## Results_Summary
Растяжение_Гипербазальт_1200_1-1 | [6 empty] | Растяжение_Ультрабазальт_1200_1-1 | [5 empty] | Растяжение_Базальтопластик_1200_1-1
| FmaxN | Fmax | dL при Fмакс | Eмод | S0 |  |  | FmaxN | Fmax | dL при Fмакс | Eмод | S0 |  | FmaxN | Fmax | dL при Fмакс | Eмод | S0
| N | MPa | mm | GPa | mm^2 |  |  | N | MPa | mm | GPa | mm^2 |  | N | MPa | mm | GPa | mm^2
Образец1 | 2250.442 | 5000.983 | 5.012002 | 75.13194 | 0.45 |  | Образец1 | 2250.442 | 5000.983 | 5.012002 | 75.13194 | 0.45 | Образец1 | 987.2923 | 2193.983 | 5.012002 | 75.13194 | 0.45
Образец2 | 993.1086 | 2112.997 | 4.005826 | 77.30011 | 0.47 |  | Образец2 | 993.1086 | 2112.997 | 4.005826 | 77.30011 | 0.47 | Образец2 | 993.1086 | 2112.997 | 4.005826 | 77.30011 | 0.47
Образец3 | 975.3468 | 2167.437 | 4.461489 | 81.95153 | 0.45 |  | Образец3 | 975.3468 | 2167.437 | 4.461489 | 81.95153 | 0.45 | Образец3 | 975.3468 | 2167.437 | 4.461489 | 81.95153 | 0.45
Образец4 | 926.8042 | 2059.565 | 4.082004 | 5000.731 | 0.45 |  | Образец4 | 926.8042 | 2059.565 | 4.082004 | 5000.731 | 0.45 | Образец4 | 926.8042 | 2059.565 | 4.082004 | 74.73062 | 0.45
Образец5 | 981.5592 | 2181.243 | 4.284339 | 76.5138 | 0.45 |  | Образец5 | 981.5592 | 2181.243 | 4.284339 | 76.5138 | 0.45 | Образец5 | 981.5592 | 2181.243 | 4.284339 | 76.5138 | 0.45
Образец6 | 800.2666 | 1778.37 | 3.630803 | 75.17196 | 0.45 |  | Образец6 | 800.2666 | 1778.37 | 3.630803 | 75.17196 | 0.45 | Образец6 | 800.2666 | 1778.37 | 3.630803 | 75.17196 | 0.45
Образец7 | 2250.115 | 5000.255 | 4.179161 | 75.67049 | 0.45 |  | Образец7 | 2250.115 | 5000.255 | 4.179161 | 75.67049 | 0.45 | Образец7 | 956.3646 | 2125.255 | 4.179161 | 75.67049 | 0.45
Образец8 | 985.8519 | 2190.782 | 4.271325 | 5000.264 | 0.45 |  | Образец8 | 985.8519 | 2190.782 | 4.271325 | 5000.264 | 0.45 | Образец8 | 985.8519 | 2190.782 | 4.271325 | 78.2644 | 0.45
Образец9 | 962.9708 | 2139.935 | 4.34482 | 78.2608 | 0.45 |  | Образец9 | 962.9708 | 2139.935 | 4.34482 | 78.2608 | 0.45 | Образец9 | 962.9708 | 2139.935 | 4.34482 | 78.2608 | 0.45
Образец10 | 1007.933 | 2239.852 | 4.351501 | 80.57334 | 0.45 |  | Образец10 | 1007.933 | 2239.852 | 4.351501 | 80.57334 | 0.45 | Образец10 | 1007.933 | 2239.852 | 4.351501 | 80.57334 | 0.45
Ср.знач. | 1214.588 | 2687.142 | 4.262327 | 1062.157 | 0.452 |  | Ср.знач. | 1214.588 | 2687.142 | 4.262327 | 1062.157 | 0.452 | Ср.знач. | 957.7617 | 2118.942 | 4.262327 | 77.3569 | 0.452
Ср.откл. | 60.11385 | 1502846.2 | 0.124561 | 4308484.7 | 4e-05 |  | Ср.откл. | 60.11385 | 1502846.2 | 0.124561 | 4308484.7 | 4e-05 | Ср.откл. | 0.674112 | 16852.8 | 0.124561 | 5.919605 | 4e-05
Min | 800.2666 | 1778.37 | 3.630803 | 75.13194 | 0.45 |  | Min | 800.2666 | 1778.37 | 3.630803 | 75.13194 | 0.45 | Min | 800.2666 | 1778.37 | 3.630803 | 74.73062 | 0.45
Max | 2350.462 | 5000.983 | 5.012002 | 5000.731 | 0.47 |  | Max | 2350.462 | 5000.983 | 5.012002 | 5000.731 | 0.47 | Max | 1052.73 | 2239.852 | 5.012002 | 81.95153 | 0.47
| Fm.ср.знач. | Fm.ср.откл. | E.ср.знач. | E.ср.откл. | dL.ср.знач. | dL.ср.откл
Растяжение_Гипербазальт_1200_1-1 | 2687.142 | 1502846.2 | 1062.157 | 4308484.7 | 4.262327 | 0.124561
Растяжение_Ультрабазальт_1200_1-1 | 2687.142 | 1502846.2 | 1062.157 | 4308484.7 | 4.262327 | 0.124561
Растяжение_Базальтопластик_1200_1-1 | 2118.942 | 16852.8 | 77.3569 | 5.919605 | 4.262327 | 0.124561

## Растяжение_Гипербазальт_1200_1
Образец1 |  |  | Образец2(д) | [6 empty] | Образец3 |  |  | Образец4 |  |  | Образец5 |  |  | Образец6 |  |  | Образец7 |  |  | Образец8 |  |  | Образец9 |  |  | Образец10
Деформация | Стандартное усилие | Напряжение | Деформация | Стандартное усилие |  |  | k | 1.283188 | Напряжение | Деформация | Стандартное усилие | Напряжение | Деформация | Стандартное усилие | Напряжение | Деформация | Стандартное усилие | Напряжение | Деформация | Стандартное усилие | Напряжение | Деформация | Стандартное усилие | Напряжение | Деформация | Стандартное усилие | Напряжение | Деформация | Стандартное усилие | Напряжение | Деформация | Стандартное усилие | Напряжение
0 | 12.04771 | 26.77269 | 0 | 11.65174 | 25.89275 | 33.22526 | 33.22526 |  | 24.79093 | 0 | 10.68417 | 23.74261 | 0 | 8.980953 | 19.95767 | 0 | 11.51632 | 25.59183 | 0 | 9.403597 | 20.89688 | 0 | 9.979342 | 22.17632 | 0 | 9.663287 | 21.47397 | 0 | 9.038717 | 20.08604 | 0 | 9.626171 | 21.39149
-9.689302e-09 | 12.12273 | 26.93939 | 2.228567e-07 | 11.42641 | 25.39203 | 32.58274 |  |  | 24.31152 | -1.792544e-07 | 10.39932 | 23.10959 | -4.844719e-08 | 8.8319 | 19.62644 | -1.986332e-06 | 11.59712 | 25.77137 | 2.0154e-06 | 9.358807 | 20.79735 | 1.94273e-06 | 9.946056 | 22.10235 | -6.879493e-07 | 9.583728 | 21.29717 | 4.602477e-07 | 9.161212 | 20.35825 | 2.228567e-07 | 9.4729 | 21.05089
-1.501861e-06 | 12.09359 | 26.87464 | 2.083227e-07 | 11.36715 | 25.26034 | 32.41375 |  |  | 24.18543 | -1.26447e-06 | 10.50597 | 23.34661 | 8.478246e-07 | 8.951799 | 19.89289 | -1.855525e-06 | 11.48518 | 25.52261 | 2.315773e-06 | 9.282814 | 20.62848 | 1.705339e-06 | 9.86485 | 21.92189 | 1.298383e-06 | 9.619237 | 21.37608 | 2.906836e-08 | 8.979673 | 19.95483 | -2.470804e-07 | 9.596048 | 21.32455
9.248556e-06 | 12.12236 | 26.93857 | 1.123004e-05 | 11.52931 | 25.62069 | 32.87616 |  |  | 24.53045 | 3.618031e-05 | 10.86834 | 24.15186 | 2.642306e-05 | 9.06424 | 20.14276 | 1.20924e-05 | 11.6944 | 25.98755 | 4.046304e-05 | 9.303236 | 20.67386 | 3.322019e-05 | 9.979184 | 22.17596 | 3.730429e-05 | 9.707418 | 21.57204 | 1.782854e-05 | 9.311821 | 20.69294 | 2.493089e-05 | 9.748146 | 21.66255
0.0007740639 | 12.11247 | 26.9166 | 0.0008037669 | 11.74494 | 26.09987 | 33.49103 |  |  | 24.98924 | 0.001013659 | 10.78403 | 23.9645 | 0.0009059225 | 9.263757 | 20.58613 | 0.0008270893 | 11.75924 | 26.13165 | 0.001004154 | 9.413095 | 20.91799 | 0.0009424807 | 9.910885 | 22.02419 | 0.0009634632 | 9.628476 | 21.39661 | 0.0008413861 | 8.983607 | 19.96357 | 0.0009036358 | 9.868978 | 21.93106
0.001834547 | 12.42067 | 27.60148 | 0.001875674 | 12.19161 | 27.09247 | 34.76472 |  |  | 25.93959 | 0.002188061 | 11.06844 | 24.59653 | 0.002062438 | 9.427535 | 20.95008 | 0.001911908 | 12.07345 | 26.82989 | 0.002203472 | 9.495565 | 21.10126 | 0.002115768 | 10.00725 | 22.23833 | 0.002150471 | 9.693827 | 21.54184 | 0.001965665 | 8.943012 | 19.87336 | 0.002053063 | 9.833402 | 21.852
0.003053632 | 12.79084 | 28.42409 | 0.003105509 | 12.55878 | 27.9084 | 35.81172 |  |  | 26.72081 | 0.003217718 | 11.41361 | 25.36359 | 0.003085985 | 9.554856 | 21.23301 | 0.003164053 | 12.32336 | 27.38524 | 0.003252265 | 9.67772 | 21.50604 | 0.003147905 | 10.10761 | 22.46136 | 0.003198174 | 9.933274 | 22.07394 | 0.002974305 | 9.168474 | 20.37439 | 0.003082792 | 9.971473 | 22.15883
0.004252577 | 13.09544 | 29.10098 | 0.004314144 | 12.8496 | 28.55467 | 36.641 |  |  | 27.33958 | 0.004454776 | 11.84239 | 26.31643 | 0.004309081 | 9.703854 | 21.56412 | 0.004393486 | 12.59539 | 27.98976 | 0.004502221 | 9.971565 | 22.15903 | 0.00437402 | 10.21739 | 22.70532 | 0.004445959 | 10.1927 | 22.65045 | 0.004176787 | 9.259133 | 20.57585 | 0.00430772 | 10.18913 | 22.64252
0.005288735 | 13.40228 | 29.78284 | 0.005357729 | 13.24778 | 29.43952 | 37.77643 |  |  | 28.18678 | 0.005513719 | 12.1795 | 27.06555 | 0.005362404 | 9.985335 | 22.18963 | 0.00544552 | 12.83867 | 28.53037 | 0.00556968 | 9.981565 | 22.18125 | 0.00542103 | 10.30187 | 22.89305 | 0.005507842 | 10.44926 | 23.22057 | 0.005216249 | 9.495193 | 21.10043 | 0.005357646 | 10.17165 | 22.60366
0.006437417 | 13.81616 | 30.70258 | 0.006519747 | 13.55198 | 30.11552 | 38.64386 |  |  | 28.83401 | 0.006687782 | 12.53185 | 27.84855 | 0.00651718 | 10.06353 | 22.3634 | 0.006607413 | 13.24771 | 29.43936 | 0.006758442 | 10.25669 | 22.79265 | 0.006589773 | 10.42537 | 23.16748 | 0.006683814 | 10.663 | 23.69555 | 0.006358264 | 9.646043 | 21.43565 | 0.006513261 | 10.296 | 22.88
0.007704798 | 14.29198 | 31.75995 | 0.007791853 | 14.15503 | 31.45563 | 40.36347 |  |  | 30.11709 | 0.00797525 | 12.99095 | 28.86879 | 0.007785734 | 10.33992 | 22.9776 | 0.007878103 | 13.70659 | 30.45908 | 0.008054669 | 10.67412 | 23.72027 | 0.007869611 | 10.8589 | 24.13088 | 0.007957833 | 10.75732 | 23.90516 | 0.007611804 | 9.928205 | 22.06268 | 0.007780221 | 10.41364 | 23.14142
0.009074941 | 14.81873 | 32.93052 | 0.009175203 | 14.63192 | 32.51537 | 41.72332 |  |  | 31.13174 | 0.009367145 | 13.61202 | 30.24894 | 0.009160237 | 10.59243 | 23.53874 | 0.00925701 | 14.10109 | 31.33576 | 0.009457096 | 10.97324 | 24.38498 | 0.009266491 | 11.06106 | 24.58014 | 0.009345726 | 10.90753 | 24.23897 | 0.008972946 | 10.06166 | 22.35924 | 0.009154365 | 10.72917 | 23.84259
0.01055513 | 15.23402 | 33.85337 | 0.0106625 | 15.2548 | 33.89956 | 43.49949 |  |  | 32.45702 | 0.01086271 | 14.18073 | 31.51274 | 0.01064764 | 10.84958 | 24.11017 | 0.01075047 | 14.6106 | 32.468 | 0.01096692 | 11.42343 | 25.38541 | 0.01076387 | 11.3566 | 25.23689 | 0.01085008 | 11.25541 | 25.01202 | 0.01044292 | 10.2785 | 22.8411 | 0.0106379 | 11.0314 | 24.51422
0.01159728 | 15.544 | 34.54223 | 0.01171531 | 15.67161 | 34.82579 | 44.68803 |  |  | 33.34384 | 0.01191901 | 14.56048 | 32.35663 | 0.01170025 | 11.02569 | 24.50154 | 0.01181312 | 15.04207 | 33.42683 | 0.01203262 | 11.59123 | 25.75828 | 0.01182435 | 11.55498 | 25.67774 | 0.01192506 | 11.41619 | 25.36932 | 0.0114881 | 10.37345 | 23.05211 | 0.0117005 | 11.385 | 25.30001
0.01269385 | 15.88355 | 35.29678 | 0.01281318 | 16.04543 | 35.65652 | 45.75401 |  |  | 34.13922 | 0.01303401 | 15.00858 | 33.3524 | 0.01281176 | 11.19484 | 24.87742 | 0.01293069 | 15.40874 | 34.24166 | 0.01315093 | 11.74573 | 26.10163 | 0.01292513 | 11.68055 | 25.95678 | 0.01304442 | 11.77244 | 26.16099 | 0.01259104 | 10.60625 | 23.56945 | 0.01281373 | 11.63204 | 25.84898
0.01384747 | 16.22049 | 36.04553 | 0.0139674 | 16.43542 | 36.52315 | 46.86605 |  |  | 34.96897 | 0.01420858 | 15.35367 | 34.11927 | 0.0139754 | 11.27945 | 25.06543 | 0.01409973 | 15.95138 | 35.44751 | 0.01431924 | 12.12615 | 26.94699 | 0.01407706 | 11.93445 | 26.521 | 0.01421767 | 12.0703 | 26.8229 | 0.01374647 | 10.87915 | 24.17589 | 0.01398171 | 11.99966 | 26.66591
0.01505728 | 16.56948 | 36.82107 | 0.01517744 | 16.78402 | 37.29782 | 47.8601 |  |  | 35.71068 | 0.01543279 | 15.78007 | 35.06683 | 0.01518566 | 11.51063 | 25.57917 | 0.01531279 | 16.25441 | 36.12092 | 0.01555005 | 12.40774 | 27.57276 | 0.01529492 | 12.30888 | 27.35307 | 0.01543161 | 12.37723 | 27.50496 | 0.01494553 | 11.19597 | 24.87993 | 0.01519055 | 12.46201 | 27.69335
0.016317 | 17.00218 | 37.78263 | 0.01644577 | 17.16597 | 38.14661 | 48.94926 |  |  | 36.52335 | 0.01670022 | 16.14386 | 35.87525 | 0.01644225 | 11.91401 | 26.47558 | 0.01656776 | 16.74722 | 37.21606 | 0.01682969 | 12.66299 | 28.13997 | 0.01656448 | 12.50751 | 27.79446 | 0.01668986 | 12.67291 | 28.16201 | 0.01618994 | 11.50616 | 25.56924 | 0.01644227 | 12.86375 | 28.58611
0.01761725 | 17.41451 | 38.69892 | 0.01775691 | 17.60907 | 39.13127 | 50.21276 |  |  | 37.46611 | 0.01801003 | 16.63025 | 36.95612 | 0.01774038 | 12.14267 | 26.98372 | 0.01787054 | 17.1295 | 38.06555 | 0.01815212 | 12.97491 | 28.83313 | 0.01788643 | 12.83532 | 28.52294 | 0.01799562 | 13.03391 | 28.96425 | 0.01747403 | 11.91965 | 26.48811 | 0.01773682 | 13.37485 | 29.72189
0.01896822 | 17.88297 | 39.73994 | 0.0191098 | 18.13032 | 40.28959 | 51.69911 |  |  | 38.57514 | 0.01936763 | 17.03213 | 37.84918 | 0.0190884 | 12.48906 | 27.75346 | 0.01922067 | 17.52748 | 38.94996 | 0.01951799 | 13.44988 | 29.88862 | 0.01924711 | 13.25521 | 29.45603 | 0.01935667 | 13.47393 | 29.94207 | 0.01881305 | 12.25878 | 27.24174 | 0.0190862 | 13.86802 | 30.81782
0.02035552 | 18.36187 | 40.80415 | 0.02050386 | 18.66137 | 41.4697 | 53.21341 |  |  | 39.70503 | 0.02077665 | 17.68232 | 39.29404 | 0.02049012 | 12.93953 | 28.75451 | 0.02063836 | 17.97195 | 39.93767 | 0.0209269 | 13.82567 | 30.72371 | 0.02065218 | 13.62956 | 30.28791 | 0.02078142 | 13.88417 | 30.85372 | 0.0202061 | 12.71792 | 28.26205 | 0.02049611 | 14.42176 | 32.04836
0.02180196 | 18.98655 | 42.19234 | 0.02194595 | 19.24744 | 42.77209 | 54.88461 |  |  | 40.952 | 0.02224693 | 18.24139 | 40.53643 | 0.02195327 | 13.34024 | 29.64498 | 0.02211222 | 18.52748 | 41.17217 | 0.02239251 | 14.36933 | 31.93185 | 0.02210139 | 14.03464 | 31.18809 | 0.02225838 | 14.37305 | 31.94012 | 0.02166306 | 13.21706 | 29.37125 | 0.02196313 | 14.90729 | 33.12732
0.02330615 | 19.59859 | 43.55242 | 0.02345484 | 19.80514 | 44.01142 | 56.47491 |  |  | 42.13859 | 0.02377878 | 18.91755 | 42.03899 | 0.02347108 | 13.62352 | 30.27448 | 0.02362663 | 18.90376 | 42.00835 | 0.02392203 | 14.88705 | 33.08234 | 0.02361406 | 14.50075 | 32.22388 | 0.02377786 | 15.05647 | 33.45882 | 0.02316616 | 13.7334 | 30.51867 | 0.02346876 | 15.3825 | 34.18333
0.02487064 | 20.17464 | 44.83253 | 0.02502591 | 20.42352 | 45.38561 | 58.23825 |  |  | 43.4543 | 0.02535002 | 19.46772 | 43.2616 | 0.02502888 | 13.98532 | 31.07849 | 0.02518726 | 19.39918 | 43.10929 | 0.0255044 | 15.36179 | 34.13731 | 0.02519003 | 15.05307 | 33.45126 | 0.02534233 | 15.69893 | 34.8865 | 0.02471662 | 14.29216 | 31.76035 | 0.02502054 | 15.91312 | 35.3625
0.02647075 | 20.74781 | 46.10625 | 0.02663276 | 20.90118 | 46.44707 | 59.60031 |  |  | 44.4706 | 0.02696552 | 20.11903 | 44.70896 | 0.02662383 | 14.43592 | 32.07983 | 0.0267811 | 20.00972 | 44.46605 | 0.02712607 | 15.74506 | 34.98902 | 0.026808 | 15.5565 | 34.57001 | 0.02694619 | 16.25599 | 36.12443 | 0.02630077 | 14.97953 | 33.28784 | 0.02661332 | 16.52997 | 36.73327
0.02810791 | 21.21465 | 47.14368 | 0.02827424 | 21.42696 | 47.61546 | 61.09957 |  |  | 45.58927 | 0.02860421 | 20.63019 | 45.84487 | 0.02825903 | 14.84666 | 32.99258 | 0.02843052 | 20.51566 | 45.59036 | 0.02877287 | 16.22475 | 36.05501 | 0.02846135 | 16.16211 | 35.91581 | 0.02859781 | 16.82174 | 37.38165 | 0.02793149 | 15.44208 | 34.31573 | 0.02825575 | 17.07662 | 37.94804
0.02976161 | 21.7026 | 48.228 | 0.02992289 | 22.03336 | 48.96301 | 62.82873 |  |  | 46.87948 | 0.03026089 | 21.18528 | 47.07841 | 0.02992508 | 15.32098 | 34.04663 | 0.03010236 | 21.13198 | 46.95997 | 0.03042347 | 16.79887 | 37.33083 | 0.03010898 | 16.59431 | 36.87625 | 0.03027368 | 17.43018 | 38.73372 | 0.02959631 | 15.96449 | 35.47665 | 0.02993159 | 17.66103 | 39.24674
0.03142588 | 22.20044 | 49.33432 | 0.0315909 | 22.64833 | 50.32962 | 64.58235 |  |  | 48.18794 | 0.03194039 | 21.76598 | 48.36884 | 0.0316021 | 15.75414 | 35.00921 | 0.03177389 | 21.79171 | 48.42602 | 0.03209339 | 17.29083 | 38.42407 | 0.0317662 | 17.16533 | 38.14519 | 0.03194965 | 17.79228 | 39.5384 | 0.03127422 | 16.46627 | 36.59172 | 0.03161031 | 18.36169 | 40.80376
0.03310969 | 22.78576 | 50.63502 | 0.03327221 | 23.21087 | 51.57971 | 66.18645 |  |  | 49.38483 | 0.03361183 | 22.48419 | 49.96486 | 0.03327146 | 16.22906 | 36.06458 | 0.03343728 | 22.34171 | 49.64825 | 0.03377639 | 17.942 | 39.87111 | 0.033438 | 17.63221 | 39.18269 | 0.03360846 | 18.27557 | 40.61238 | 0.03294566 | 17.01309 | 37.80687 | 0.0332788 | 18.90696 | 42.01546
0.03478157 | 23.28082 | 51.73516 | 0.03494349 | 23.84128 | 52.98063 | 67.98408 |  |  | 50.72613 | 0.03527528 | 23.10438 | 51.34306 | 0.03493104 | 16.61668 | 36.92595 | 0.03508866 | 22.8852 | 50.856 | 0.03545134 | 18.6578 | 41.46177 | 0.03511004 | 18.13609 | 40.30242 | 0.03525633 | 18.81564 | 41.81254 | 0.03460299 | 17.4945 | 38.87666 | 0.03493268 | 19.44577 | 43.21281
0.03643618 | 23.85025 | 53.00056 | 0.03660591 | 24.4736 | 54.38579 | 69.78717 |  |  | 52.0715 | 0.03692549 | 23.66506 | 52.58903 | 0.03658145 | 16.99264 | 37.76142 | 0.03674864 | 23.42949 | 52.06553 | 0.03710928 | 19.28013 | 42.84473 | 0.03677328 | 18.52406 | 41.16457 | 0.03692089 | 19.38905 | 43.08678 | 0.03625634 | 18.14158 | 40.31463 | 0.0365956 | 20.00869 | 44.46376
0.03809315 | 24.42527 | 54.27837 | 0.03826157 | 25.02297 | 55.60659 | 71.35369 |  |  | 53.24035 | 0.03858142 | 24.32959 | 54.06576 | 0.0382503 | 17.3294 | 38.50977 | 0.03842751 | 24.01976 | 53.37724 | 0.03875985 | 19.75791 | 43.90647 | 0.03842822 | 18.99362 | 42.20805 | 0.03860054 | 19.89277 | 44.20616 | 0.03792054 | 18.65822 | 41.46271 | 0.03827527 | 20.5335 | 45.62999
0.03975885 | 24.99981 | 55.55514 | 0.03992416 | 25.61081 | 56.91291 | 73.02994 |  |  | 54.49108 | 0.04025778 | 24.8841 | 55.29799 | 0.03993152 | 17.81268 | 39.58372 | 0.04010286 | 24.52352 | 54.4967 | 0.04042794 | 20.30878 | 45.13062 | 0.04008412 | 19.51511 | 43.36692 | 0.04026943 | 20.45379 | 45.45286 | 0.03959945 | 19.26474 | 42.81053 | 0.03995193 | 21.09976 | 46.88836
0.04143542 | 25.56647 | 56.81437 | 0.04160356 | 26.31751 | 58.48336 | 75.04513 |  |  | 55.99471 | 0.04193172 | 25.39248 | 56.42773 | 0.04160759 | 18.33436 | 40.74303 | 0.04176955 | 25.17275 | 55.93945 | 0.04210675 | 20.76167 | 46.13705 | 0.04175922 | 19.92182 | 44.27071 | 0.04192843 | 21.0287 | 46.73044 | 0.04127627 | 19.77997 | 43.9555 | 0.04161444 | 21.78849 | 48.41888
0.04310329 | 26.11255 | 58.0279 | 0.043275 | 26.87083 | 59.71295 | 76.62292 |  |  | 57.17197 | 0.04359687 | 25.92051 | 57.60113 | 0.04327041 | 18.76247 | 41.69438 | 0.04342483 | 25.75026 | 57.2228 | 0.04377289 | 21.20785 | 47.12856 | 0.04343762 | 20.43621 | 45.41381 | 0.04358214 | 21.60147 | 48.00327 | 0.04293644 | 20.38988 | 45.31085 | 0.04326316 | 22.45376 | 49.89725
0.04476347 | 26.69924 | 59.33165 | 0.04493424 | 27.44829 | 60.9962 | 78.26957 |  |  | 58.40062 | 0.04525442 | 26.52605 | 58.94677 | 0.04492027 | 19.28678 | 42.85951 | 0.04508482 | 26.28274 | 58.40608 | 0.04543149 | 21.72335 | 48.27412 | 0.04510641 | 21.05418 | 46.78707 | 0.04524992 | 22.05577 | 49.01283 | 0.04458917 | 20.92506 | 46.50013 | 0.04491678 | 23.07852 | 51.2856
0.04641635 | 27.21478 | 60.47729 | 0.04658802 | 28.01044 | 62.24542 | 79.87255 |  |  | 59.59667 | 0.04691464 | 27.16651 | 60.37003 | 0.04658833 | 19.79747 | 43.99437 | 0.04676128 | 26.78403 | 59.52006 | 0.04708274 | 22.2151 | 49.36688 | 0.04676128 | 21.69458 | 48.21019 | 0.0469321 | 22.7753 | 50.61178 | 0.04625563 | 21.63765 | 48.08366 | 0.04659035 | 23.8038 | 52.89733
0.04808147 | 27.77384 | 61.71965 | 0.04825141 | 28.6487 | 63.66378 | 81.69257 |  |  | 60.95468 | 0.04859445 | 27.87785 | 61.95077 | 0.048268 | 20.25665 | 45.01478 | 0.04843787 | 27.35702 | 60.79337 | 0.04875037 | 22.80557 | 50.67905 | 0.04841926 | 22.21028 | 49.35617 | 0.04861238 | 23.42859 | 52.06354 | 0.04793841 | 22.18668 | 49.30373 | 0.04826833 | 24.38667 | 54.1926
0.04976026 | 28.32612 | 62.94693 | 0.04992816 | 29.20356 | 64.8968 | 83.27476 |  |  | 62.13523 | 0.05027201 | 28.51786 | 63.37301 | 0.0499423 | 20.7324 | 46.07201 | 0.05010499 | 27.88415 | 61.96477 | 0.05043421 | 23.29501 | 51.76668 | 0.05009533 | 22.74205 | 50.53789 | 0.05027795 | 24.08814 | 53.5292 | 0.04960864 | 22.76406 | 50.58681 | 0.04993518 | 24.9163 | 55.36955
0.05143802 | 28.88394 | 64.18652 | 0.0516049 | 29.72165 | 66.0481 | 84.75211 |  |  | 63.23754 | 0.05194064 | 29.19144 | 64.86987 | 0.05160614 | 21.23777 | 47.19504 | 0.05176147 | 28.40385 | 63.11968 | 0.05210656 | 23.82045 | 52.93433 | 0.05177236 | 23.24141 | 51.64757 | 0.05193277 | 24.57296 | 54.60659 | 0.05126966 | 23.33745 | 51.86099 | 0.05159193 | 25.53312 | 56.74027
0.0531009 | 29.43832 | 65.4185 | 0.05326588 | 30.45769 | 67.68376 | 86.85097 |  |  | 64.8036 | 0.05359674 | 29.66359 | 65.91908 | 0.05325918 | 21.68584 | 48.19075 | 0.05341582 | 29.03367 | 64.51927 | 0.05376936 | 24.27564 | 53.94587 | 0.05344083 | 23.61988 | 52.48862 | 0.05359916 | 25.31985 | 56.26634 | 0.05292447 | 24.0192 | 53.37599 | 0.05325088 | 26.11489 | 58.03308
0.05476117 | 29.96141 | 66.58092 | 0.05492145 | 30.96815 | 68.81812 | 88.30656 |  |  | 65.88969 | 0.05525193 | 30.08051 | 66.84558 | 0.0549223 | 22.28013 | 49.51141 | 0.05508883 | 29.62539 | 65.83421 | 0.05542607 | 24.74731 | 54.99402 | 0.05509619 | 24.07984 | 53.51075 | 0.05527946 | 25.74216 | 57.2048 | 0.05458905 | 24.45743 | 54.34984 | 0.05492802 | 26.69553 | 59.3234
0.05642317 | 30.49455 | 67.76567 | 0.05658415 | 31.53596 | 70.07991 | 89.92567 |  |  | 67.09778 | 0.05692624 | 30.61132 | 68.02517 | 0.05660238 | 22.70603 | 50.45784 | 0.05676838 | 30.20848 | 67.12996 | 0.05709394 | 25.2544 | 56.12089 | 0.05674952 | 24.58108 | 54.62463 | 0.05695173 | 26.3773 | 58.61622 | 0.05626888 | 25.16101 | 55.91335 | 0.05660785 | 27.4329 | 60.962
0.05810322 | 31.02251 | 68.93892 | 0.05826501 | 32.20641 | 71.56979 | 91.83747 |  |  | 68.52427 | 0.05860608 | 31.16538 | 69.2564 | 0.0582743 | 23.08924 | 51.30942 | 0.05843481 | 30.74439 | 68.32086 | 0.05877888 | 25.90687 | 57.57081 | 0.0584189 | 25.30641 | 56.23646 | 0.05861611 | 26.97887 | 59.95304 | 0.05793773 | 25.86105 | 57.46899 | 0.05827863 | 27.99512 | 62.21138
0.05978173 | 31.60473 | 70.23274 | 0.05994282 | 32.86222 | 73.02717 | 93.70756 |  |  | 69.91963 | 0.06027062 | 31.77066 | 70.60147 | 0.05993787 | 23.57815 | 52.39588 | 0.06009416 | 31.37401 | 69.72002 | 0.06045069 | 26.46119 | 58.80264 | 0.0601049 | 25.84445 | 57.43212 | 0.060263 | 27.66502 | 61.47783 | 0.05959981 | 26.41115 | 58.69144 | 0.05993945 | 28.57667 | 63.50371
0.06144335 | 32.16554 | 71.47898 | 0.06160428 | 33.38971 | 74.19936 | 95.2117 |  |  | 71.04194 | 0.0619255 | 32.47507 | 72.16682 | 0.06159433 | 24.07456 | 53.49902 | 0.06175326 | 31.99077 | 71.0906 | 0.06210808 | 27.04674 | 60.10387 | 0.06177586 | 26.49687 | 58.88194 | 0.06191961 | 28.13366 | 62.51925 | 0.06125552 | 26.9115 | 59.80334 | 0.06159203 | 29.14256 | 64.76125
0.06308918 | 32.80301 | 72.89558 | 0.0632584 | 34.08871 | 75.75268 | 97.2049 |  |  | 72.52916 | 0.06358413 | 33.17453 | 73.72119 | 0.06326067 | 24.481 | 54.40222 | 0.06342845 | 32.6029 | 72.45088 | 0.06375786 | 27.70938 | 61.5764 | 0.06343205 | 27.09855 | 60.219 | 0.06359901 | 28.73377 | 63.85283 | 0.06292354 | 27.55589 | 61.23531 | 0.0632632 | 29.76015 | 66.13366
0.06475392 | 33.32354 | 74.0523 | 0.0649165 | 34.65646 | 77.01435 | 98.82386 |  |  | 73.73714 | 0.06525858 | 33.75308 | 75.00685 | 0.06494395 | 25.04719 | 55.66042 | 0.06511098 | 33.22067 | 73.82372 | 0.06542067 | 28.25876 | 62.79725 | 0.06508701 | 27.64837 | 61.44082 | 0.06527098 | 29.31545 | 65.14544 | 0.06460742 | 28.14429 | 62.54286 | 0.06494208 | 30.25361 | 67.23025
0.06643289 | 33.867 | 75.26 | 0.06659293 | 35.1395 | 78.08779 | 100.2013 |  |  | 74.7649 | 0.06693917 | 34.39752 | 76.43894 | 0.066618 | 25.60679 | 56.90398 | 0.06678208 | 33.78461 | 75.07691 | 0.06709897 | 28.77668 | 63.94817 | 0.06675825 | 28.13785 | 62.52856 | 0.06693675 | 29.91137 | 66.4697 | 0.06628201 | 28.64288 | 63.65084 | 0.06661199 | 30.96657 | 68.81459
0.068103 | 34.50306 | 76.67347 | 0.06827436 | 35.80912 | 79.57583 | 102.1107 |  |  | 76.18963 | 0.06860504 | 34.97298 | 77.71773 | 0.06827944 | 26.18626 | 58.1917 | 0.06843744 | 34.30282 | 76.22849 | 0.06876849 | 29.30911 | 65.13135 | 0.06843995 | 28.72717 | 63.83817 | 0.06859422 | 30.45105 | 67.66901 | 0.06794183 | 29.31692 | 65.14871 | 0.06826672 | 31.60754 | 70.23898
0.06976125 | 35.08967 | 77.97704 | 0.06993953 | 36.43286 | 80.96191 | 103.8893 |  |  | 77.51673 | 0.07026158 | 35.55481 | 79.0107 | 0.06993347 | 26.82356 | 59.60791 | 0.07009042 | 34.864 | 77.47555 | 0.07042918 | 29.816 | 66.25778 | 0.07010782 | 29.14692 | 64.77093 | 0.0702539 | 31.07179 | 69.04842 | 0.06959417 | 29.91051 | 66.46779 | 0.06991839 | 32.31566 | 71.81257
0.07141671 | 35.49029 | 78.86731 | 0.07159305 | 36.97719 | 82.17153 | 105.4415 |  |  | 78.67487 | 0.07191493 | 36.11803 | 80.26229 | 0.07159177 | 27.33418 | 60.74263 | 0.07175924 | 35.3755 | 78.61221 | 0.07208353 | 30.35287 | 67.45082 | 0.07177062 | 29.69824 | 65.9961 | 0.07193454 | 31.6537 | 70.34155 | 0.07125814 | 30.52304 | 67.82898 | 0.0715944 | 33.00063 | 73.33474
0.07308074 | 36.0463 | 80.10288 | 0.07325303 | 37.66892 | 83.70871 | 107.414 |  |  | 80.14664 | 0.07359199 | 36.70557 | 81.56794 | 0.07327161 | 27.88603 | 61.96896 | 0.07343773 | 35.86515 | 79.70033 | 0.07375029 | 30.86842 | 68.5965 | 0.07342521 | 30.25848 | 67.24106 | 0.07361249 | 32.21449 | 71.58775 | 0.0729356 | 31.09568 | 69.10151 | 0.07327456 | 33.66739 | 74.81641
0.07476211 | 36.57428 | 81.27619 | 0.07492822 | 38.10017 | 84.66704 | 108.6437 |  |  | 81.06418 | 0.07527085 | 37.32534 | 82.94521 | 0.07494546 | 28.47648 | 63.28107 | 0.07510334 | 36.42997 | 80.95549 | 0.07543229 | 31.3774 | 69.72755 | 0.07509246 | 30.76911 | 68.3758 | 0.07527963 | 32.66607 | 72.59127 | 0.07460744 | 31.69618 | 70.43595 | 0.07494304 | 34.1743 | 75.94289
0.07644141 | 36.99488 | 82.21085 | 0.07660713 | 38.66508 | 85.9224 | 110.2546 |  |  | 82.26613 | 0.07694082 | 37.87623 | 84.1694 | 0.07660714 | 28.90709 | 64.23798 | 0.07675988 | 37.05086 | 82.33524 | 0.07711273 | 31.9306 | 70.95689 | 0.07677247 | 31.20886 | 69.35302 | 0.07693711 | 33.21171 | 73.8038 | 0.07626733 | 32.26358 | 71.69685 | 0.07660259 | 34.75154 | 77.22564
0.07811006 | 37.50896 | 83.35325 | 0.07827412 | 39.23438 | 87.18751 | 111.8779 |  |  | 83.4774 | 0.07859556 | 38.48902 | 85.53115 | 0.07825788 | 29.28504 | 65.07786 | 0.07841177 | 37.5237 | 83.38601 | 0.07877552 | 32.51929 | 72.26508 | 0.0784425 | 31.78905 | 70.64233 | 0.07859495 | 33.83143 | 75.18096 | 0.07792059 | 32.74213 | 72.7603 | 0.07825533 | 35.33947 | 78.53216
0.07976488 | 38.14269 | 84.76153 | 0.07992632 | 39.87131 | 88.60291 | 113.6942 |  |  | 84.83258 | 0.08025484 | 39.20325 | 87.11834 | 0.07991532 | 29.83123 | 66.29163 | 0.08008051 | 38.09601 | 84.6578 | 0.0804303 | 32.95977 | 73.24393 | 0.08010105 | 32.40255 | 72.00567 | 0.08026543 | 34.45676 | 76.57058 | 0.0795799 | 33.30593 | 74.01319 | 0.07992682 | 35.82685 | 79.61523
0.08143022 | 38.7636 | 86.14132 | 0.08158486 | 40.43708 | 89.86018 | 115.3075 |  |  | 86.03634 | 0.08192677 | 39.81018 | 88.46707 | 0.08159532 | 30.34284 | 67.42853 | 0.0817607 | 38.7533 | 86.11844 | 0.08209188 | 33.42497 | 74.27772 | 0.08176117 | 33.014 | 73.36444 | 0.0819455 | 35.01262 | 77.80582 | 0.08125983 | 33.86492 | 75.25537 | 0.08160639 | 36.39523 | 80.87828
0.08310647 | 39.38945 | 87.53212 | 0.08325817 | 41.21738 | 91.59419 | 117.5325 |  |  | 87.69656 | 0.08360738 | 40.36139 | 89.69198 | 0.08327288 | 30.73571 | 68.30157 | 0.08343584 | 39.41893 | 87.59762 | 0.0837706 | 34.07061 | 75.71248 | 0.0834311 | 33.58081 | 74.62403 | 0.08361216 | 35.68728 | 79.30506 | 0.08293738 | 34.3713 | 76.38067 | 0.0832758 | 37.03059 | 82.29021
0.08478241 | 39.94035 | 88.75634 | 0.0849356 | 41.8321 | 92.96022 | 119.2854 |  |  | 89.00447 | 0.08528022 | 40.99725 | 91.10501 | 0.08494066 | 31.17902 | 69.28671 | 0.08509721 | 39.92292 | 88.7176 | 0.08544776 | 34.63047 | 76.9566 | 0.08511402 | 34.21915 | 76.04255 | 0.08526723 | 36.36597 | 80.81326 | 0.08460631 | 34.90997 | 77.57772 | 0.08493467 | 37.62007 | 83.60015
0.08644452 | 40.43563 | 89.85696 | 0.08660623 | 42.39669 | 94.21487 | 120.8954 |  |  | 90.20572 | 0.08693404 | 41.55628 | 92.34728 | 0.0865972 | 31.7709 | 70.602 | 0.08675767 | 40.51194 | 90.02653 | 0.08710915 | 35.04478 | 77.87729 | 0.08678824 | 34.90803 | 77.57339 | 0.08691887 | 36.85068 | 81.8904 | 0.08626409 | 35.50119 | 78.89153 | 0.08658593 | 38.19725 | 84.88278
0.08809438 | 40.96431 | 91.03179 | 0.08826418 | 42.93792 | 95.4176 | 122.4387 |  |  | 91.35728 | 0.088589 | 42.02631 | 93.3918 | 0.088259 | 32.23445 | 71.63211 | 0.08842881 | 41.1124 | 91.3609 | 0.08875465 | 35.6757 | 79.27933 | 0.08844622 | 35.36193 | 78.58207 | 0.08859442 | 37.44215 | 83.20477 | 0.0879235 | 36.05341 | 80.1187 | 0.0882552 | 38.8023 | 86.22733
0.08975221 | 41.41405 | 92.03123 | 0.0899245 | 43.58265 | 96.85032 | 124.2771 |  |  | 92.72903 | 0.09025948 | 42.62377 | 94.71948 | 0.08993063 | 32.73079 | 72.7351 | 0.09011252 | 41.6398 | 92.5329 | 0.09041602 | 36.33407 | 80.74238 | 0.09009743 | 35.91278 | 79.80619 | 0.09027937 | 38.02283 | 84.49519 | 0.08960092 | 36.67742 | 81.50537 | 0.08993572 | 39.46483 | 87.69963
0.0914258 | 41.95147 | 93.22549 | 0.09160061 | 44.20781 | 98.23957 | 126.0598 |  |  | 94.05916 | 0.09193713 | 43.25619 | 96.12487 | 0.09161424 | 33.39828 | 74.21841 | 0.09178442 | 42.20916 | 93.79814 | 0.0920932 | 36.79784 | 81.77299 | 0.09176333 | 36.41047 | 80.91214 | 0.09194428 | 38.56559 | 85.70131 | 0.09128235 | 37.36929 | 83.04287 | 0.09160961 | 40.07156 | 89.0479
0.09310035 | 42.51966 | 94.48814 | 0.09328032 | 44.88984 | 99.7552 | 128.0046 |  |  | 95.5103 | 0.09360772 | 43.74577 | 97.21281 | 0.09328372 | 33.98772 | 75.52826 | 0.09344039 | 42.87405 | 95.27567 | 0.0937696 | 37.2588 | 82.79733 | 0.09344141 | 36.90992 | 82.02205 | 0.09359956 | 39.16279 | 87.02842 | 0.09294943 | 37.88676 | 84.19281 | 0.0932665 | 40.76464 | 90.58808
0.09476881 | 43.12997 | 95.84437 | 0.09494823 | 45.49774 | 101.1061 | 129.7381 |  |  | 96.80371 | 0.09526307 | 44.38614 | 98.63587 | 0.09493837 | 34.43103 | 76.51341 | 0.09508939 | 43.38237 | 96.40526 | 0.09543587 | 37.86301 | 84.14002 | 0.09511371 | 37.32436 | 82.94301 | 0.0952563 | 39.913 | 88.69555 | 0.09459934 | 38.69182 | 85.98182 | 0.09492414 | 41.44913 | 92.10918
0.09642363 | 43.64209 | 96.98241 | 0.09660542 | 46.16718 | 102.5937 | 131.647 |  |  | 98.22804 | 0.09691868 | 44.95712 | 99.9047 | 0.09659145 | 34.99552 | 77.76783 | 0.09675533 | 43.91972 | 97.59938 | 0.09708933 | 38.51479 | 85.58841 | 0.09677211 | 37.9233 | 84.274 | 0.09692879 | 40.57806 | 90.17347 | 0.09625572 | 39.26488 | 87.25529 | 0.09659092 | 42.08077 | 93.51283
0.09808484 | 44.25234 | 98.33854 | 0.09825757 | 46.70262 | 103.7836 | 133.1738 |  |  | 99.36728 | 0.098588 | 45.50448 | 101.1211 | 0.09826327 | 35.50968 | 78.9104 | 0.09843045 | 44.53714 | 98.97142 | 0.09875187 | 38.96098 | 86.57995 | 0.09842506 | 38.44607 | 85.43571 | 0.09860789 | 41.18576 | 91.5239 | 0.09793112 | 39.74631 | 88.32513 | 0.09827143 | 42.64028 | 94.75617
0.09976318 | 44.73033 | 99.40073 | 0.09992766 | 47.25294 | 105.0065 | 134.7431 |  |  | 100.5382 | 0.1002652 | 46.06312 | 102.3625 | 0.09993656 | 35.9958 | 79.99066 | 0.1000961 | 45.0873 | 100.194 | 0.1004306 | 39.51644 | 87.81431 | 0.100086 | 39.14333 | 86.98518 | 0.1002778 | 41.77177 | 92.82615 | 0.09960631 | 40.22336 | 89.38525 | 0.09994516 | 43.23113 | 96.06918
0.1014406 | 45.25813 | 100.5736 | 0.1016053 | 47.72279 | 106.0506 | 136.0829 |  |  | 101.5378 | 0.1019392 | 46.68444 | 103.7432 | 0.1016001 | 36.63391 | 81.40868 | 0.1017553 | 45.63206 | 101.4046 | 0.1021079 | 40.11425 | 89.14277 | 0.1017669 | 39.73028 | 88.28952 | 0.1019317 | 42.35645 | 94.12544 | 0.1012679 | 40.82035 | 90.7119 | 0.1016029 | 43.83467 | 97.41038
0.103112 | 45.71544 | 101.5899 | 0.1032724 | 48.25283 | 107.2285 | 137.5943 |  |  | 102.6656 | 0.1035986 | 47.28663 | 105.0814 | 0.103255 | 37.24411 | 82.7647 | 0.1034095 | 46.22755 | 102.7279 | 0.1037768 | 40.67418 | 90.38706 | 0.1034401 | 40.35627 | 89.6806 | 0.1035873 | 42.8833 | 95.29623 | 0.1029217 | 41.187 | 91.52666 | 0.1032574 | 44.33925 | 98.53167
0.1047695 | 46.27983 | 102.8441 | 0.1049279 | 48.72961 | 108.288 | 138.9538 |  |  | 103.68 | 0.1052542 | 47.95036 | 106.5564 | 0.1049122 | 37.78449 | 83.96554 | 0.1050786 | 46.77452 | 103.9434 | 0.1054352 | 41.09861 | 91.33024 | 0.1051082 | 40.90706 | 90.90458 | 0.1052566 | 43.42448 | 96.49885 | 0.104583 | 41.86041 | 93.02314 | 0.1049224 | 44.91855 | 99.819
0.1064263 | 46.90656 | 104.2368 | 0.1065818 | 49.22773 | 109.395 | 140.3743 |  |  | 104.7399 | 0.1069244 | 48.55121 | 107.8916 | 0.1065913 | 38.31804 | 85.1512 | 0.106764 | 47.31752 | 105.1501 | 0.107095 | 41.72817 | 92.72927 | 0.1067637 | 41.51729 | 92.26065 | 0.1069384 | 44.04972 | 97.88827 | 0.1062626 | 42.49723 | 94.43829 | 0.1066005 | 45.52985 | 101.1775
0.108096 | 47.5727 | 105.7171 | 0.1082546 | 49.75521 | 110.5671 | 141.8784 |  |  | 105.8621 | 0.1086048 | 49.14218 | 109.2048 | 0.1082731 | 38.86647 | 86.36993 | 0.10844 | 47.85826 | 106.3517 | 0.1087741 | 42.26375 | 93.91945 | 0.1084272 | 42.08429 | 93.52064 | 0.1086091 | 44.62324 | 99.16275 | 0.1079418 | 43.18579 | 95.96843 | 0.1082739 | 46.25058 | 102.7791
0.109775 | 48.12786 | 106.9508 | 0.109935 | 50.31706 | 111.8157 | 143.4805 |  |  | 107.0576 | 0.1102798 | 49.75825 | 110.5739 | 0.1099424 | 39.38159 | 87.51464 | 0.1101062 | 48.31094 | 107.3576 | 0.1104465 | 42.79308 | 95.09574 | 0.1101032 | 42.78225 | 95.07167 | 0.1102665 | 45.2289 | 100.5087 | 0.1096126 | 43.7119 | 97.13755 | 0.1099344 | 46.81079 | 104.024
0.1114428 | 48.73927 | 108.3095 | 0.1116065 | 50.81292 | 112.9176 | 144.8945 |  |  | 108.1126 | 0.1119435 | 50.35519 | 111.9004 | 0.1115993 | 39.96341 | 88.80758 | 0.1117625 | 48.99553 | 108.879 | 0.1121096 | 43.4199 | 96.48866 | 0.1117834 | 43.45565 | 96.56811 | 0.1119241 | 45.77998 | 101.7333 | 0.1112705 | 44.3938 | 98.65289 | 0.1115926 | 47.49152 | 105.5367
0.1130973 | 49.34278 | 109.6506 | 0.1132693 | 51.45324 | 114.3405 | 146.7203 |  |  | 109.475 | 0.1135926 | 50.88335 | 113.0741 | 0.1132598 | 40.59709 | 90.21575 | 0.1134259 | 49.59423 | 110.2094 | 0.1137597 | 44.12527 | 98.05615 | 0.1134504 | 44.02853 | 97.84117 | 0.1135953 | 46.39623 | 103.1027 | 0.1129338 | 44.90427 | 99.78728 | 0.1132594 | 48.12628 | 106.9473
0.1147494 | 49.72149 | 110.4922 | 0.1149258 | 52.05681 | 115.6818 | 148.4414 |  |  | 110.7592 | 0.1152557 | 51.48742 | 114.4165 | 0.1149306 | 41.14929 | 91.44286 | 0.1151037 | 50.08196 | 111.2933 | 0.1154158 | 44.73419 | 99.40932 | 0.1150997 | 44.5497 | 98.99933 | 0.1152745 | 46.92204 | 104.2712 | 0.1146038 | 45.47677 | 101.0595 | 0.1149369 | 48.69968 | 108.2215
0.1164254 | 50.14398 | 111.4311 | 0.1165931 | 52.63437 | 116.9653 | 150.0884 |  |  | 111.988 | 0.116937 | 51.97811 | 115.5069 | 0.1166138 | 41.62 | 92.48889 | 0.1167834 | 50.68435 | 112.6319 | 0.1170953 | 45.2118 | 100.4707 | 0.1167584 | 45.02939 | 100.0653 | 0.1169456 | 47.49956 | 105.5546 | 0.1162843 | 45.98208 | 102.1824 | 0.1166169 | 49.21 | 109.3556
0.1181082 | 50.71204 | 112.6934 | 0.1182761 | 53.17434 | 118.1652 | 151.6281 |  |  | 113.1369 | 0.1186074 | 52.56268 | 116.806 | 0.1182809 | 42.07891 | 93.5087 | 0.1184413 | 51.4296875 | 114.2882 | 0.1187735 | 45.77565 | 101.7237 | 0.1184305 | 45.52876 | 101.175 | 0.1186024 | 48.05194 | 106.7821 | 0.1179499 | 46.57588 | 103.502 | 0.1182816 | 49.76296 | 110.5844
0.1197767 | 51.18737 | 113.7497 | 0.1199498 | 53.88759 | 119.7502 | 153.662 |  |  | 114.6545 | 0.1202684 | 53.1769 | 118.1709 | 0.1199338 | 42.52292 | 94.49538 | 0.1200898 | 51.95299 | 115.4511 | 0.1204411 | 46.32038 | 102.9342 | 0.1201043 | 45.88108 | 101.958 | 0.1202561 | 48.61664 | 108.037 | 0.119599 | 47.17683 | 104.8374 | 0.1199285 | 50.20351 | 111.5634
0.1214346 | 51.67098 | 114.8244 | 0.1216074 | 54.38324 | 120.8517 | 155.0753 |  |  | 115.709 | 0.1219163 | 53.78836 | 119.5297 | 0.1215845 | 42.91726 | 95.37169 | 0.1217516 | 52.54483 | 116.7663 | 0.1220985 | 46.65832 | 103.6852 | 0.1217647 | 46.45281 | 103.2285 | 0.1219242 | 49.11987 | 109.1553 | 0.1212553 | 47.80382 | 106.2307 | 0.1215924 | 50.78803 | 112.8623
0.1230874 | 52.26673 | 116.1483 | 0.1232558 | 55.12473 | 122.4994 | 157.1897 |  |  | 117.2867 | 0.1235815 | 54.25219 | 120.5604 | 0.1232524 | 43.44501 | 96.54446 | 0.1234295 | 53.21935 | 118.2652 | 0.1237547 | 47.17303 | 104.829 | 0.1234167 | 46.9479 | 104.3287 | 0.1236029 | 49.70341 | 110.452 | 0.122926 | 48.3728 | 107.4951 | 0.1232697 | 51.36142 | 114.1365
0.124758 | 52.82846 | 117.3966 | 0.1249228 | 55.80863 | 124.0192 | 159.1399 |  |  | 118.7418 | 0.1252634 | 54.90242 | 122.0054 | 0.1249306 | 43.99385 | 97.76411 | 0.1251029 | 53.87199 | 119.7155 | 0.1254307 | 47.79125 | 106.2028 | 0.1250798 | 47.51554 | 105.5901 | 0.1252736 | 50.27475 | 111.7217 | 0.1245998 | 49.03464 | 108.9659 | 0.1249433 | 52.02404 | 115.609
0.1264386 | 53.32663 | 118.5036 | 0.1266013 | 56.45344 | 125.4521 | 160.9786 |  |  | 120.1137 | 0.126937 | 55.54343 | 123.4298 | 0.1266031 | 44.55853 | 99.01895 | 0.1267676 | 54.41044 | 120.9121 | 0.1271074 | 48.34058 | 107.4235 | 0.1267622 | 47.99274 | 106.6505 | 0.1269355 | 50.78998 | 112.8666 | 0.1262715 | 49.60526 | 110.2339 | 0.1266052 | 52.63314 | 116.9625
0.1281071 | 53.90447 | 119.7877 | 0.1282711 | 57.01686 | 126.7041 | 162.5852 |  |  | 121.3125 | 0.1286032 | 56.07639 | 124.6142 | 0.12826 | 45.11968 | 100.266 | 0.1284231 | 54.95397 | 122.1199 | 0.1287798 | 48.86407 | 108.5868 | 0.1284395 | 48.7205 | 108.2678 | 0.1285914 | 51.42861 | 114.2858 | 0.1279298 | 50.21614 | 111.5914 | 0.1282532 | 53.3434 | 118.5409
0.1297648 | 54.49183 | 121.093 | 0.1299297 | 57.79268 | 128.4282 | 164.7974 |  |  | 122.9631 | 0.1302599 | 56.75533 | 126.123 | 0.1299171 | 45.65097 | 101.4466 | 0.1300896 | 55.55774 | 123.4616 | 0.1304373 | 49.44669 | 109.8815 | 0.1301103 | 49.20069 | 109.3349 | 0.1302605 | 51.93826 | 115.4184 | 0.1295858 | 50.75288 | 112.7842 | 0.1299134 | 53.92032 | 119.8229
0.1314197 | 54.98769 | 122.1949 | 0.1315812 | 58.30691 | 129.5709 | 166.2638 |  |  | 124.0573 | 0.1319258 | 57.49058 | 127.7568 | 0.1315901 | 46.17583 | 102.613 | 0.131771 | 56.12919 | 124.7315 | 0.1320913 | 49.98194 | 111.071 | 0.1317651 | 49.90146 | 110.8921 | 0.1319429 | 52.49298 | 116.6511 | 0.1312604 | 51.38118 | 114.1804 | 0.1315901 | 54.63757 | 121.4168
0.1330873 | 55.45699 | 123.2378 | 0.1332534 | 58.74089 | 130.5353 | 167.5013 |  |  | 124.9806 | 0.1336066 | 58.0446 | 128.988 | 0.1332731 | 46.63847 | 103.6411 | 0.1334455 | 56.60614 | 125.7914 | 0.1337595 | 50.48287 | 112.1842 | 0.1334256 | 50.39816 | 111.9959 | 0.1336197 | 53.18639 | 118.192 | 0.1329432 | 52.00812 | 115.5736 | 0.1332697 | 55.13492 | 122.522
0.1347691 | 55.9489 | 124.3309 | 0.134934 | 59.40008 | 132.0002 | 169.381 |  |  | 126.3832 | 0.1352807 | 58.68087 | 130.4019 | 0.1349438 | 47.09326 | 104.6517 | 0.1351129 | 57.09649 | 126.8811 | 0.1354424 | 51.06562 | 113.4792 | 0.1351033 | 50.8782 | 113.0627 | 0.1352794 | 53.83904 | 119.6423 | 0.1346137 | 52.64868 | 116.9971 | 0.1349388 | 55.78568 | 123.9682
0.1364432 | 56.4808 | 125.5129 | 0.1366095 | 60.01502 | 133.3667 | 171.1345 |  |  | 127.6915 | 0.1369426 | 59.32199 | 131.8266 | 0.136609 | 47.60385 | 105.7863 | 0.1367678 | 57.67805 | 128.1735 | 0.1371136 | 51.632 | 114.7378 | 0.1367821 | 51.3638 | 114.1418 | 0.1369278 | 54.45049 | 121.0011 | 0.136276 | 53.11595 | 118.0354 | 0.1365974 | 56.35537 | 125.2342
0.1381021 | 57.01553 | 126.7012 | 0.1382714 | 60.54878 | 134.5528 | 172.6565 |  |  | 128.8272 | 0.1385922 | 59.85216 | 133.0048 | 0.1382626 | 48.19476 | 107.0995 | 0.1384275 | 58.27499 | 129.5 | 0.1387727 | 52.321 | 116.2689 | 0.1384467 | 51.97267 | 115.4948 | 0.138595 | 55.18615 | 122.6359 | 0.1379304 | 53.61434 | 119.143 | 0.1382601 | 57.02423 | 126.7205
0.1397555 | 57.50118 | 127.7804 | 0.1399301 | 61.15083 | 135.8907 | 174.3733 |  |  | 130.1082 | 0.1402499 | 60.42939 | 134.2875 | 0.1399311 | 48.64712 | 108.1047 | 0.1401021 | 58.84443 | 130.7654 | 0.140427 | 52.82326 | 117.385 | 0.1400955 | 52.45699 | 116.5711 | 0.1402721 | 55.80964 | 124.0214 | 0.1395954 | 54.17056 | 120.379 | 0.1399415 | 57.5491 | 127.8869
0.1414239 | 58.0518 | 129.004 | 0.1415937 | 61.86555 | 137.479 | 176.4113 |  |  | 131.6288 | 0.1419295 | 61.12793 | 135.8399 | 0.1416069 | 49.29909 | 109.5535 | 0.1417729 | 59.45939 | 132.132 | 0.142097 | 53.36833 | 118.5963 | 0.1417506 | 53.04476 | 117.8772 | 0.1419427 | 56.30579 | 125.124 | 0.1412716 | 54.66061 | 121.468 | 0.1416178 | 58.2036 | 129.3413
0.1431039 | 58.69822 | 130.4405 | 0.1432742 | 62.43211 | 138.738 | 178.0269 |  |  | 132.8343 | 0.1435971 | 61.58092 | 136.8465 | 0.1432784 | 50.00353 | 111.119 | 0.1434383 | 60.13766 | 133.6392 | 0.1437798 | 53.90468 | 119.7882 | 0.1434244 | 53.77055 | 119.4901 | 0.1436035 | 56.9375 | 126.5278 | 0.1429464 | 55.33086 | 122.9575 | 0.1432831 | 58.83981 | 130.7551
0.1447735 | 59.23811 | 131.6402 | 0.1449464 | 63.01721 | 140.0382 | 179.6953 |  |  | 134.0792 | 0.1452574 | 62.1426 | 138.0947 | 0.1449355 | 50.46957 | 112.1546 | 0.1450878 | 60.69925 | 134.8872 | 0.145447 | 54.46255 | 121.0279 | 0.1450999 | 54.24789 | 120.5509 | 0.1452539 | 57.44466 | 127.6548 | 0.1446022 | 55.96219 | 124.3604 | 0.1449355 | 59.4538 | 132.1196
0.1464314 | 59.79488 | 132.8775 | 0.1466073 | 63.51371 | 141.1416 | 181.1111 |  |  | 135.1355 | 0.1469177 | 62.64374 | 139.2083 | 0.1465867 | 50.99822 | 113.3294 | 0.1467488 | 61.19839 | 135.9964 | 0.1471056 | 55.01295 | 122.251 | 0.146768 | 54.8016 | 121.7813 | 0.1469141 | 58.00428 | 128.8984 | 0.1462539 | 56.56842 | 125.7076 | 0.1465909 | 60.03113 | 133.4025
0.1480863 | 60.46063 | 134.357 | 0.1482593 | 64.08953 | 142.4212 | 182.7531 |  |  | 136.3607 | 0.148578 | 63.23348 | 140.5188 | 0.148255 | 51.60464 | 114.677 | 0.1484234 | 61.78582 | 137.3018 | 0.1487585 | 55.57662 | 123.5036 | 0.1484235 | 55.2627 | 122.806 | 0.1485955 | 58.58632 | 130.1918 | 0.1479237 | 57.12062 | 126.9347 | 0.1482603 | 60.62001 | 134.7111
0.1497532 | 61.11784 | 135.8174 | 0.1499169 | 64.6228 | 143.6062 | 184.2737 |  |  | 137.4953 | 0.150261 | 63.78447 | 141.7433 | 0.1499339 | 52.0703 | 115.7118 | 0.1501015 | 62.24681 | 138.3263 | 0.1504271 | 56.30654 | 125.1256 | 0.1500844 | 55.86029 | 124.134 | 0.1502696 | 59.15712 | 131.4603 | 0.1496058 | 57.65812 | 128.1291 | 0.1499338 | 61.22613 | 136.0581
0.1514299 | 61.57386 | 136.8308 | 0.1515934 | 65.27557 | 145.0568 | 186.1351 |  |  | 138.8842 | 0.1519406 | 64.42892 | 143.1754 | 0.1516052 | 52.49193 | 116.6487 | 0.1517653 | 62.79628 | 139.5473 | 0.15211 | 56.83535 | 126.3008 | 0.15176 | 56.35718 | 125.2382 | 0.1519392 | 59.66578 | 132.5906 | 0.1512785 | 58.13668 | 129.1926 | 0.1515987 | 61.70557 | 137.1235
0.1531028 | 62.21951 | 138.2656 | 0.1532685 | 65.843 | 146.3178 | 187.7532 |  |  | 140.0915 | 0.1536089 | 64.98492 | 144.4109 | 0.1532661 | 53.16286 | 118.1397 | 0.1534225 | 63.46589 | 141.0353 | 0.1537756 | 57.46673 | 127.7038 | 0.1534428 | 57.09791 | 126.8842 | 0.153597 | 60.31594 | 134.0354 | 0.1529403 | 58.69749 | 130.4389 | 0.1532516 | 62.35802 | 138.5734
0.1547649 | 62.72149 | 139.3811 | 0.1549313 | 66.60709 | 148.0158 | 189.932 |  |  | 141.7172 | 0.1552642 | 65.79691 | 146.2154 | 0.1549176 | 53.69031 | 119.3118 | 0.1550812 | 64.01213 | 142.2492 | 0.1554365 | 58.00089 | 128.8909 | 0.1551132 | 57.74735 | 128.3274 | 0.1552627 | 60.85844 | 135.241 | 0.15459 | 59.38126 | 131.9583 | 0.1549105 | 62.90251 | 139.7834
0.1564217 | 63.27379 | 140.6084 | 0.1565873 | 67.15229 | 149.2273 | 191.4866 |  |  | 142.8772 | 0.156922 | 66.40247 | 147.5611 | 0.156586 | 54.25629 | 120.5695 | 0.1567587 | 64.521 | 143.38 | 0.1570948 | 58.52789 | 130.062 | 0.1567725 | 58.46601 | 129.9245 | 0.1569453 | 61.52952 | 136.7323 | 0.1562582 | 60.04336 | 133.4297 | 0.1565922 | 63.5158 | 141.1462
0.1580872 | 63.80593 | 141.791 | 0.1582522 | 67.83871 | 150.7527 | 193.444 |  |  | 144.3377 | 0.1585969 | 66.9333 | 148.7407 | 0.1582705 | 54.79626 | 121.7695 | 0.1584382 | 65.21172 | 144.9149 | 0.158765 | 58.95503 | 131.0112 | 0.1584302 | 59.05649 | 131.2366 | 0.1586185 | 62.23948 | 138.31 | 0.1579424 | 60.71103 | 134.9134 | 0.1582725 | 64.13888 | 142.5308
0.1597691 | 64.35879 | 143.0195 | 0.1599343 | 68.39188 | 151.982 | 195.0214 |  |  | 145.5146 | 0.1602784 | 67.47021 | 149.9338 | 0.1599413 | 55.40771 | 123.1282 | 0.1601023 | 65.81915 | 146.2648 | 0.160447 | 59.60135 | 132.4474 | 0.1600988 | 59.75483 | 132.7885 | 0.1602822 | 62.83373 | 139.6305 | 0.1596106 | 61.46812 | 136.5958 | 0.1599446 | 64.81017 | 144.0226
0.1614467 | 64.85963 | 144.1325 | 0.1616092 | 69.10854 | 153.5745 | 197.065 |  |  | 147.0395 | 0.1619413 | 68.05001 | 151.2222 | 0.1616026 | 55.91576 | 124.2572 | 0.1617585 | 66.47097 | 147.7133 | 0.1621185 | 60.10665 | 133.5703 | 0.1617773 | 60.29111 | 133.9802 | 0.1619342 | 63.45795 | 141.0177 | 0.1612701 | 62.05931 | 137.9096 | 0.161603 | 65.38643 | 145.3032
0.1631102 | 65.51236 | 145.583 | 0.1632743 | 69.56264 | 154.5837 | 198.3598 |  |  | 148.0056 | 0.1635901 | 68.52284 | 152.273 | 0.1632562 | 56.46873 | 125.4861 | 0.1634113 | 67.15212 | 149.2269 | 0.1637751 | 60.63221 | 134.7383 | 0.1634434 | 60.7787 | 135.0638 | 0.163592 | 64.10716 | 142.4604 | 0.1629231 | 62.58621 | 139.0805 | 0.1632596 | 66.01895 | 146.7088
0.1647579 | 65.9962 | 146.6582 | 0.1649272 | 70.14497 | 155.8777 | 200.0204 |  |  | 149.2446 | 0.1652427 | 69.11042 | 153.5787 | 0.1649204 | 56.95956 | 126.5768 | 0.1650876 | 67.78757 | 150.6391 | 0.1654271 | 61.2877 | 136.1949 | 0.1651 | 61.31734 | 136.2608 | 0.1652645 | 64.60275 | 143.5617 | 0.1645903 | 63.03581 | 140.0796 | 0.1649331 | 66.65308 | 148.1179
0.1664226 | 66.45784 | 147.6841 | 0.1665872 | 70.63587 | 156.9686 | 201.4202 |  |  | 150.2891 | 0.1669179 | 69.67573 | 154.835 | 0.1666031 | 57.5773 | 127.9496 | 0.1667694 | 68.2482 | 151.6627 | 0.1670919 | 61.88927 | 137.5317 | 0.1667528 | 61.91678 | 137.5928 | 0.1669331 | 65.17181 | 144.8262 | 0.1662678 | 63.55329 | 141.2295 | 0.1666167 | 67.16576 | 149.2572
0.1681023 | 67.0756 | 149.0569 | 0.168264 | 71.27538 | 158.3897 | 203.2437 |  |  | 151.6497 | 0.1686008 | 70.29756 | 156.2168 | 0.1682755 | 57.98023 | 128.845 | 0.168437 | 68.74407 | 152.7646 | 0.1687673 | 62.3627 | 138.5838 | 0.1684258 | 62.41904 | 138.709 | 0.1685959 | 65.73978 | 146.0884 | 0.167945 | 63.98793 | 142.1954 | 0.1682856 | 67.75117 | 150.5581
0.1697758 | 67.69803 | 150.4401 | 0.1699427 | 71.81972 | 159.5994 | 204.7959 |  |  | 152.8079 | 0.1702702 | 70.96906 | 157.709 | 0.1699369 | 58.57384 | 130.1641 | 0.1700953 | 69.2159 | 153.8131 | 0.1704385 | 62.97826 | 139.9517 | 0.1701064 | 62.92819 | 139.8404 | 0.1702514 | 66.27493 | 147.2776 | 0.1696059 | 64.58683 | 143.5263 | 0.1699384 | 68.35448 | 151.8988
0.1714356 | 68.18067 | 151.5126 | 0.1716058 | 72.44093 | 160.9799 | 206.5674 |  |  | 154.1296 | 0.1719247 | 71.5518 | 159.004 | 0.171589 | 59.15551 | 131.4567 | 0.1717479 | 69.72141 | 154.9365 | 0.1720989 | 63.56576 | 141.2572 | 0.171772 | 63.43049 | 140.9566 | 0.1719122 | 66.83624 | 148.525 | 0.1712606 | 65.21723 | 144.9272 | 0.1715866 | 69.00671 | 153.3483
0.1730853 | 68.80737 | 152.9053 | 0.1732595 | 73.16759 | 162.5947 | 208.6394 |  |  | 155.6757 | 0.1735835 | 72.13995 | 160.311 | 0.1732486 | 59.78522 | 132.856 | 0.1734233 | 70.22573 | 156.0572 | 0.1737528 | 64.11247 | 142.4722 | 0.1734307 | 64.00504 | 142.2334 | 0.1735957 | 67.47407 | 149.9424 | 0.1729216 | 65.81526 | 146.2561 | 0.1732581 | 69.66828 | 154.8184
0.174747 | 69.39922 | 154.2205 | 0.1749211 | 73.89347 | 164.2077 | 210.7093 |  |  | 157.2202 | 0.1752577 | 72.79672 | 161.7705 | 0.1749267 | 60.29679 | 133.9929 | 0.1751041 | 70.89818 | 157.5515 | 0.1754161 | 64.70419 | 143.7871 | 0.1750849 | 64.56226 | 143.4717 | 0.175276 | 68.07629 | 151.2807 | 0.1746004 | 66.45641 | 147.6809 | 0.1749412 | 70.36147 | 156.3588
0.1764237 | 69.97404 | 155.4979 | 0.1765959 | 74.33771 | 165.1949 | 211.9761 |  |  | 158.1653 | 0.176937 | 73.46098 | 163.2466 | 0.1766006 | 60.99408 | 135.5424 | 0.1767735 | 71.47439 | 158.832 | 0.1770935 | 65.44782 | 145.4396 | 0.1767581 | 65.0703 | 144.6007 | 0.1769447 | 68.70474 | 152.6772 | 0.1762773 | 67.05826 | 149.0184 | 0.1766045 | 71.02802 | 157.8401
0.1781027 | 70.42739 | 156.5053 | 0.1782741 | 74.93777 | 166.5284 | 213.6872 |  |  | 159.4421 | 0.1786089 | 73.92999 | 164.2889 | 0.1782633 | 61.48003 | 136.6223 | 0.1784316 | 71.99794 | 159.9954 | 0.1787706 | 66.01727 | 146.7051 | 0.1784414 | 65.63167 | 145.8482 | 0.1786031 | 69.31143 | 154.0254 | 0.1779391 | 67.66224 | 150.3605 | 0.1782655 | 71.59918 | 159.1093
0.1797708 | 70.95932 | 157.6874 | 0.1799404 | 75.50387 | 167.7864 | 215.3014 |  |  | 160.6465 | 0.1802678 | 74.51613 | 165.5914 | 0.1799194 | 61.97196 | 137.7155 | 0.1800876 | 72.6242 | 161.3871 | 0.1804389 | 66.51925 | 147.8206 | 0.1801096 | 66.34751 | 147.4389 | 0.1802606 | 69.88441 | 155.2987 | 0.1795931 | 68.31089 | 151.802 | 0.1799244 | 72.18175 | 160.4039
0.1814296 | 71.48286 | 158.8508 | 0.181594 | 76.05904 | 169.0201 | 216.8845 |  |  | 161.8278 | 0.1819271 | 75.16016 | 167.0226 | 0.181576 | 62.5934 | 139.0965 | 0.181756 | 73.32446 | 162.9433 | 0.1820941 | 67.08487 | 149.0775 | 0.1817669 | 66.91375 | 148.6972 | 0.1819371 | 70.4139 | 156.4753 | 0.1812523 | 68.9222 | 153.1605 | 0.1815963 | 72.74941 | 161.6654
0.1830924 | 72.04826 | 160.1073 | 0.1832534 | 76.63533 | 170.3007 | 218.5278 |  |  | 163.0539 | 0.1836004 | 75.76139 | 168.3586 | 0.1832557 | 63.16692 | 140.3709 | 0.1834357 | 73.98341 | 164.4076 | 0.1837574 | 67.63815 | 150.307 | 0.1834209 | 67.48212 | 149.9603 | 0.1836193 | 70.99145 | 157.7588 | 0.1829302 | 69.51951 | 154.4878 | 0.1832796 | 73.33906 | 162.9757
0.1847763 | 72.60835 | 161.3519 | 0.1849279 | 77.29653 | 171.7701 | 220.4132 |  |  | 164.4607 | 0.1852777 | 76.29927 | 169.5539 | 0.1849331 | 63.58427 | 141.2984 | 0.1851061 | 74.52731 | 165.6162 | 0.1854354 | 68.13895 | 151.4199 | 0.1850904 | 68.13327 | 151.4073 | 0.1852849 | 71.56352 | 159.03 | 0.1846064 | 70.06404 | 155.6979 | 0.18495 | 73.93435 | 164.2986
0.1864505 | 73.213 | 162.6955 | 0.1866045 | 77.83971 | 172.9771 | 221.9621 |  |  | 165.6164 | 0.1869424 | 77.01691 | 171.1487 | 0.1865984 | 64.27701 | 142.8378 | 0.1867641 | 75.10558 | 166.9013 | 0.1871151 | 68.66322 | 152.5849 | 0.1867741 | 68.76842 | 152.8187 | 0.1869351 | 72.1103 | 160.2451 | 0.1862703 | 70.70058 | 157.1124 | 0.1866111 | 74.53236 | 165.6275
0.188115 | 73.86413 | 164.1425 | 0.1882729 | 78.53918 | 174.5315 | 223.9567 |  |  | 167.1046 | 0.1885951 | 77.56523 | 172.3672 | 0.1882579 | 64.83319 | 144.0738 | 0.1884235 | 75.70267 | 168.2282 | 0.1887737 | 69.28608 | 153.9691 | 0.1884431 | 69.29454 | 153.9879 | 0.1885874 | 72.71012 | 161.578 | 0.1879277 | 71.31963 | 158.4881 | 0.1882685 | 75.11262 | 166.9169
0.1897653 | 74.47185 | 165.493 | 0.1899311 | 79.17753 | 175.9501 | 225.7769 |  |  | 168.4628 | 0.1902481 | 78.18745 | 173.7499 | 0.1899214 | 65.30462 | 145.1214 | 0.1900952 | 76.22748 | 169.3944 | 0.1904232 | 69.89703 | 155.3267 | 0.1901022 | 69.99325 | 155.5406 | 0.1902612 | 73.3214 | 162.9365 | 0.1895902 | 72.03159 | 160.0702 | 0.1899317 | 75.68085 | 168.1797
0.1914225 | 74.98962 | 166.6436 | 0.1915905 | 79.58807 | 176.8624 | 226.9476 |  |  | 169.3363 | 0.1919231 | 78.79668 | 175.1037 | 0.191599 | 65.8933 | 146.4295 | 0.1917782 | 76.80712 | 170.6825 | 0.1920867 | 70.44529 | 156.5451 | 0.1917547 | 70.59591 | 156.8798 | 0.1919409 | 73.85381 | 164.1196 | 0.1912677 | 72.66193 | 161.4709 | 0.1916084 | 76.30328 | 169.5628
0.1930973 | 75.5133 | 167.8073 | 0.1932656 | 80.25578 | 178.3462 | 228.8516 |  |  | 170.757 | 0.1936033 | 79.42986 | 176.5108 | 0.1932808 | 66.54733 | 147.883 | 0.1934504 | 77.3945 | 171.9878 | 0.1937657 | 70.99953 | 157.7767 | 0.1934196 | 71.23909 | 158.3091 | 0.193605 | 74.44036 | 165.423 | 0.1929498 | 73.35426 | 163.0095 | 0.1932789 | 76.84698 | 170.7711
0.194767 | 75.95207 | 168.7824 | 0.1949449 | 80.8547 | 179.6771 | 230.5594 |  |  | 172.0313 | 0.1952745 | 79.98604 | 177.7468 | 0.1949472 | 66.97998 | 148.8444 | 0.1951057 | 77.96594 | 173.2576 | 0.1954386 | 71.56104 | 159.0245 | 0.1950966 | 71.79783 | 159.5507 | 0.1952639 | 75.09095 | 166.8688 | 0.1946148 | 74.02016 | 164.4892 | 0.1949328 | 77.4865 | 172.1922
0.1964288 | 76.45007 | 169.8891 | 0.1966128 | 81.3745 | 180.8322 | 232.0417 |  |  | 173.1372 | 0.1969314 | 80.58295 | 179.0732 | 0.1966028 | 67.53825 | 150.085 | 0.1967607 | 78.51415 | 174.4759 | 0.1971003 | 72.14509 | 160.3224 | 0.1967707 | 72.36729 | 160.8162 | 0.1969235 | 75.6883 | 168.1962 | 0.1962684 | 74.41174 | 165.3594 | 0.1965906 | 78.11852 | 173.5967
0.1980861 | 76.95193 | 171.0043 | 0.1982671 | 81.87215 | 181.9381 | 233.4607 |  |  | 174.1961 | 0.1985832 | 81.05051 | 180.1122 | 0.198261 | 68.14906 | 151.4424 | 0.1984252 | 79.13052 | 175.8456 | 0.1987532 | 72.7077 | 161.5727 | 0.1984288 | 72.81487 | 161.8108 | 0.1985999 | 76.31002 | 169.5778 | 0.1979267 | 74.92581 | 166.5018 | 0.1982563 | 78.75939 | 175.0209
0.1997445 | 77.59245 | 172.4277 | 0.1999241 | 82.58983 | 183.533 | 235.5072 |  |  | 175.723 | 0.2002579 | 81.57653 | 181.2812 | 0.1999327 | 68.70549 | 152.6789 | 0.2001051 | 79.68728 | 177.0828 | 0.2004163 | 73.24324 | 162.7628 | 0.2000838 | 73.24303 | 162.7623 | 0.2002821 | 76.82952 | 170.7323 | 0.1996004 | 75.58737 | 167.9719 | 0.1999337 | 79.33218 | 176.2937
0.2014255 | 78.18678 | 173.7484 | 0.2015969 | 83.16157 | 184.8035 | 237.1375 |  |  | 176.9395 | 0.2019362 | 82.14664 | 182.5481 | 0.201612 | 69.30753 | 154.0167 | 0.2017775 | 80.2785 | 178.3967 | 0.2020971 | 73.71605 | 163.8134 | 0.2017491 | 73.66599 | 163.7022 | 0.2019512 | 77.48866 | 172.197 | 0.2012766 | 76.17724 | 169.2828 | 0.2016083 | 79.92559 | 177.6124
0.2031054 | 78.82108 | 175.158 | 0.2032732 | 83.78654 | 186.1923 | 238.9197 |  |  | 178.2692 | 0.2036081 | 82.73532 | 183.8563 | 0.2032734 | 69.92632 | 155.3918 | 0.2034339 | 80.84941 | 179.6654 | 0.2037791 | 74.28946 | 165.0877 | 0.2034272 | 74.24889 | 164.9975 | 0.2036098 | 78.04427 | 173.4317 | 0.2029417 | 76.64822 | 170.3294 | 0.2032642 | 80.58462 | 179.0769
0.2047763 | 79.34415 | 176.3203 | 0.204941 | 84.38071 | 187.5127 | 240.614 |  |  | 179.5334 | 0.2052702 | 83.35536 | 185.2341 | 0.2049257 | 70.56504 | 156.8112 | 0.2050835 | 81.35622 | 180.7916 | 0.2054484 | 74.87228 | 166.3829 | 0.2051017 | 74.89369 | 166.4304 | 0.2052677 | 78.70163 | 174.8925 | 0.2045915 | 77.32632 | 171.8363 | 0.2049206 | 81.23059 | 180.5124
0.2064339 | 79.93275 | 177.6283 | 0.2065974 | 85.01945 | 188.9321 | 242.4353 |  |  | 180.8924 | 0.2069232 | 83.99065 | 186.6459 | 0.2065818 | 71.08911 | 157.9758 | 0.2067503 | 81.84926 | 181.8872 | 0.2071027 | 75.39517 | 167.5448 | 0.2067654 | 75.47736 | 167.7275 | 0.2069336 | 79.31496 | 176.2555 | 0.2062491 | 77.94978 | 173.2217 | 0.2065907 | 81.82056 | 181.8235
0.2080898 | 80.42473 | 178.7216 | 0.2082499 | 85.58198 | 190.1822 | 244.0394 |  |  | 182.0893 | 0.208589 | 84.63751 | 188.0834 | 0.2082578 | 71.67954 | 159.2879 | 0.2084301 | 82.34071 | 182.9793 | 0.2087652 | 76.0246 | 168.9436 | 0.2084239 | 76.13826 | 169.1961 | 0.2086117 | 79.99718 | 177.7715 | 0.207922 | 78.3939 | 174.2087 | 0.2082696 | 82.41275 | 183.1394
0.2097618 | 80.96716 | 179.927 | 0.2099228 | 86.12701 | 191.3933 | 245.5936 |  |  | 183.249 | 0.2102675 | 85.24724 | 189.4383 | 0.2099376 | 72.25071 | 160.5571 | 0.210102 | 82.97308 | 184.3846 | 0.2104401 | 76.64018 | 170.3115 | 0.2100891 | 76.88823 | 170.8627 | 0.2102782 | 80.5584 | 179.0187 | 0.2096017 | 78.95414 | 175.4536 | 0.2099419 | 83.06291 | 184.5842
0.2114455 | 81.45048 | 181.0011 | 0.2116025 | 86.72522 | 192.7227 | 247.2994 |  |  | 184.5217 | 0.2119446 | 85.812 | 190.6933 | 0.2116081 | 72.75157 | 161.6702 | 0.2117695 | 83.69997 | 185.9999 | 0.2121189 | 77.16369 | 171.4749 | 0.2117678 | 77.47954 | 172.1768 | 0.2119316 | 81.14801 | 180.3289 | 0.2112755 | 79.60256 | 176.8946 | 0.2116014 | 83.62982 | 185.844
0.2131122 | 82.02934 | 182.2874 | 0.2132727 | 87.26582 | 193.9241 | 248.8409 |  |  | 185.672 | 0.2136054 | 86.36115 | 191.9137 | 0.2132626 | 73.38032 | 163.0674 | 0.2134233 | 84.41382 | 187.5863 | 0.2137874 | 77.6738 | 172.6084 | 0.2134504 | 78.01362 | 173.3636 | 0.2135874 | 81.76304 | 181.6956 | 0.2129342 | 80.15417 | 178.1204 | 0.2132542 | 84.26138 | 187.2475
0.2147649 | 82.46111 | 183.2469 | 0.2149326 | 87.80956 | 195.1323 | 250.3914 |  |  | 186.8288 | 0.2152576 | 86.97018 | 193.2671 | 0.2149259 | 73.93929 | 164.3095 | 0.2150898 | 85.03043 | 188.9565 | 0.2154323 | 78.20651 | 173.7922 | 0.2151143 | 78.56085 | 174.5797 | 0.2152569 | 82.22308 | 182.718 | 0.2145968 | 80.75043 | 179.4454 | 0.2149177 | 84.96374 | 188.8083
0.2164154 | 82.97691 | 184.3931 | 0.2165893 | 88.52173 | 196.715 | 252.4222 |  |  | 188.3441 | 0.2169264 | 87.49223 | 194.4272 | 0.2165994 | 74.44077 | 165.4239 | 0.2167675 | 85.67441 | 190.3876 | 0.2170882 | 78.72857 | 174.9524 | 0.2167637 | 79.08703 | 175.749 | 0.2169381 | 82.83366 | 184.0748 | 0.2162703 | 81.42726 | 180.9495 | 0.2165956 | 85.62951 | 190.2878
0.2180856 | 83.53194 | 185.6265 | 0.2182594 | 89.1123 | 198.0273 | 254.1062 |  |  | 189.6006 | 0.2186085 | 88.08062 | 195.7347 | 0.2182802 | 75.04738 | 166.772 | 0.218447 | 86.30064 | 191.7792 | 0.2187637 | 79.35958 | 176.3546 | 0.2184278 | 79.52721 | 176.7271 | 0.2186077 | 83.43568 | 185.4126 | 0.2179533 | 82.00477 | 182.2328 | 0.2182748 | 86.17615 | 191.5025
0.219769 | 84.18635 | 187.0808 | 0.2199429 | 89.74979 | 199.444 | 255.9241 |  |  | 190.957 | 0.2202761 | 88.69166 | 197.0926 | 0.2199512 | 75.64607 | 168.1024 | 0.2201106 | 86.82305 | 192.9401 | 0.2204386 | 79.93902 | 177.6423 | 0.2201035 | 80.12154 | 178.0479 | 0.220266 | 84.02917 | 186.7315 | 0.2196195 | 82.58524 | 183.5227 | 0.2199413 | 86.83298 | 192.9622
0.2214365 | 84.70175 | 188.2261 | 0.2216189 | 90.40996 | 200.911 | 257.8065 |  |  | 192.3616 | 0.2219391 | 89.41956 | 198.7101 | 0.2216025 | 76.1838 | 169.2973 | 0.2217607 | 87.30405 | 194.009 | 0.2221065 | 80.53401 | 178.9645 | 0.2217799 | 80.62563 | 179.1681 | 0.2219191 | 84.55338 | 187.8964 | 0.2212721 | 83.19492 | 184.8776 | 0.2215894 | 87.34872 | 194.1083
0.2230948 | 85.38759 | 189.7502 | 0.2232769 | 91.05417 | 202.3426 | 259.6435 |  |  | 193.7323 | 0.22359 | 89.94525 | 199.8783 | 0.2232544 | 76.82008 | 170.7113 | 0.2234205 | 87.94307 | 195.429 | 0.2237627 | 81.14118 | 180.3137 | 0.2234399 | 81.19174 | 180.4261 | 0.2235916 | 85.25551 | 189.4567 | 0.2229265 | 83.78078 | 186.1795 | 0.2232518 | 87.79068 | 195.0904
0.2247544 | 86.01562 | 191.1458 | 0.224927 | 91.48486 | 203.2997 | 260.8717 |  |  | 194.6486 | 0.2252583 | 90.50775 | 201.1283 | 0.2249238 | 77.43821 | 172.0849 | 0.2250957 | 88.51991 | 196.7109 | 0.2254231 | 81.76675 | 181.7039 | 0.2250885 | 81.89529 | 181.9895 | 0.2252719 | 85.79814 | 190.6625 | 0.2245964 | 84.33714 | 187.4159 | 0.2249313 | 88.36327 | 196.3628
0.226424 | 86.55097 | 192.3355 | 0.2265925 | 92.08518 | 204.6337 | 262.5835 |  |  | 195.9259 | 0.2269369 | 91.09666 | 202.437 | 0.2265987 | 77.97686 | 173.2819 | 0.2267682 | 89.05256 | 197.8946 | 0.2270974 | 82.29021 | 182.8671 | 0.22675 | 82.55741 | 183.4609 | 0.2269421 | 86.32547 | 191.8344 | 0.2262707 | 84.93435 | 188.743 | 0.2266065 | 88.97621 | 197.7249
0.2281076 | 87.0359 | 193.4131 | 0.2282692 | 92.57884 | 205.7308 | 263.9912 |  |  | 196.9763 | 0.2286062 | 91.72263 | 203.8281 | 0.2282655 | 78.54862 | 174.5525 | 0.228424 | 89.64072 | 199.2016 | 0.2287788 | 82.90073 | 184.2239 | 0.2284299 | 83.13194 | 184.7377 | 0.2286007 | 86.89796 | 193.1066 | 0.2279367 | 85.45238 | 189.8942 | 0.2282744 | 89.53785 | 198.973
0.2297758 | 87.66179 | 194.804 | 0.2299398 | 93.17078 | 207.0462 | 265.6791 |  |  | 198.2357 | 0.230268 | 92.21061 | 204.9125 | 0.2299216 | 79.09988 | 175.7775 | 0.2300799 | 90.19776 | 200.4395 | 0.2304481 | 83.40882 | 185.3529 | 0.2301069 | 83.74551 | 186.1011 | 0.2302521 | 87.54703 | 194.549 | 0.2295929 | 85.98533 | 191.0785 | 0.2299295 | 90.23117 | 200.5137
0.2314362 | 88.11658 | 195.8146 | 0.231596 | 93.77393 | 208.3865 | 267.399 |  |  | 199.519 | 0.2319253 | 92.96073 | 206.5794 | 0.2315792 | 79.57915 | 176.8425 | 0.2317452 | 90.76355 | 201.6968 | 0.2321064 | 84.10082 | 186.8907 | 0.2317759 | 84.29358 | 187.3191 | 0.2319193 | 88.05961 | 195.688 | 0.2312484 | 86.47311 | 192.1625 | 0.2315871 | 90.9567 | 202.126
0.2330909 | 88.66647 | 197.0366 | 0.2332487 | 94.45548 | 209.9011 | 269.3425 |  |  | 200.9691 | 0.2335937 | 93.64301 | 208.0956 | 0.2332536 | 80.10335 | 178.0074 | 0.2334263 | 91.35776 | 203.0172 | 0.2337611 | 84.65437 | 188.1208 | 0.23343 | 84.75333 | 188.3407 | 0.2336002 | 88.63243 | 196.961 | 0.2329235 | 87.00299 | 193.34 | 0.2332662 | 91.53721 | 203.416
0.2347607 | 89.25513 | 198.3447 | 0.2349138 | 95.13438 | 211.4097 | 271.2784 |  |  | 202.4136 | 0.2352749 | 94.24722 | 209.4383 | 0.2349353 | 80.63867 | 179.197 | 0.2351035 | 91.97416 | 204.387 | 0.2354303 | 85.21967 | 189.3771 | 0.2350927 | 85.24046 | 189.4232 | 0.2352768 | 89.31248 | 198.4722 | 0.2346018 | 87.61623 | 194.7027 | 0.2349408 | 92.14686 | 204.7708
0.236441 | 89.84818 | 199.6626 | 0.2366012 | 95.75826 | 212.7961 | 273.0574 |  |  | 203.741 | 0.2369495 | 94.82651 | 210.7256 | 0.2366094 | 81.24835 | 180.5519 | 0.2367731 | 92.48191 | 205.5154 | 0.2371105 | 85.78503 | 190.6334 | 0.236771 | 85.74841 | 190.552 | 0.2369373 | 89.92797 | 199.8399 | 0.2362754 | 88.29936 | 196.2208 | 0.2366053 | 92.67367 | 205.9415
0.2381091 | 90.37299 | 200.8289 | 0.2382708 | 96.45483 | 214.3441 | 275.0436 |  |  | 205.223 | 0.2386075 | 95.41767 | 212.0393 | 0.2382704 | 81.77784 | 181.7285 | 0.2384264 | 93.14148 | 206.9811 | 0.2387816 | 86.3886 | 191.9747 | 0.2384496 | 86.29053 | 191.7567 | 0.2385879 | 90.47817 | 201.0626 | 0.2379396 | 89.00052 | 197.7789 | 0.2382629 | 93.26047 | 207.2455
0.2397636 | 90.93687 | 202.0819 | 0.2399345 | 96.93517 | 215.4115 | 276.4133 |  |  | 206.245 | 0.2402615 | 95.78197 | 212.8488 | 0.2399233 | 82.3964 | 183.1031 | 0.2400888 | 93.67946 | 208.1766 | 0.2404338 | 86.77047 | 192.8233 | 0.2401164 | 86.97048 | 193.2677 | 0.2402542 | 91.10974 | 202.4661 | 0.2395925 | 89.55874 | 199.0194 | 0.2399278 | 93.84971 | 208.5549
0.2414186 | 91.59433 | 203.543 | 0.2415937 | 97.5753 | 216.834 | 278.2387 |  |  | 207.607 | 0.2419205 | 96.33996 | 214.0888 | 0.2415924 | 82.99962 | 184.4436 | 0.2417673 | 94.24438 | 209.4319 | 0.2420868 | 87.23106 | 193.8468 | 0.2417629 | 87.63855 | 194.7523 | 0.2419353 | 91.69549 | 203.7678 | 0.2412625 | 90.24378 | 200.5417 | 0.2416078 | 94.48331 | 209.9629
0.2430871 | 92.1365 | 204.7478 | 0.2432606 | 98.06718 | 217.9271 | 279.6413 |  |  | 208.6536 | 0.2435957 | 96.8383 | 215.1962 | 0.2432748 | 83.53576 | 185.635 | 0.2434424 | 94.82658 | 210.7257 | 0.2437591 | 87.80764 | 195.1281 | 0.243421 | 88.23445 | 196.0766 | 0.2436103 | 92.26434 | 205.0319 | 0.2429432 | 90.74417 | 201.6537 | 0.2432855 | 95.18986 | 211.533
0.2447666 | 92.70628 | 206.0139 | 0.244942 | 98.70959 | 219.3547 | 281.4732 |  |  | 210.0204 | 0.2452692 | 97.46043 | 216.5787 | 0.244944 | 84.08077 | 186.8462 | 0.2451074 | 95.48158 | 212.1813 | 0.2454432 | 88.35139 | 196.3364 | 0.245095 | 88.91419 | 197.5871 | 0.2452727 | 92.90952 | 206.4656 | 0.2446149 | 91.27074 | 202.8239 | 0.2449498 | 95.78773 | 212.8616
0.2464389 | 93.21281 | 207.1396 | 0.2466153 | 99.21602 | 220.48 | 282.9173 |  |  | 211.0979 | 0.2469303 | 98.09896 | 217.9977 | 0.246599 | 84.63453 | 188.0767 | 0.2467587 | 95.94052 | 213.2012 | 0.2471105 | 88.91094 | 197.5799 | 0.2467688 | 89.57742 | 199.0609 | 0.2469255 | 93.3926 | 207.5391 | 0.2462733 | 91.81875 | 204.0417 | 0.2466023 | 96.28808 | 213.9735
0.248094 | 93.8149 | 208.4776 | 0.2482735 | 99.90499 | 222.0111 | 284.8819 |  |  | 212.5638 | 0.2485845 | 98.72993 | 219.3999 | 0.2482455 | 85.18211 | 189.2936 | 0.2484107 | 96.65039 | 214.7786 | 0.2487689 | 89.42317 | 198.7182 | 0.2484295 | 90.09259 | 200.2058 | 0.2485905 | 94.03216 | 208.9604 | 0.2479174 | 92.57874 | 205.7305 | 0.2482616 | 96.89596 | 215.3244
0.2497522 | 94.25924 | 209.465 | 0.2499221 | 100.4452 | 223.2115 | 286.4222 |  |  | 213.7131 | 0.2502432 | 99.31232 | 220.694 | 0.2499149 | 85.70058 | 190.4457 | 0.2500885 | 97.18657 | 215.9702 | 0.2504211 | 90.07537 | 200.1675 | 0.2500869 | 90.64827 | 201.4406 | 0.2502694 | 94.68393 | 210.4087 | 0.2495886 | 93.11601 | 206.9245 | 0.2499382 | 97.53879 | 216.7529
0.2514234 | 94.7679 | 210.5953 | 0.2515856 | 101.1073 | 224.6828 | 288.3102 |  |  | 215.1219 | 0.2519211 | 99.94173 | 222.0927 | 0.2515993 | 86.35803 | 191.9067 | 0.2517629 | 97.59644 | 216.881 | 0.2520901 | 90.62448 | 201.3877 | 0.2517445 | 91.20655 | 202.6812 | 0.2519419 | 95.26929 | 211.7095 | 0.2512714 | 93.76595 | 208.3688 | 0.2516129 | 98.11571 | 218.0349
0.2531048 | 95.3666 | 211.9258 | 0.2532637 | 101.5794 | 225.7319 | 289.6564 |  |  | 216.1263 | 0.2536011 | 100.4175 | 223.15 | 0.2532715 | 86.81725 | 192.9272 | 0.2534303 | 98.04611 | 217.8802 | 0.2537702 | 91.24175 | 202.7595 | 0.2534249 | 91.68808 | 203.7513 | 0.2536034 | 95.90195 | 213.1155 | 0.2529384 | 94.39831 | 209.774 | 0.2532747 | 98.81812 | 219.5958
0.254773 | 95.86043 | 213.0232 | 0.2549305 | 102.2081 | 227.1292 | 291.4493 |  |  | 217.4641 | 0.2552702 | 100.936 | 224.3021 | 0.2549334 | 87.38143 | 194.181 | 0.255087 | 98.63714 | 219.1936 | 0.2554395 | 91.71594 | 203.8132 | 0.2551072 | 92.14514 | 204.767 | 0.2552612 | 96.57896 | 214.6199 | 0.2546011 | 94.94555 | 210.9901 | 0.2549267 | 99.48674 | 221.0816
0.2564346 | 96.35595 | 214.1243 | 0.2565905 | 102.7908 | 228.424 | 293.1108 |  |  | 218.7038 | 0.2569294 | 101.6233 | 225.8296 | 0.2565855 | 87.98387 | 195.5197 | 0.2567473 | 99.04572 | 220.1016 | 0.2570993 | 92.3588 | 205.2418 | 0.2567754 | 92.66166 | 205.9148 | 0.2569283 | 97.07483 | 215.7218 | 0.2562554 | 95.53624 | 212.3028 | 0.256583 | 100.1108 | 222.4684
0.2580844 | 96.85815 | 215.2403 | 0.2582472 | 103.3103 | 229.5785 | 294.5923 |  |  | 219.8092 | 0.2585854 | 102.1883 | 227.0851 | 0.2582529 | 88.55929 | 196.7984 | 0.2584256 | 99.64272 | 221.4283 | 0.2587539 | 93.01927 | 206.7095 | 0.2584353 | 93.17299 | 207.0511 | 0.2586114 | 97.58172 | 216.8483 | 0.2579228 | 96.13316 | 213.6293 | 0.2582607 | 100.6875 | 223.75
0.2597504 | 97.45133 | 216.5585 | 0.2599115 | 103.8601 | 230.8003 | 296.1601 |  |  | 220.979 | 0.2602626 | 102.7098 | 228.244 | 0.2599387 | 89.13402 | 198.0756 | 0.2601042 | 100.347 | 222.9934 | 0.2604215 | 93.53492 | 207.8554 | 0.2600906 | 93.74689 | 208.3264 | 0.2602865 | 98.19399 | 218.2089 | 0.2596084 | 96.79701 | 215.1045 | 0.2599394 | 101.3132 | 225.1405
0.2614314 | 97.85518 | 217.456 | 0.2615963 | 104.4632 | 232.1405 | 297.8798 |  |  | 222.2622 | 0.2619455 | 103.2672 | 229.4827 | 0.2616122 | 89.62741 | 199.172 | 0.2617742 | 100.9884 | 224.4188 | 0.262105 | 93.98487 | 208.8553 | 0.261761 | 94.3055 | 209.5678 | 0.2619486 | 98.63794 | 219.1954 | 0.2612774 | 97.3412 | 216.3138 | 0.2616081 | 101.8978 | 226.4396
0.2631088 | 98.51149 | 218.9144 | 0.2632758 | 105.0111 | 233.358 | 299.4421 |  |  | 223.4279 | 0.2636062 | 103.9085 | 230.9077 | 0.2632783 | 90.14687 | 200.3264 | 0.2634328 | 101.6535 | 225.8968 | 0.263778 | 94.57139 | 210.1586 | 0.263445 | 94.8848 | 210.8551 | 0.2635997 | 99.21332 | 220.474 | 0.2629395 | 97.96983 | 217.7107 | 0.2632658 | 102.5463 | 227.8806
0.264773 | 99.08135 | 220.1808 | 0.2649423 | 105.5071 | 234.4603 | 300.8566 |  |  | 224.4833 | 0.2652571 | 104.3663 | 231.9252 | 0.2649333 | 90.62846 | 201.3966 | 0.2650886 | 102.3222 | 227.3826 | 0.265436 | 95.14917 | 211.4426 | 0.2651115 | 95.50445 | 212.2321 | 0.2652607 | 99.91385 | 222.0308 | 0.2645963 | 98.58121 | 219.0694 | 0.2649239 | 103.0869 | 229.082
0.2664229 | 99.74171 | 221.6482 | 0.2665955 | 106.1104 | 235.8009 | 302.5768 |  |  | 225.7668 | 0.266914 | 104.9194 | 233.1542 | 0.2665993 | 91.22775 | 202.7283 | 0.2667611 | 102.8183 | 228.485 | 0.267093 | 95.54533 | 212.323 | 0.2667635 | 96.06544 | 213.4787 | 0.2669377 | 100.6046 | 223.5657 | 0.2662612 | 99.15447 | 220.3433 | 0.2665955 | 103.6702 | 230.3783
0.268088 | 100.1933 | 222.6517 | 0.268257 | 106.6758 | 237.0574 | 304.1892 |  |  | 226.9699 | 0.2685927 | 105.5694 | 234.5986 | 0.2682794 | 91.76665 | 203.9259 | 0.2684403 | 103.3647 | 229.6994 | 0.2687594 | 96.16788 | 213.7064 | 0.2684122 | 96.67867 | 214.8415 | 0.2686177 | 101.0454 | 224.5454 | 0.26794 | 99.64657 | 221.4368 | 0.2682774 | 104.2607 | 231.6905
0.2697678 | 100.7508 | 223.8908 | 0.2699313 | 107.257 | 238.3488 | 305.8463 |  |  | 228.2063 | 0.2702694 | 106.2754 | 236.1676 | 0.2699457 | 92.41357 | 205.3635 | 0.2701047 | 103.8923 | 230.8718 | 0.2704387 | 96.78515625 | 215.078125 | 0.2700848 | 97.26762 | 216.1503 | 0.2702736 | 101.6461 | 225.8803 | 0.2696126 | 100.1879 | 222.6397 | 0.2699512 | 104.8805 | 233.0678
0.2714411 | 101.1832 | 224.8516 | 0.2716138 | 107.8185 | 239.5968 | 307.4476 |  |  | 229.4012 | 0.2719313 | 106.8463 | 237.4363 | 0.2716035 | 93.13021 | 206.956 | 0.2717615 | 104.431 | 232.0688 | 0.272109 | 97.43935 | 216.5319 | 0.2717713 | 97.77546 | 217.2788 | 0.2719278 | 102.2827 | 227.2948 | 0.2712712 | 100.81 | 224.0222 | 0.2716078 | 105.3332 | 234.0737
0.2731052 | 101.7556 | 226.1235 | 0.2732758 | 108.3854 | 240.8564 | 309.0639 |  |  | 230.6072 | 0.2735855 | 107.478 | 238.84 | 0.2732557 | 93.74413 | 208.3203 | 0.2734159 | 105.0238 | 233.3861 | 0.2737694 | 98.06741 | 217.9276 | 0.2734373 | 98.39636 | 218.6586 | 0.2735831 | 102.8405 | 228.5345 | 0.2729251 | 101.3781 | 225.2846 | 0.2732583 | 105.9374 | 235.4164
0.2747555 | 102.16 | 227.0222 | 0.2749204 | 109.0616 | 242.359 | 310.9921 |  |  | 232.0459 | 0.2752455 | 108.0001 | 240.0002 | 0.2749201 | 94.27417 | 209.4982 | 0.275088 | 105.6558 | 234.7906 | 0.2754236 | 98.64263 | 219.2058 | 0.2750973 | 98.93967 | 219.8659 | 0.2752649 | 103.4244 | 229.832 | 0.2745882 | 101.9044 | 226.4542 | 0.2749279 | 106.4753 | 236.6118
0.2764188 | 102.7108 | 228.2461 | 0.2765808 | 109.6685 | 243.7077 | 312.7227 |  |  | 233.3372 | 0.276924 | 108.599 | 241.3311 | 0.2766012 | 94.79575 | 210.6572 | 0.2767698 | 106.2199 | 236.0442 | 0.2770911 | 99.19728 | 220.4384 | 0.2767533 | 99.43642 | 220.9698 | 0.2769409 | 104.0447 | 231.2105 | 0.2762667 | 102.513 | 227.8067 | 0.2766051 | 107.0683 | 237.9296
0.2780966 | 103.2357 | 229.4127 | 0.2782567 | 110.3237 | 245.1637 | 314.591 |  |  | 234.7312 | 0.278607 | 109.0996 | 242.4435 | 0.2782761 | 95.36289 | 211.9175 | 0.278436 | 106.811 | 237.3578 | 0.2787698 | 99.77532 | 221.7229 | 0.2784232 | 100.0569 | 222.3486 | 0.2786072 | 104.6622 | 232.5827 | 0.277941 | 103.0525 | 229.0057 | 0.2782666 | 107.6296 | 239.1768
0.2797719 | 103.7722 | 230.6048 | 0.2799366 | 110.8603 | 246.3563 | 316.1213 |  |  | 235.873 | 0.2802757 | 109.6756 | 243.7236 | 0.2799391 | 95.79483 | 212.8774 | 0.2800912 | 107.4085 | 238.6856 | 0.2804423 | 100.251 | 222.78 | 0.2801081 | 100.6504 | 223.6674 | 0.2802671 | 105.2785 | 233.9522 | 0.2796009 | 103.5521 | 230.1158 | 0.2799234 | 108.2297 | 240.5104
0.2814358 | 104.2848 | 231.7439 | 0.2816045 | 111.574 | 247.9422 | 318.1564 |  |  | 237.3915 | 0.2819342 | 110.2933 | 245.0963 | 0.2815926 | 96.33909 | 214.0869 | 0.2817483 | 107.9584 | 239.9075 | 0.2821049 | 100.7443 | 223.8762 | 0.2817791 | 101.0635 | 224.5855 | 0.2819253 | 105.8641 | 235.2535 | 0.2812564 | 104.0671 | 231.2601 | 0.2815802 | 108.9024 | 242.0054
0.2830943 | 104.9271 | 233.1712 | 0.283258 | 112.0808 | 249.0683 | 319.6014 |  |  | 238.4697 | 0.2835934 | 110.9636 | 246.5858 | 0.2832575 | 96.79994 | 215.111 | 0.2834188 | 108.5154 | 241.1454 | 0.2837613 | 101.2401 | 224.9779 | 0.2834423 | 101.6891 | 225.9758 | 0.2835995 | 106.44 | 236.5332 | 0.2829214 | 104.6394 | 232.532 | 0.2832523 | 109.535 | 243.4112
0.2847591 | 105.5754 | 234.6119 | 0.2849205 | 112.6742 | 250.3872 | 321.2938 |  |  | 239.7324 | 0.2852674 | 111.6199 | 248.0441 | 0.2849365 | 97.35555 | 216.3457 | 0.2851017 | 109.149 | 242.5533 | 0.2854277 | 101.7283 | 226.0629 | 0.2850986 | 102.306 | 227.3467 | 0.2852835 | 107.0926 | 237.9836 | 0.2846015 | 105.2215 | 233.8255 | 0.2849376 | 110.139 | 244.7533
0.28644 | 106.1555 | 235.9011 | 0.2865961 | 113.2244 | 251.6097 | 322.8624 |  |  | 240.9029 | 0.2869485 | 112.2331 | 249.4069 | 0.2866097 | 97.99087 | 217.7575 | 0.2867716 | 109.7366 | 243.8592 | 0.2871068 | 102.2607 | 227.2459 | 0.2867689 | 102.7558 | 228.3463 | 0.2869511 | 107.7449 | 239.4331 | 0.2862779 | 105.8563 | 235.2361 | 0.2866082 | 110.7248 | 246.0552
0.2881133 | 106.6675 | 237.0389 | 0.2882738 | 113.8453 | 252.9896 | 324.6332 |  |  | 242.2241 | 0.2886147 | 112.8922 | 250.8716 | 0.2882758 | 98.56575 | 219.035 | 0.2884281 | 110.254 | 245.0089 | 0.2887895 | 102.8395 | 228.5322 | 0.2884476 | 103.4437 | 229.8749 | 0.2886041 | 108.2003 | 240.445 | 0.2879412 | 106.4537 | 236.5638 | 0.2882678 | 111.4702 | 247.7116
0.2897796 | 107.2312 | 238.2915 | 0.289942 | 114.3901 | 254.2003 | 326.1867 |  |  | 243.3833 | 0.2902673 | 113.4722 | 252.1605 | 0.289932 | 99.19429 | 220.4318 | 0.2900837 | 110.7003 | 246.0008 | 0.2904499 | 103.4096 | 229.7991 | 0.290113 | 104.1727 | 231.495 | 0.2902566 | 108.8034 | 241.7853 | 0.2895929 | 106.9882 | 237.7516 | 0.2899244 | 112.0007 | 248.8904
0.2914294 | 107.7081 | 239.3513 | 0.2916014 | 114.959 | 255.4645 | 327.8089 |  |  | 244.5937 | 0.2919212 | 114.0258 | 253.3907 | 0.2915903 | 99.90588 | 222.0131 | 0.2917529 | 111.1907 | 247.0904 | 0.2920995 | 104.0702 | 231.267 | 0.2917675 | 104.6615 | 232.5812 | 0.2919292 | 109.3192 | 242.9315 | 0.2912558 | 107.5815 | 239.07 | 0.2915962 | 112.5798 | 250.1773
0.2930878 | 108.2 | 240.4444 | 0.2932627 | 115.4983 | 256.6628 | 329.3466 |  |  | 245.741 | 0.2935903 | 114.4663 | 254.3697 | 0.2932639 | 100.5331 | 223.407 | 0.293437 | 111.6487 | 248.1081 | 0.2937623 | 104.6164 | 232.4809 | 0.2934212 | 105.2216 | 233.8258 | 0.293604 | 109.9211 | 244.2691 | 0.2929291 | 108.1275 | 240.2834 | 0.2932771 | 113.1434 | 251.4298
0.2947643 | 108.7522 | 241.6716 | 0.2949359 | 116.0514 | 257.892 | 330.9238 |  |  | 246.9179 | 0.2952704 | 115.0502 | 255.6672 | 0.2949458 | 101.0453 | 224.5451 | 0.2951053 | 112.2678 | 249.484 | 0.2954348 | 105.0642 | 233.476 | 0.2950922 | 105.8643 | 235.254 | 0.295269 | 110.5255 | 245.6122 | 0.2946103 | 108.7603 | 241.6895 | 0.2949486 | 113.8509 | 253.0019
0.2964402 | 109.3762 | 243.0583 | 0.2966118 | 116.6035 | 259.1189 | 332.4982 |  |  | 248.0926 | 0.2969394 | 115.6244 | 256.9431 | 0.2966118 | 101.5892 | 225.7537 | 0.2967619 | 112.7952 | 250.656 | 0.297112 | 105.6586 | 234.7968 | 0.2967699 | 106.3342 | 236.2981 | 0.2969223 | 111.2473 | 247.2163 | 0.2962782 | 109.3969 | 243.1041 | 0.2966034 | 114.4169 | 254.2599
0.2981036 | 109.824 | 244.0532 | 0.298274 | 117.0611 | 260.1357 | 333.8029 |  |  | 249.0661 | 0.2985957 | 116.1231 | 258.0514 | 0.2982615 | 102.0703 | 226.8228 | 0.2984127 | 113.4119 | 252.0264 | 0.298774 | 106.1955 | 235.9901 | 0.2984441 | 106.8267 | 237.3928 | 0.2985809 | 111.8115 | 248.4701 | 0.2979289 | 109.9792 | 244.3982 | 0.298253 | 115.0927 | 255.7617
0.2997556 | 110.3844 | 245.2986 | 0.2999272 | 117.5989 | 261.331 | 335.3367 |  |  | 250.2105 | 0.3002543 | 116.7307 | 259.4014 | 0.2999213 | 102.6108 | 228.024 | 0.3000822 | 114.0832 | 253.5182 | 0.3004253 | 106.7565 | 237.2367 | 0.3001027 | 107.4625 | 238.8056 | 0.3002581 | 112.5072 | 250.016 | 0.2995896 | 110.596 | 245.7688 | 0.2999171 | 115.6986 | 257.108
0.3014118 | 110.918 | 246.4845 | 0.3015804 | 118.2345 | 262.7434 | 337.1491 |  |  | 251.5628 | 0.3019263 | 117.3173 | 260.7052 | 0.3015969 | 103.1408 | 229.2017 | 0.3017597 | 114.7428 | 254.9839 | 0.3020834 | 107.4155 | 238.7012 | 0.3017578125 | 107.9808 | 239.9574 | 0.3019388 | 113.0296 | 251.177 | 0.3012664 | 111.2007 | 247.1126 | 0.3015977 | 116.213 | 258.2512
0.3030916 | 111.3227 | 247.3837 | 0.303257 | 118.8531 | 264.1181 | 338.9131 |  |  | 252.879 | 0.303607 | 117.8658 | 261.9241 | 0.3032764 | 103.7319 | 230.5153 | 0.3034316 | 115.2802 | 256.1783 | 0.3037609 | 107.9962 | 239.9917 | 0.3034273 | 108.5663 | 241.2584 | 0.3036085 | 113.5081 | 252.2403 | 0.3029439 | 111.7463 | 248.3252 | 0.3032726 | 116.697 | 259.3266
0.3047711 | 111.8335 | 248.5189 | 0.3049362 | 119.4022 | 265.3382 | 340.4787 |  |  | 254.0472 | 0.305279 | 118.3046 | 262.8991 | 0.304942 | 104.2745 | 231.721 | 0.3050884 | 115.9323 | 257.6273 | 0.3054386 | 108.5085 | 241.13 | 0.3051056 | 109.1732 | 242.6071 | 0.3052666 | 113.9966 | 253.3258 | 0.3046098 | 112.2714 | 249.492 | 0.3049288 | 117.2599 | 260.5776
0.3064381 | 112.4067 | 249.7927 | 0.3066057 | 120.1068 | 266.9039 | 342.4878 |  |  | 255.5463 | 0.3069391 | 118.8736 | 264.1634 | 0.3065964 | 104.8088 | 232.9084 | 0.3067439 | 116.533 | 258.9622 | 0.3071084 | 109.1389 | 242.5309 | 0.3067801 | 109.7496 | 243.888 | 0.3069272 | 114.6487 | 254.7749 | 0.3062655 | 112.8948 | 250.8774 | 0.3065839 | 117.6903 | 261.534
0.3080977 | 112.8407 | 250.7571 | 0.3082634 | 120.784 | 268.4088 | 344.4188 |  |  | 256.9871 | 0.308594 | 119.384 | 265.2977 | 0.3082523 | 105.2636 | 233.9192 | 0.3084102 | 117.072 | 260.1599 | 0.3087669 | 109.7253 | 243.8341 | 0.3084412 | 110.2867 | 245.0816 | 0.3085986 | 115.1708 | 255.9351 | 0.3079211 | 113.5939 | 252.431 | 0.3082547 | 118.3105 | 262.9123
0.3097565 | 113.3709 | 251.9353 | 0.3099173 | 121.3119 | 269.582 | 345.9243 |  |  | 258.1105 | 0.3102598 | 119.8912 | 266.4249 | 0.3099289 | 105.757 | 235.0154 | 0.3100901 | 117.583 | 261.2955 | 0.3104288 | 110.2595 | 245.0212 | 0.3100939 | 110.8483 | 246.3295 | 0.3102801 | 115.7467 | 257.2148 | 0.309595 | 114.201 | 253.7799 | 0.3099378 | 118.9575 | 264.35
0.3114288 | 114.1157 | 253.5904 | 0.3115914 | 121.8743 | 270.8317 | 347.5279 |  |  | 259.307 | 0.3119369 | 120.36 | 267.4667 | 0.3116059 | 106.4023 | 236.4495 | 0.3117657 | 118.1331 | 262.518 | 0.3121091 | 110.8962 | 246.4359 | 0.3117583 | 111.3612 | 247.4692 | 0.3119508 | 116.3266 | 258.5035 | 0.3112736 | 114.7777 | 255.0615 | 0.3116104 | 119.5633 | 265.6962
0.3131137 | 114.6999 | 254.8887 | 0.3132698 | 122.5542 | 272.3426 | 349.4666 |  |  | 260.7535 | 0.3136125 | 120.9196 | 268.7102 | 0.3132709 | 107.0915 | 237.9811 | 0.3134257 | 118.7231 | 263.8292 | 0.3137834 | 111.4806 | 247.7347 | 0.3134332 | 111.9977 | 248.8839 | 0.3136019 | 116.9152 | 259.8115 | 0.3129417 | 115.4254 | 256.5009 | 0.3132762 | 120.1237 | 266.9416
0.3147808 | 115.309 | 256.2423 | 0.3149437 | 123.1497 | 273.666 | 351.1648 |  |  | 262.0206 | 0.3152688 | 121.509 | 270.02 | 0.3149284 | 107.7005 | 239.3345 | 0.3150846 | 119.2663 | 265.0361 | 0.3154474 | 111.959 | 248.7978 | 0.315114 | 112.6409 | 250.3131 | 0.3152514 | 117.456 | 261.0133 | 0.3145995 | 115.9897 | 257.7548 | 0.3149296 | 120.6815 | 268.181
0.3164344 | 115.9771 | 257.7269 | 0.3166011 | 123.6194 | 274.7097 | 352.5041 |  |  | 263.02 | 0.316916 | 122.1414 | 271.4254 | 0.3165915 | 108.2991 | 240.6646 | 0.316752 | 119.8927 | 266.4283 | 0.3170978 | 112.5189 | 250.0421 | 0.3167765 | 113.2536 | 251.6746 | 0.3169211 | 118.1745 | 262.6101 | 0.3162607 | 116.4388 | 258.7529 | 0.3165927 | 121.2559 | 269.4576
0.3180862 | 116.5419 | 258.982 | 0.3182554 | 124.2035 | 276.0077 | 354.1697 |  |  | 264.2627 | 0.318589 | 122.785 | 272.8555 | 0.3182675 | 108.8894 | 241.9765 | 0.3184328 | 120.509 | 267.7978 | 0.318755 | 113.1558 | 251.4573 | 0.3184254 | 113.8353 | 252.9673 | 0.3185983 | 118.7872 | 263.9715 | 0.3179364 | 117.0522 | 260.116 | 0.3182705 | 121.7467 | 270.5483
0.3197592 | 116.9225 | 259.8277 | 0.3199246 | 124.844 | 277.4311 | 355.9962 |  |  | 265.6256 | 0.3202679 | 123.428 | 274.2844 | 0.3199455 | 109.2911 | 242.869 | 0.3201119 | 121.1249 | 269.1665 | 0.3204305 | 113.7614 | 252.8031 | 0.3200894 | 114.3658 | 254.1462 | 0.3202692 | 119.3549 | 265.2331 | 0.3196167 | 117.5375 | 261.1945 | 0.319945 | 122.3642 | 271.9205
0.3214363 | 117.4233 | 260.9406 | 0.3216044 | 125.2887 | 278.4194 | 357.2644 |  |  | 266.5718 | 0.3219398 | 123.9812 | 275.5138 | 0.321618 | 109.6675 | 243.7055 | 0.3217744 | 121.7243 | 270.4985 | 0.3221034 | 114.3545 | 254.1211 | 0.3217691 | 114.8091 | 255.1314 | 0.3219258 | 119.9557 | 266.5682 | 0.3212845 | 118.1258 | 262.5018 | 0.3216056 | 123.0583 | 273.4629
0.323103 | 117.9475 | 262.1055 | 0.3232766 | 125.8664 | 279.7032 | 358.9116 |  |  | 267.8009 | 0.3236032 | 124.6039 | 276.8975 | 0.3232689 | 110.2302 | 244.9559 | 0.3234264 | 122.3037 | 271.7859 | 0.3237688 | 114.9787 | 255.5082 | 0.3234434 | 115.323 | 256.2733 | 0.3235828 | 120.4989 | 267.7754 | 0.3229374 | 118.6637 | 263.6971 | 0.323254 | 123.7275 | 274.95
0.3247595 | 118.4921 | 263.3158 | 0.3249372 | 126.5537 | 281.2305 | 360.8715 |  |  | 269.2632 | 0.3252519 | 125.1948 | 278.2108 | 0.3249257 | 110.9003 | 246.4452 | 0.325089 | 122.8541 | 273.0092 | 0.3254224 | 115.5184 | 256.7076 | 0.3251066 | 115.8715 | 257.4922 | 0.3252562 | 121.0095 | 268.9101 | 0.3245909 | 119.1333 | 264.7406 | 0.3249207 | 124.4062 | 276.4582
0.3264155 | 119.0361 | 264.5247 | 0.3265893 | 127.0874 | 282.4163 | 362.3932 |  |  | 270.3986 | 0.3269182 | 125.7961 | 279.5469 | 0.326599 | 111.471 | 247.7134 | 0.3267671 | 123.3884 | 274.1964 | 0.3270822 | 116.0594 | 257.9098 | 0.3267581 | 116.4072 | 258.6827 | 0.3269386 | 121.6614 | 270.3587 | 0.326264 | 119.7046 | 266.0103 | 0.3265978 | 125.1622 | 278.1382
0.3280918 | 119.6744 | 265.9431 | 0.3282597 | 127.6904 | 283.7564 | 364.1128 |  |  | 271.6817 | 0.3285973 | 126.4068 | 280.904 | 0.3282729 | 112.0991 | 249.1091 | 0.3284387 | 123.9546 | 275.4546 | 0.3287601 | 116.6392 | 259.1982 | 0.3284196 | 116.9338 | 259.8529 | 0.3286138 | 122.3362 | 271.8583 | 0.3279424 | 120.3491 | 267.4425 | 0.3282706 | 125.767 | 279.4821
0.329773 | 120.241 | 267.2022 | 0.3299418 | 128.3559 | 285.2354 | 366.0105 |  |  | 273.0977 | 0.3302705 | 126.9905 | 282.2012 | 0.3299395 | 112.8244 | 250.7209 | 0.3301001 | 124.4424 | 276.5386 | 0.3304415 | 117.1531 | 260.3403 | 0.3300976 | 117.6067 | 261.3483 | 0.3302726 | 122.8833 | 273.0741 | 0.3296092 | 120.8871 | 268.638 | 0.3299356 | 126.3631 | 280.807
0.3314432 | 120.7382 | 268.307 | 0.3316109 | 128.9284 | 286.5075 | 367.6429 |  |  | 274.3157 | 0.3319322 | 127.5328 | 283.4063 | 0.3315929 | 113.4202 | 252.045 | 0.3317487 | 124.9383 | 277.6407 | 0.3321112 | 117.7213 | 261.6029 | 0.3317712 | 118.1173 | 262.4828 | 0.3319304 | 123.5177 | 274.4837 | 0.3312643 | 121.5623 | 270.1384 | 0.3315855 | 127.0057 | 282.2349
0.3331007 | 121.1927 | 269.317 | 0.3332698 | 129.4473 | 287.6607 | 369.1226 |  |  | 275.4198 | 0.3335841 | 128.1724 | 284.8275 | 0.3332487 | 113.878 | 253.0621 | 0.3334144 | 125.4727 | 278.8282 | 0.3337714 | 118.2602 | 262.8004 | 0.3334363 | 118.6257 | 263.6128 | 0.3335962 | 124.0179 | 275.5953 | 0.3329179 | 122.3064 | 271.7919 | 0.3332514 | 127.5799 | 283.5109
0.3347605 | 121.6891 | 270.4203 | 0.3349229 | 129.9735 | 288.83 | 370.6231 |  |  | 276.5394 | 0.3352502 | 128.7418 | 286.0928 | 0.3349196 | 114.4259 | 254.2798 | 0.3350958 | 126.0521 | 280.1158 | 0.335426 | 118.7697 | 263.9326 | 0.3350928 | 119.2656 | 265.0348 | 0.335274 | 124.5769 | 276.8376 | 0.3345902 | 122.8971 | 273.1047 | 0.3349322 | 128.1898 | 284.8662
0.3364283 | 122.2255 | 271.6123 | 0.3365923 | 130.4816 | 289.959 | 372.0718 |  |  | 277.6204 | 0.3369344 | 129.3897 | 287.5327 | 0.3366027 | 114.9537 | 255.4526 | 0.3367693 | 126.6819 | 281.5154 | 0.3370976 | 119.3104 | 265.1342 | 0.3367587 | 119.9645 | 266.5879 | 0.3369433 | 125.176 | 278.169 | 0.3362688 | 123.4717 | 274.3815 | 0.336608 | 128.7864 | 286.1921
0.3381118 | 122.6583 | 272.574 | 0.3382731 | 131.1254 | 291.3897 | 373.9077 |  |  | 278.9902 | 0.3386094 | 130.0055 | 288.9011 | 0.3382734 | 115.4144 | 256.4764 | 0.3384392 | 127.2464 | 282.7698 | 0.33878 | 119.8963 | 266.4361 | 0.3384365 | 120.4505 | 267.6678 | 0.3386062 | 125.8015 | 279.5589 | 0.3379411 | 123.9993 | 275.5539 | 0.3382722 | 129.3096 | 287.3546
0.3397808 | 123.2102 | 273.8005 | 0.3399412 | 131.7719 | 292.8263 | 375.7511 |  |  | 280.3656 | 0.3402704 | 130.6249 | 290.2775 | 0.3399355 | 115.9299 | 257.6219 | 0.3400921 | 127.9735 | 284.3855 | 0.3404503 | 120.3475 | 267.4388 | 0.3401146 | 121.0755 | 269.0566 | 0.3402559 | 126.3482 | 280.7737 | 0.3396012 | 124.5038 | 276.6751 | 0.3399218 | 129.9198 | 288.7107
0.341434 | 123.8211 | 275.158 | 0.3416024 | 132.3562 | 294.1249 | 377.4175 |  |  | 281.609 | 0.3419236 | 131.1525 | 291.4501 | 0.3415928 | 116.4901 | 258.8668 | 0.3417566 | 128.5477 | 285.6616 | 0.342104 | 120.9258 | 268.7241 | 0.3417794 | 121.6629 | 270.3619 | 0.3419219 | 126.8835 | 281.9634 | 0.3412578 | 124.9757 | 277.7238 | 0.3415869 | 130.4651 | 289.9224
0.3430852 | 124.3375 | 276.3056 | 0.3432596 | 133.0112 | 295.5805 | 379.2853 |  |  | 283.0026 | 0.3435875 | 131.7909 | 292.8686 | 0.3432616 | 117.0322 | 260.0715 | 0.3434368 | 129.176 | 287.0579 | 0.3437542 | 121.5122 | 270.0271 | 0.3434334 | 122.1142 | 271.3649 | 0.3436031 | 127.4319 | 283.1819 | 0.3429282 | 125.5577 | 279.0172 | 0.3432674 | 131.0408 | 291.2017
0.3447525 | 124.9102 | 277.5782 | 0.3449282 | 133.7099 | 297.133 | 381.2774 |  |  | 284.4891 | 0.3452666 | 132.3082 | 294.0183 | 0.3449452 | 117.5121 | 261.138 | 0.3451131 | 129.6696 | 288.1546 | 0.345425 | 122.0703 | 271.2673 | 0.3450936 | 122.6249 | 272.4997 | 0.3452723 | 127.9575 | 284.35 | 0.3446085 | 126.1732 | 280.3848 | 0.3449421 | 131.6468 | 292.5484
0.3464309 | 125.5542 | 279.0093 | 0.3466126 | 134.3038 | 298.4529 | 382.9711 |  |  | 285.7528 | 0.346939 | 132.9059 | 295.3465 | 0.3466177 | 118.08 | 262.3999 | 0.3467771 | 130.3329 | 289.6288 | 0.3471083 | 122.5909 | 272.4243 | 0.3467664 | 123.1119 | 273.5819 | 0.3469332 | 128.507 | 285.571 | 0.3462847 | 126.9164 | 282.0365 | 0.346605 | 132.2983 | 293.9962
0.3481017 | 126.1696 | 280.3769 | 0.348283 | 134.7969 | 299.5486 | 384.377 |  |  | 286.8018 | 0.3486016 | 133.4862 | 296.6361 | 0.3482744 | 118.6132 | 263.585 | 0.3484257 | 130.8919 | 290.8708 | 0.3487751 | 123.1704 | 273.712 | 0.3484428 | 123.6342 | 274.7426 | 0.3485846 | 129.0587 | 286.7972 | 0.3479402 | 127.518 | 283.3732 | 0.3482575 | 132.8844 | 295.2986
0.3497613 | 126.6626 | 281.4724 | 0.3499399 | 135.44 | 300.9779 | 386.2111 |  |  | 288.1703 | 0.3502558 | 134.0611 | 297.9135 | 0.3499238 | 119.1148 | 264.6996 | 0.350083 | 131.5556 | 292.3459 | 0.3504326 | 123.6399 | 274.7552 | 0.3501036 | 124.2263 | 276.0584 | 0.3502517 | 129.6637 | 288.1415 | 0.3495891 | 128.1497 | 284.7771 | 0.3499149 | 133.4818 | 296.6262
0.3514175 | 127.2849 | 282.8554 | 0.3515937 | 136.1006 | 302.4458 | 388.0947 |  |  | 289.5758 | 0.3519166 | 134.6789 | 299.2864 | 0.3515946 | 119.659 | 265.9089 | 0.351758 | 132.1065 | 293.5699 | 0.3520875 | 124.1589 | 275.9087 | 0.3517565 | 124.9529 | 277.6731 | 0.3519375 | 130.188 | 289.3066 | 0.3512579 | 128.6959 | 285.9909 | 0.3515936 | 134.0845 | 297.9655
0.3530875 | 127.7706 | 283.9346 | 0.3532589 | 136.6608 | 303.6906 | 389.6921 |  |  | 290.7676 | 0.3535946 | 135.285 | 300.6333 | 0.3532721 | 120.3284 | 267.3964 | 0.3534298 | 132.6508 | 294.7796 | 0.3537639 | 124.6393 | 276.9763 | 0.353413 | 125.4726 | 278.828 | 0.3536078 | 130.7823 | 290.6273 | 0.3529392 | 129.2967 | 287.3261 | 0.3532671 | 134.767 | 299.4822
0.3547679 | 128.346 | 285.2134 | 0.3549328 | 137.1343 | 304.7429 | 391.0423 |  |  | 291.7751 | 0.3552714 | 135.9251 | 302.0557 | 0.3549411 | 120.9446 | 268.7658 | 0.3550896 | 133.1802 | 295.9561 | 0.3554431 | 125.1812 | 278.1805 | 0.3550888 | 126.0792 | 280.176 | 0.3552701 | 131.4281 | 292.0625 | 0.3546076 | 129.8447 | 288.5438 | 0.3549336 | 135.3131 | 300.6958
0.3564429 | 128.8105 | 286.2457 | 0.3566047 | 137.7406 | 306.0902 | 392.7711 |  |  | 293.065 | 0.3569366 | 136.4787 | 303.2859 | 0.3565969 | 121.5766 | 270.1702 | 0.3567479 | 133.6382 | 296.9738 | 0.3571123 | 125.7689 | 279.4865 | 0.35677 | 126.6308 | 281.4018 | 0.3569224 | 131.9788 | 293.2862 | 0.3562657 | 130.448 | 289.8845 | 0.3565864 | 135.8195 | 301.8211
0.3581014 | 129.4065 | 287.57 | 0.3582659 | 138.314 | 307.3645 | 394.4063 |  |  | 294.2851 | 0.358594 | 136.9534 | 304.3409 | 0.3582508 | 122.2518 | 271.6708 | 0.3584088 | 134.1542 | 298.1204 | 0.3587733 | 126.3801 | 280.8448 | 0.3584416 | 127.1119 | 282.4709 | 0.3585885 | 132.5397 | 294.5326 | 0.3579183 | 131.1012 | 291.336 | 0.3582424 | 136.4597 | 303.2437
0.3597558 | 129.9052 | 288.6781 | 0.3599188 | 138.8729 | 308.6064 | 395.9999 |  |  | 295.4742 | 0.3602554 | 137.4856 | 305.5235 | 0.3599201 | 122.7887 | 272.8639 | 0.3600888 | 134.7257 | 299.3904 | 0.3604279 | 126.9089 | 282.0198 | 0.3601009 | 127.5564 | 283.4587 | 0.3602713 | 133.2547 | 296.1217 | 0.3595875 | 131.722 | 292.7155 | 0.3599204 | 137.0422 | 304.5381
0.3614193 | 130.4467 | 289.8816 | 0.3615803 | 139.369 | 309.7089 | 397.4147 |  |  | 296.5298 | 0.3619351 | 138.0647 | 306.8104 | 0.3616054 | 123.4156 | 274.2569 | 0.3617703 | 135.3545 | 300.7877 | 0.3620963 | 127.449 | 283.2199 | 0.3617583 | 128.1747 | 284.8328 | 0.3619421 | 133.9567 | 297.6815 | 0.3612717 | 132.2686 | 293.9303 | 0.3615969 | 137.5445 | 305.6545
0.3630996 | 130.9979 | 291.1064 | 0.3632565 | 139.8897 | 310.866 | 398.8994 |  |  | 297.6376 | 0.3636191 | 138.5372 | 307.8604 | 0.3632798 | 123.9456 | 275.4346 | 0.3634365 | 135.9025 | 302.0056 | 0.3637774 | 128.0392 | 284.5317 | 0.3634322 | 128.7403 | 286.0895 | 0.3636049 | 134.5239 | 298.9421 | 0.3629455 | 132.7462 | 294.9915 | 0.3632668 | 138.1959 | 307.102
0.3647743 | 131.6082 | 292.4628 | 0.3649365 | 140.49 | 312.1999 | 400.6111 |  |  | 298.9148 | 0.365281 | 139.0888 | 309.0862 | 0.3649418 | 124.4221 | 276.4935 | 0.3650952 | 136.5559 | 303.4575 | 0.3654464 | 128.611 | 285.8021 | 0.3651142 | 129.2887 | 287.3081 | 0.3652551 | 135.1923 | 300.4274 | 0.364608 | 133.377 | 296.3933 | 0.3649266 | 138.9191 | 308.709
0.3664334 | 132.1486 | 293.6636 | 0.3666016 | 140.9521 | 313.2269 | 401.9288 |  |  | 299.8981 | 0.366935 | 139.7825 | 310.6277 | 0.366601 | 124.9635 | 277.6967 | 0.3667516 | 137.1757 | 304.8348 | 0.3671008 | 129.1537 | 287.0082 | 0.3667839 | 129.9246 | 288.7213 | 0.3669157 | 135.8346 | 301.8547 | 0.366262 | 133.9687 | 297.7083 | 0.366587 | 139.4858 | 309.9684
0.3680875 | 132.5966 | 294.6591 | 0.3682603 | 141.5601 | 314.5781 | 403.6627 |  |  | 301.1918 | 0.3685897 | 140.3338 | 311.8529 | 0.3682684 | 125.5941 | 279.098 | 0.3684281 | 137.7231 | 306.0514 | 0.3687553 | 129.779 | 288.3979 | 0.3684368 | 130.4783 | 289.9519 | 0.3685955 | 136.293 | 302.8734 | 0.3679272 | 134.5462 | 298.9915 | 0.3682617 | 140.1337 | 311.4081
0.369755 | 133.2159 | 296.0352 | 0.3699225 | 142.2273 | 316.0607 | 405.5651 |  |  | 302.6113 | 0.3702637 | 140.9313 | 313.1807 | 0.3699467 | 126.1448 | 280.3217 | 0.3701078 | 138.1064 | 306.9032 | 0.3704261 | 130.3765 | 289.7256 | 0.3700923 | 131.0773 | 291.2828 | 0.3702701 | 136.7227 | 303.8282 | 0.3696086 | 135.234 | 300.52 | 0.3699433 | 140.6398 | 312.5329
0.3714332 | 133.6932 | 297.096 | 0.3716008 | 142.9149 | 317.5887 | 407.5259 |  |  | 304.0743 | 0.3719421 | 141.5447 | 314.5438 | 0.3716183 | 126.7115 | 281.5812 | 0.3717733 | 138.6216 | 308.048 | 0.3720995 | 130.991 | 291.0911 | 0.3717651 | 131.6337 | 292.5192 | 0.3719333 | 137.2264 | 304.9475 | 0.3712818 | 135.8558 | 301.9018 | 0.3716164 | 141.2524 | 313.8941
0.373106 | 134.2396 | 298.3103 | 0.3732777 | 143.4187 | 318.7081 | 408.9623 |  |  | 305.1461 | 0.3736065 | 142.1128 | 315.8062 | 0.3732744 | 127.2759 | 282.8353 | 0.3734236 | 139.1666 | 309.2592 | 0.373774 | 131.461 | 292.1355 | 0.3734415 | 132.2788 | 293.9529 | 0.3735869 | 137.8548 | 306.344 | 0.3729405 | 136.4089 | 303.1309 | 0.3732724 | 141.7578125 | 315.0174
0.3747685 | 134.8363 | 299.6361 | 0.3749408 | 144.1024 | 320.2276 | 410.9121 |  |  | 306.6009 | 0.3752559 | 142.5802 | 316.845 | 0.3749261 | 127.8023 | 284.0051 | 0.3750741 | 139.7797 | 310.6215 | 0.3754332 | 132.0702 | 293.4892 | 0.3751046 | 132.9196 | 295.3769 | 0.3752443 | 138.4 | 307.5556 | 0.3745926 | 136.8987 | 304.2193 | 0.3749252 | 142.3665 | 316.37
0.3764178 | 135.5018 | 301.1152 | 0.3765911 | 144.6727 | 321.495 | 412.5383 |  |  | 307.8143 | 0.3769143 | 143.0369 | 317.8598 | 0.3765881 | 128.3573 | 285.2385 | 0.376749 | 140.309 | 311.7978 | 0.3770863 | 132.574 | 294.609 | 0.3767619 | 133.4991 | 296.6646 | 0.3769227 | 139.1851 | 309.3002 | 0.3762528 | 137.4591 | 305.4647 | 0.3765982 | 142.9504 | 317.6676
0.3780842 | 136.0408 | 302.3129 | 0.378253 | 145.1638 | 322.5863 | 413.9387 |  |  | 308.8592 | 0.3785877 | 143.6047 | 319.1216 | 0.3782656 | 128.8307 | 286.2905 | 0.3784311 | 140.9309 | 313.1797 | 0.3787548 | 133.1207 | 295.8237 | 0.3784182 | 134.0857 | 297.9683 | 0.3786004 | 139.7418 | 310.5374 | 0.3779313 | 137.9206 | 306.4902 | 0.3782784 | 143.546 | 318.9912
0.3797646 | 136.7069 | 303.7932 | 0.3799302 | 145.6727 | 323.7171 | 415.3898 |  |  | 309.9419 | 0.3802684 | 144.176 | 320.3911 | 0.3799399 | 129.4124 | 287.5831 | 0.3801001 | 141.5461 | 314.5469 | 0.3804331 | 133.7493 | 297.2206 | 0.3800903 | 134.6957 | 299.3237 | 0.3802664 | 140.3841 | 311.9646 | 0.379603 | 138.4795 | 307.7322 | 0.3799416 | 144.025 | 320.0555
0.3814393 | 137.205 | 304.9 | 0.3816042 | 146.2946 | 325.099 | 417.1631 |  |  | 311.265 | 0.3819386 | 144.7416 | 321.6481 | 0.3816008 | 129.9848 | 288.8551 | 0.3817577 | 142.1334 | 315.8519 | 0.3821076 | 134.3819 | 298.6265 | 0.3817763 | 135.2095 | 300.4655 | 0.3819266 | 140.9438 | 313.2085 | 0.3812649 | 139.0396 | 308.9769 | 0.3815969 | 144.6577 | 321.4616
0.3831042 | 137.7415 | 306.0923 | 0.3832648 | 146.9485 | 326.5523 | 419.0279 |  |  | 312.6565 | 0.3836001 | 145.3121 | 322.9158 | 0.3832573 | 130.5478 | 290.1063 | 0.3834154 | 142.5696 | 316.8214 | 0.3837699 | 134.8358 | 299.6351 | 0.3834473 | 135.7385 | 301.6411 | 0.3835884 | 141.5507 | 314.5571 | 0.3829226 | 139.6486 | 310.3302 | 0.3832497 | 145.2152 | 322.7005
0.3847592 | 138.2871 | 307.3047 | 0.3849176 | 147.414 | 327.5866 | 420.355 |  |  | 313.6467 | 0.385259 | 145.9704 | 324.3787 | 0.3849212 | 131.1557 | 291.4572 | 0.3850884 | 143.2229 | 318.2731 | 0.3854192 | 135.352 | 300.7822 | 0.3851067 | 136.2494 | 302.7764 | 0.385264 | 141.9858 | 315.524 | 0.3845861 | 140.0909 | 311.3132 | 0.3849218 | 145.8505 | 324.1123
0.3864239 | 138.7604 | 308.3564 | 0.3865811 | 148.0221 | 328.938 | 422.0891 |  |  | 314.9406 | 0.3869333 | 146.4778 | 325.5063 | 0.3866045 | 131.7152 | 292.7004 | 0.3867709 | 143.8348 | 319.6328 | 0.3870839 | 136.0218 | 302.2706 | 0.3867659 | 136.8137 | 304.0304 | 0.3869459 | 142.6055 | 316.901 | 0.3862684 | 140.6542 | 312.5648 | 0.3866056 | 146.5287 | 325.6193
0.388103 | 139.2904 | 309.5343 | 0.3882622 | 148.5923 | 330.205 | 423.715 |  |  | 316.1538 | 0.3886158 | 147.0527 | 326.7837 | 0.3882786 | 132.213 | 293.8066 | 0.3884411 | 144.3948 | 320.8774 | 0.3887643 | 136.5248 | 303.3884 | 0.3884363 | 137.3611 | 305.247 | 0.3886138 | 143.1549 | 318.1219 | 0.3879429 | 141.2416 | 313.8702 | 0.3882746 | 147.2087 | 327.1305
0.3897796 | 139.7696 | 310.5992 | 0.3899454 | 149.1771 | 331.5047 | 425.3827 |  |  | 317.3981 | 0.3902819 | 147.6631 | 328.1403 | 0.3899445 | 132.733 | 294.9622 | 0.3900998 | 144.9666 | 322.1479 | 0.3904423 | 137.069 | 304.5978 | 0.3901161 | 137.964 | 306.5866 | 0.3902718 | 143.6741 | 319.2758 | 0.3896062 | 141.7223 | 314.9385 | 0.3899309 | 147.8029 | 328.451
0.3914425 | 140.2287 | 311.6193 | 0.3916131 | 149.639 | 332.531 | 426.6997 |  |  | 318.3808 | 0.3919328 | 148.4217 | 329.826 | 0.3916033 | 133.2482 | 296.107 | 0.3917596 | 145.5955 | 323.5456 | 0.3921061 | 137.7446 | 306.0991 | 0.3917865 | 138.4716 | 307.7146 | 0.3919253 | 144.2587 | 320.5748 | 0.3912626 | 142.323 | 316.2734 | 0.3915929 | 148.4672 | 329.9271
0.3930945 | 140.722 | 312.7155 | 0.3932667 | 150.3155 | 334.0344 | 428.6288 |  |  | 319.8201 | 0.3935853 | 149.0187 | 331.1528 | 0.3932591 | 133.7726 | 297.2725 | 0.3934312 | 146.0488 | 324.5528 | 0.3937595 | 138.2947 | 307.3215 | 0.3934385 | 139.137 | 309.1934 | 0.3936027 | 144.8788 | 321.9529 | 0.3929207 | 142.9787 | 317.7304 | 0.393262 | 148.9183 | 330.9295
0.3947548 | 141.2554 | 313.901 | 0.3949285 | 150.8928 | 335.3173 | 430.2751 |  |  | 321.0485 | 0.3952599 | 149.6351 | 332.5224 | 0.3949336 | 134.2697 | 298.3771 | 0.3951106 | 146.7098 | 326.0218 | 0.3954211 | 138.7018 | 308.2262 | 0.3950912 | 139.6294 | 310.2875 | 0.3952792 | 145.5251 | 323.3892 | 0.3945994 | 143.5911 | 319.0914 | 0.3949472 | 149.5014 | 332.2254
0.3964324 | 141.7511 | 315.0025 | 0.3966034 | 151.6554 | 337.0121 | 432.4497 |  |  | 322.6712 | 0.3969305 | 150.1876 | 333.7503 | 0.3966145 | 134.8563 | 299.6806 | 0.3967745 | 147.2818 | 327.293 | 0.3971026 | 139.2076 | 309.3503 | 0.396758 | 140.2468 | 311.6595 | 0.3969403 | 146.1789 | 324.842 | 0.396279 | 144.0951 | 320.2112 | 0.3966182 | 150.0666 | 333.4813
0.3981061 | 142.4382 | 316.5293 | 0.3982832 | 152.3478 | 338.5506 | 434.424 |  |  | 324.1442 | 0.3986 | 150.6803 | 334.845 | 0.3982771 | 135.4922 | 301.0939 | 0.398429 | 147.7911 | 328.4247 | 0.3987755 | 139.8047 | 310.677 | 0.3984369 | 140.771 | 312.8245 | 0.3985929 | 146.6747 | 325.9438 | 0.3979424 | 144.6603 | 321.4674 | 0.3982713 | 150.6919 | 334.8709
0.3997734 | 143.0793 | 317.9539 | 0.3999494 | 153.0046 | 340.0103 | 436.297 |  |  | 325.5418 | 0.4002534 | 151.1088 | 335.7974 | 0.3999264 | 136.1315 | 302.5145 | 0.400081 | 148.3867 | 329.7483 | 0.4004416 | 140.3146 | 311.8103 | 0.400109 | 141.3932 | 314.2071 | 0.4002494 | 147.1947 | 327.0994 | 0.3995942 | 145.1059 | 322.4575 | 0.3999221 | 151.3037 | 336.2305
0.4014227 | 143.5606 | 319.0236 | 0.4015974 | 153.4631 | 341.029 | 437.6042 |  |  | 326.5171 | 0.4019119 | 151.7067 | 337.1261 | 0.4015869 | 136.6996 | 303.7769 | 0.4017562 | 149.0199 | 331.1554 | 0.4020935 | 140.8863 | 313.0806 | 0.4017659 | 142.099 | 315.7757 | 0.4019261 | 147.6886 | 328.197 | 0.4012537 | 145.6092 | 323.5759 | 0.4015913 | 151.976 | 337.7244
0.4030822 | 143.9664 | 319.9253 | 0.4032527 | 153.9286 | 342.0636 | 438.9317 |  |  | 327.5077 | 0.4035877 | 152.1228 | 338.0506 | 0.4032647 | 137.3127 | 305.1393 | 0.4034362 | 149.608 | 332.4622 | 0.4037552 | 141.4413 | 314.314 | 0.4034222 | 142.689 | 317.0867 | 0.4036059 | 148.1588 | 329.2417 | 0.4029322 | 146.1392 | 324.7537 | 0.4032646 | 152.615 | 339.1445
0.404758 | 144.3967 | 320.8816 | 0.4049273 | 154.3683 | 343.0406 | 440.1854 |  |  | 328.4431 | 0.4052677 | 152.6603 | 339.2452 | 0.4049449 | 137.7966 | 306.2146 | 0.4051075 | 150.201 | 333.7801 | 0.4054325 | 141.9691 | 315.4868 | 0.4050941 | 143.1763 | 318.1695 | 0.4052781 | 148.6302 | 330.2894 | 0.4046086 | 146.7525 | 326.1167 | 0.4049344 | 153.0804 | 340.1786
0.4064353 | 144.8869 | 321.971 | 0.4066016 | 154.827 | 344.06 | 441.4935 |  |  | 329.4191 | 0.4069426 | 153.2889 | 340.6421 | 0.40661 | 138.3128 | 307.3617 | 0.4067624 | 150.7276 | 334.9503 | 0.4071073 | 142.4823 | 316.6274 | 0.4067748 | 143.7712 | 319.4915 | 0.4069313 | 149.1794 | 331.5098 | 0.4062721 | 147.3309 | 327.402 | 0.406591 | 153.5264 | 341.1697
0.408102 | 145.2572 | 322.7937 | 0.4082709 | 155.3075 | 345.1278 | 442.8638 |  |  | 330.4415 | 0.4086049 | 153.9315 | 342.0699 | 0.4082634 | 138.8611 | 308.5801 | 0.4084176 | 151.2113 | 336.0251 | 0.4087745 | 142.991 | 317.7577 | 0.4084491 | 144.2788 | 320.6196 | 0.4085915 | 149.8602 | 333.0227 | 0.4079275 | 148.0044 | 328.8987 | 0.4082472 | 154.0206 | 342.268
0.4097639 | 145.7709 | 323.9353 | 0.4099275 | 155.9352 | 346.5227 | 444.6536 |  |  | 331.777 | 0.4102578 | 154.4142 | 343.1426 | 0.4099217 | 139.3637 | 309.6972 | 0.4100905 | 151.7948 | 337.3217 | 0.4104301 | 143.6017 | 319.1149 | 0.4101093 | 144.6497 | 321.4439 | 0.4102667 | 150.4577 | 334.3503 | 0.4095871 | 148.6425 | 330.3166 | 0.4099188 | 154.577 | 343.5045
0.4114225 | 146.4119 | 325.3599 | 0.4115861 | 156.6496 | 348.1102 | 446.6907 |  |  | 333.297 | 0.4119258 | 155.0501 | 344.5558 | 0.4115998 | 139.8684 | 310.8187 | 0.4117696 | 152.3633 | 338.5852 | 0.4120959 | 144.1529 | 320.3399 | 0.4117642 | 145.2226 | 322.7169 | 0.4119467 | 151.0323 | 335.6273 | 0.4112623 | 149.2617 | 331.6927 | 0.4116001 | 155.1505 | 344.779
0.4130973 | 146.9574 | 326.5721 | 0.4132623 | 157.2031 | 349.3402 | 448.269 |  |  | 334.4747 | 0.413606 | 155.6498 | 345.8884 | 0.4132762 | 140.48 | 312.1777 | 0.4134415 | 152.8683 | 339.7074 | 0.4137785 | 144.7703 | 321.7119 | 0.4134271 | 145.8664 | 324.1475 | 0.4136187 | 151.6604 | 337.0231 | 0.4129407 | 149.8127 | 332.9171 | 0.4132776 | 155.8773 | 346.394
0.4147794 | 147.4551 | 327.6781 | 0.414943 | 157.7287 | 350.5083 | 449.7679 |  |  | 335.5931 | 0.415277 | 156.2204 | 347.1564 | 0.4149404 | 141.0636 | 313.4748 | 0.4151019 | 153.5061 | 341.1246 | 0.4154529 | 145.2978 | 322.8841 | 0.415106 | 146.3233 | 325.1629 | 0.415269 | 152.3009 | 338.4466 | 0.4146101 | 150.5285 | 334.5078 | 0.4149384 | 156.6857 | 348.1903
0.4164478 | 148.0992 | 329.1094 | 0.4166115 | 158.3069 | 351.793 | 451.4164 |  |  | 336.8231 | 0.4169379 | 156.6588 | 348.1306 | 0.416596 | 141.5849 | 314.633 | 0.4167563 | 154.0701 | 342.378 | 0.417118 | 145.8597 | 324.1327 | 0.416783 | 146.9136 | 326.4747 | 0.4169222 | 152.8508 | 339.6685 | 0.4162639 | 151.0799 | 335.7331 | 0.4165919 | 157.3636 | 349.6968
0.4181031 | 148.6879 | 330.4177 | 0.4182708 | 158.9593 | 353.2428 | 453.2768 |  |  | 338.2112 | 0.4185856 | 157.2549 | 349.4553 | 0.4182573 | 142.0653 | 315.7007 | 0.4184179 | 154.5931 | 343.5402 | 0.41877 | 146.3727 | 325.2727 | 0.4184391 | 147.4891 | 327.7535 | 0.4185918 | 153.4737 | 341.0527 | 0.4179267 | 151.7681 | 337.2625 | 0.4182572 | 158.0113 | 351.1362
0.4197568 | 149.2057 | 331.5681 | 0.4199258 | 159.5276 | 354.5057 | 454.8973 |  |  | 339.4203 | 0.4202536 | 157.9243 | 350.943 | 0.4199279 | 142.6829 | 317.073 | 0.4200965 | 155.0348 | 344.5218 | 0.4204264 | 146.9797 | 326.6216 | 0.4200899 | 147.9802 | 328.8448 | 0.4202665 | 154.1163 | 342.4806 | 0.4196004 | 152.3398 | 338.5328 | 0.4199362 | 158.6024 | 352.4499
0.4214284 | 149.7997 | 332.8883 | 0.4215977 | 160.1388 | 355.864 | 456.6402 |  |  | 340.7208 | 0.4219365 | 158.4283 | 352.0629 | 0.4216091 | 143.2905 | 318.4233 | 0.4217741 | 155.6437 | 345.8748 | 0.422102 | 147.4151 | 327.5892 | 0.4217565 | 148.4544 | 329.8986 | 0.4219334 | 154.6921 | 343.7601 | 0.4212802 | 152.9941 | 339.9869 | 0.4216102 | 159.1885 | 353.7521
0.4231067 | 150.2906 | 333.9791 | 0.4232737 | 160.8159 | 357.3686 | 458.5709 |  |  | 342.1614 | 0.4236053 | 158.9924 | 353.3165 | 0.4232772 | 143.8028 | 319.5618 | 0.4234363 | 156.1949 | 347.0997 | 0.4237769 | 147.8585 | 328.5745 | 0.4234353 | 149.0381 | 331.1957 | 0.4235864 | 155.3047 | 345.1216 | 0.4229482 | 153.4832 | 341.0738 | 0.4232684 | 159.6949 | 354.8776
0.4247706 | 150.7308 | 334.9573 | 0.4249428 | 161.4708 | 358.824 | 460.4385 |  |  | 343.5549 | 0.4252667 | 159.5826 | 354.628 | 0.4249295 | 144.2948 | 320.6551 | 0.4250875 | 156.8313 | 348.5141 | 0.4254414 | 148.2983 | 329.5517 | 0.4251106 | 149.6833 | 332.6295 | 0.4252454 | 155.8472 | 346.3272 | 0.4246001 | 154.0744 | 342.3876 | 0.4249162 | 160.2586 | 356.1302
0.4264246 | 151.3006 | 336.2234 | 0.426598 | 162.0309 | 360.0687 | 462.0357 |  |  | 344.7466 | 0.4269208 | 160.0918 | 355.7596 | 0.4265895 | 144.9074 | 322.0165 | 0.4267539 | 157.485 | 349.9667 | 0.4270953 | 148.7384 | 330.5297 | 0.4267744 | 150.2612 | 333.9137 | 0.4269226 | 156.2999 | 347.3332 | 0.4262581 | 154.4709 | 343.2686 | 0.4265778 | 160.9068 | 357.5706
0.4280807 | 151.8083 | 337.3519 | 0.4282468 | 162.5377 | 361.1948 | 463.4807 |  |  | 345.8248 | 0.4285903 | 160.6568 | 357.0152 | 0.4282637 | 145.4374 | 323.1942 | 0.4284348 | 158.2311 | 351.6246 | 0.4287511 | 149.1964 | 331.5476 | 0.4284257 | 150.8484 | 335.2186 | 0.4286009 | 156.8256 | 348.5014 | 0.4279326 | 155.0297 | 344.5104 | 0.4282641 | 161.5092 | 358.9093
0.4297534 | 152.2493 | 338.3319 | 0.4299214 | 163.0884 | 362.4186 | 465.0511 |  |  | 346.9966 | 0.4302735 | 161.2279 | 358.2843 | 0.4299417 | 145.8693 | 324.1541 | 0.4301055 | 158.7123 | 352.694 | 0.4304304 | 149.6172 | 332.4826 | 0.4300923 | 151.4348 | 336.5219 | 0.4302765 | 157.3828 | 349.7396 | 0.4296091 | 155.5106 | 345.5792 | 0.4299379 | 162.0504 | 360.1121
0.4314377 | 152.8361 | 339.6358 | 0.4316056 | 163.7055 | 363.79 | 466.8109 |  |  | 348.3096 | 0.4319435 | 161.7283 | 359.3962 | 0.4316095 | 146.3799 | 325.2888 | 0.4317677 | 159.286 | 353.969 | 0.4321066 | 150.3245 | 334.0544 | 0.4317713 | 152.0611 | 337.9135 | 0.431937 | 158.0761 | 351.2802 | 0.4312769 | 156.1645 | 347.0322 | 0.4316032 | 162.6296 | 361.3992
0.4331071 | 153.388 | 340.8621 | 0.4332743 | 164.258 | 365.0178 | 468.3864 |  |  | 349.4852 | 0.4336057 | 162.3682 | 360.8183 | 0.4332629 | 147.0113 | 326.6917 | 0.4334198 | 159.8076 | 355.128 | 0.4337778 | 151.0032 | 335.5626 | 0.4334438 | 152.5094 | 338.9098 | 0.4335901 | 158.6096 | 352.4658 | 0.4329312 | 156.7142 | 348.2539 | 0.4332532 | 163.1643 | 362.5873
0.4347651 | 153.8855 | 341.9677 | 0.4349336 | 164.854 | 366.3422 | 470.0858 |  |  | 350.7532 | 0.435262 | 163.0675 | 362.3722 | 0.4349175 | 147.5636 | 327.919 | 0.4350851 | 160.2833 | 356.1851 | 0.4354365 | 151.5638 | 336.8085 | 0.4351077 | 152.9177 | 339.8171 | 0.4352609 | 159.2711 | 353.9357 | 0.4345839 | 157.3133 | 349.5852 | 0.43492 | 163.5882 | 363.5292
0.4364218 | 154.4406 | 343.2013 | 0.4365856 | 165.4448 | 367.6551 | 471.7704 |  |  | 352.0102 | 0.4369265 | 163.5906 | 363.5346 | 0.4365939 | 148.0887 | 329.086 | 0.4367652 | 160.7607 | 357.246 | 0.437091 | 152.136 | 338.08 | 0.4367614 | 153.4921 | 341.0936 | 0.4369413 | 159.9608 | 355.4683 | 0.4362595 | 157.9069 | 350.9042 | 0.4366019 | 164.1375 | 364.7501
0.4380955 | 155.1104 | 344.6897 | 0.4382536 | 166.1327 | 369.1839 | 473.7322 |  |  | 353.4739 | 0.438605 | 164.2565 | 365.0144 | 0.4382705 | 148.6829 | 330.4065 | 0.4384361 | 161.3121 | 358.4713 | 0.4387637 | 152.833 | 339.629 | 0.4384217 | 154.0832 | 342.4071 | 0.4386114 | 160.631 | 356.9577 | 0.437937 | 158.5163 | 352.2584 | 0.4382773 | 164.8012 | 366.2248
0.4397779 | 155.6886 | 345.9746 | 0.4399358 | 166.6491 | 370.3313 | 475.2045 |  |  | 354.5725 | 0.4402781 | 164.9132 | 366.4738 | 0.4399402 | 149.2802 | 331.7338 | 0.440101 | 161.886 | 359.7466 | 0.440444 | 153.3144 | 340.6987 | 0.4400999 | 154.5307 | 343.4016 | 0.440266 | 161.0753 | 357.945 | 0.4396071 | 159.0496 | 353.4435 | 0.4399444 | 165.4079 | 367.5731
0.4414494 | 156.2047 | 347.1216 | 0.4416052 | 167.2293 | 371.6206 | 476.8589 |  |  | 355.8069 | 0.4419354 | 165.4676 | 367.7057 | 0.4415981 | 149.829 | 332.9533 | 0.4417555 | 162.4231 | 360.9402 | 0.442118 | 153.7863 | 341.7473 | 0.4417778 | 155.1006 | 344.668 | 0.4419134 | 161.7745 | 359.4989 | 0.4412667 | 159.5927 | 354.6505 | 0.441599 | 166.0652 | 369.0337
0.4430992 | 156.7389 | 348.3086 | 0.4432637 | 167.7296 | 372.7324 | 478.2857 |  |  | 356.8715 | 0.4435889 | 165.942 | 368.7601 | 0.443256 | 150.4179 | 334.2619 | 0.443422 | 163.0806 | 362.4013 | 0.4437693 | 154.3565 | 343.0145 | 0.4434429 | 155.7719 | 346.1598 | 0.4435814 | 162.3931 | 360.8734 | 0.4429248 | 160.173 | 355.94 | 0.4432632 | 166.7252 | 370.5005
0.4447528 | 157.3351 | 349.6335 | 0.444919 | 168.3195 | 374.0434 | 479.9679 |  |  | 358.1267 | 0.4452516 | 166.3836 | 369.7414 | 0.4449272 | 151.0593 | 335.6874 | 0.4451036 | 163.5413 | 363.4252 | 0.4454209 | 154.8377 | 344.0837 | 0.4450952 | 156.394 | 347.5422 | 0.4452683 | 162.8627 | 361.9171 | 0.4445969 | 160.7344 | 357.1875 | 0.4449425 | 167.427 | 372.0599
0.4464227 | 157.7902 | 350.6448 | 0.4465843 | 168.8106 | 375.1348 | 481.3683 |  |  | 359.1716 | 0.4469288 | 166.9801 | 371.0669 | 0.4466126 | 151.7431 | 337.207 | 0.4467776 | 164.2014 | 364.8919 | 0.4470938 | 155.3858 | 345.3017 | 0.4467561 | 156.9159 | 348.702 | 0.4469374 | 163.3861 | 363.0803 | 0.4462794 | 161.248 | 358.3289 | 0.4466136 | 168.0571 | 373.4602
0.4480986 | 158.214 | 351.5866 | 0.4482685 | 169.3881 | 376.418 | 483.0149 |  |  | 360.4002 | 0.4486059 | 167.504 | 372.2311 | 0.4482839 | 152.2806 | 338.4014 | 0.4484421 | 164.7842 | 366.187 | 0.4487704 | 155.8455 | 346.3232 | 0.4484351 | 157.5312 | 350.0694 | 0.4486007 | 164.0859375 | 364.6354 | 0.4479515 | 161.8149 | 359.5887 | 0.448276 | 168.5998 | 374.6662
0.4497682 | 158.8067 | 352.9038 | 0.4499423 | 169.916 | 377.5911 | 484.5203 |  |  | 361.5234375 | 0.4502647 | 168.1792 | 373.7316 | 0.4499421 | 152.8174 | 339.5943 | 0.450094 | 165.3805 | 367.5122 | 0.4504351 | 156.4178 | 347.5951 | 0.4501073 | 158.1315 | 351.4034 | 0.4502534 | 164.6659 | 365.9242 | 0.449611 | 162.4288 | 360.9529 | 0.4499259 | 169.1318 | 375.8484
0.4514195 | 159.274 | 353.9423 | 0.4516008 | 170.5203 | 378.934 | 486.2434 |  |  | 362.8092 | 0.4519179 | 168.8029 | 375.1176 | 0.451592 | 153.3131 | 340.6959 | 0.4517554 | 165.8728 | 368.6062 | 0.4520922 | 157.0018 | 348.893 | 0.4517726 | 158.7431 | 352.7625 | 0.4519215 | 165.179 | 367.0645 | 0.4512595 | 163.0594 | 362.3542 | 0.4515846 | 169.6272 | 376.9494
0.4530779 | 159.7823 | 355.0719 | 0.4532588 | 171.1237 | 380.275 | 487.9642 |  |  | 364.0931 | 0.4535843 | 169.4431 | 376.5403 | 0.453261 | 153.8672 | 341.9272 | 0.4534308 | 166.4636 | 369.9192 | 0.4537489 | 157.5966 | 350.2146 | 0.4534272 | 159.28 | 353.9555 | 0.4536042 | 165.7764 | 368.3921 | 0.4529268 | 163.6703 | 363.7118 | 0.4532657 | 170.1466 | 378.1036
0.454753 | 160.3854 | 356.412 | 0.4549231 | 171.7279 | 381.6175 | 489.6868 |  |  | 365.3784 | 0.4552635 | 170.0264 | 377.8365 | 0.4549395 | 154.3336 | 342.9635 | 0.4551047 | 167.0768 | 371.2818 | 0.4554232 | 158.1527 | 351.4504 | 0.4550848 | 159.9278 | 355.3951 | 0.4552813 | 166.3955 | 369.7678 | 0.4546067 | 164.3414 | 365.2031 | 0.4549409 | 170.7783 | 379.5073
0.4564333 | 161.0621 | 357.9158 | 0.4566018 | 172.2934 | 382.8741 | 491.2994 |  |  | 366.5816 | 0.4569384 | 170.638 | 379.1956 | 0.4566078 | 154.8405 | 344.09 | 0.4567654 | 167.5206 | 372.268 | 0.4571062 | 158.7638 | 352.8084 | 0.4567642 | 160.5729 | 356.8286 | 0.4569436 | 166.9451 | 370.9891 | 0.456273 | 164.8943 | 366.4319 | 0.4566063 | 171.4521 | 381.0046
0.4581098 | 161.5287 | 358.9526 | 0.4582752 | 172.7823 | 383.9606 | 492.6935 |  |  | 367.6219 | 0.4586012 | 170.9584 | 379.9075 | 0.4582687 | 155.3767 | 345.2815 | 0.4584186 | 168.0998 | 373.5551 | 0.458775 | 159.2839 | 353.9642 | 0.4584385 | 161.0319 | 357.8486 | 0.4586003 | 167.4132 | 372.0293 | 0.4579341 | 165.5695 | 367.9322 | 0.4582615 | 172.0921 | 382.4269
0.4597709 | 162.0138 | 360.0307 | 0.4599331 | 173.2435 | 384.9855 | 494.0086 |  |  | 368.6031 | 0.4602533 | 171.4254 | 380.9454 | 0.459916 | 155.9233 | 346.4962 | 0.4600735 | 168.6321 | 374.738 | 0.4604346 | 159.8144 | 355.1431 | 0.4601063 | 161.5294 | 358.9541 | 0.4602638 | 168.0608 | 373.4684 | 0.4595846 | 166.1139 | 369.142 | 0.4599209 | 172.7509 | 383.891
0.4614221 | 162.5611 | 361.2468 | 0.4615883 | 173.7407 | 386.0905 | 495.4265 |  |  | 369.6611 | 0.4619138 | 171.9863 | 382.1918 | 0.4615826 | 156.5305 | 347.8456 | 0.4617527 | 169.1604 | 375.9121 | 0.462091 | 160.361 | 356.3577 | 0.4617651 | 161.994 | 359.9868 | 0.461943 | 168.6581 | 374.7958 | 0.4612508 | 166.6932 | 370.4292 | 0.4615979 | 173.3977 | 385.3283
0.4630906 | 163.0587 | 362.3526 | 0.4632539 | 174.4195 | 387.5989 | 497.3621 |  |  | 371.1053 | 0.4635923 | 172.5057 | 383.346 | 0.4632657 | 157.0784 | 349.063 | 0.4634339 | 169.6476 | 376.9948 | 0.4637612 | 160.8784 | 357.5076 | 0.4634224 | 162.4322 | 360.9604 | 0.4636127 | 169.2039 | 376.0087 | 0.4629347 | 167.2142 | 371.587 | 0.4632756 | 173.853 | 386.34
0.4647711 | 163.494 | 363.3201 | 0.4649313 | 174.9816 | 388.8481 | 498.9651 |  |  | 372.3014 | 0.4652737 | 173.0668 | 384.5929 | 0.4649398 | 157.6706 | 350.3791 | 0.4651024 | 170.2746 | 378.3881 | 0.4654447 | 161.4032 | 358.6738 | 0.465099 | 162.9627 | 362.1393 | 0.4652726 | 169.7126 | 377.1391 | 0.4646074 | 167.8049 | 372.8997 | 0.4649421 | 174.4392 | 387.6427
0.466444 | 164.1192 | 364.7093 | 0.4666064 | 175.6529 | 390.3397 | 500.8791 |  |  | 373.7295 | 0.4669396 | 173.7906 | 386.2013 | 0.4666063 | 158.3376 | 351.8614 | 0.466763 | 170.7132 | 379.3626 | 0.4671159 | 161.9715 | 359.9366 | 0.4667825 | 163.6518 | 363.6706 | 0.4669239 | 170.3996 | 378.6657 | 0.4662711 | 168.3684 | 374.152 | 0.4666006 | 175.0326 | 388.9613
0.4681012 | 164.7845 | 366.1877 | 0.4682684 | 176.4396 | 392.0881 | 503.1226 |  |  | 375.4035 | 0.4685917 | 174.4194 | 387.5986 | 0.4682619 | 158.976 | 353.2801 | 0.4684207 | 171.2639 | 380.5865 | 0.4687726 | 162.5668 | 361.2597 | 0.4684516 | 164.3132 | 365.1405 | 0.4685876 | 170.9252 | 379.8338 | 0.4679266 | 168.9158 | 375.3684 | 0.4682565 | 175.6393 | 390.3095
0.4697474 | 165.2943 | 367.3207 | 0.4699268 | 177.1834 | 393.7408 | 505.2433 |  |  | 376.9859 | 0.47025 | 175.0615 | 389.0256 | 0.4699336 | 159.5054 | 354.4564 | 0.4700964 | 171.8553 | 381.9007 | 0.4704222 | 163.1084 | 362.4631 | 0.4701051 | 164.905 | 366.4556 | 0.4702688 | 171.4889 | 381.0865 | 0.4695948 | 169.4812 | 376.6248 | 0.4699269 | 176.2816 | 391.7368
0.4714126 | 165.8648 | 368.5884 | 0.4715896 | 177.5417 | 394.537 | 506.265 |  |  | 377.7482 | 0.4719292 | 175.6037 | 390.2303 | 0.4716174 | 160.1214 | 355.8253 | 0.4717768 | 172.377 | 383.06 | 0.4720885 | 163.6371 | 363.6381 | 0.4717616 | 165.6641 | 368.1425 | 0.4719432 | 171.9661 | 382.1468 | 0.4712775 | 170.0857 | 377.9682 | 0.4716089 | 176.9986 | 393.3303
0.4730963 | 166.4101 | 369.8003 | 0.4732719 | 178.088 | 395.7511 | 507.823 |  |  | 378.9107 | 0.4736066 | 176.2205 | 391.6011 | 0.4732871 | 160.6331 | 356.9623 | 0.4734448 | 173.0625 | 384.5833 | 0.4737672 | 164.0654 | 364.5898 | 0.4734305 | 166.2115 | 369.3589 | 0.4736042 | 172.599 | 383.5532 | 0.4729513 | 170.6906 | 379.3125 | 0.473276 | 177.5038 | 394.453
0.4747694 | 166.9489 | 370.9977 | 0.474951 | 178.5981 | 396.8846 | 509.2774 |  |  | 379.9959 | 0.4752725 | 176.798 | 392.8846 | 0.4749431 | 161.1065 | 358.0145 | 0.4750974 | 173.775 | 386.1667 | 0.4754394 | 164.5004 | 365.5565 | 0.475109 | 166.7063 | 370.4584 | 0.47526 | 173.1437 | 384.7638 | 0.4746067 | 171.1249 | 380.2776 | 0.4749316 | 178.0837 | 395.7415
0.4764332 | 167.4579 | 372.1287 | 0.4766146 | 179.0806 | 397.957 | 510.6535 |  |  | 381.0226 | 0.4769253 | 177.3769 | 394.171 | 0.4765964 | 161.6997 | 359.3327 | 0.476754 | 174.347 | 387.4379 | 0.4770989 | 164.9262 | 366.5027 | 0.4767757 | 167.2581 | 371.6846 | 0.4769245 | 173.7272 | 386.0604 | 0.4762591 | 171.6566 | 381.4591 | 0.4765862 | 178.6817 | 397.0705
0.4780858 | 167.9321 | 373.1823 | 0.4782651 | 179.4846 | 398.8546 | 511.8053 |  |  | 381.882 | 0.4785859 | 177.9367 | 395.4149 | 0.4782605 | 162.2441 | 360.5424 | 0.478428 | 174.9204 | 388.7121 | 0.4787568 | 165.3141 | 367.3648 | 0.4784309 | 167.8383 | 372.974 | 0.4786054 | 174.2996 | 387.3324 | 0.477921 | 172.2046 | 382.6768 | 0.4782649 | 179.1693 | 398.1539
0.4797492 | 168.4733 | 374.385 | 0.4799256 | 180.0879 | 400.1953125 | 513.5257 |  |  | 383.1657 | 0.4802611 | 178.5661 | 396.8137 | 0.4799338 | 162.7173 | 361.594 | 0.4801039 | 175.5266 | 390.059 | 0.4804278 | 165.7672 | 368.3716 | 0.4800839 | 168.261 | 373.9133 | 0.4802794 | 175.0344 | 388.9653 | 0.4796002 | 172.7439 | 383.8754 | 0.4799424 | 179.5996 | 399.1103
0.4814344 | 169.0381 | 375.6403 | 0.4816012 | 180.66 | 401.4666 | 515.157 |  |  | 384.3829 | 0.481936 | 179.063 | 397.9177 | 0.481606 | 163.2401 | 362.7558 | 0.4817676 | 175.8511 | 390.7803 | 0.4821064 | 166.3553 | 369.6785 | 0.4817547 | 168.8705 | 375.2677 | 0.4819435 | 175.5255 | 390.0567 | 0.4812699 | 173.3351 | 385.1891 | 0.4816096 | 180.2512 | 400.5583
0.4831057 | 169.4971 | 376.6602 | 0.4832746 | 181.2936 | 402.8747 | 516.9638 |  |  | 385.7311 | 0.483606 | 179.666 | 399.2577 | 0.4832608 | 163.7804 | 363.9565 | 0.4834214 | 176.3208 | 391.824 | 0.4837837 | 166.9139 | 370.9197 | 0.483436 | 169.3907 | 376.4237 | 0.4835974 | 176.1326 | 391.4058 | 0.4829255 | 173.9524 | 386.5609 | 0.4832657 | 180.8651 | 401.9224
0.4847746 | 169.9812 | 377.7361 | 0.4849398 | 181.9097 | 404.2438 | 518.7207 |  |  | 387.0419 | 0.4852628 | 180.1758 | 400.390625 | 0.4849178 | 164.3061 | 365.1246 | 0.4850808 | 176.865 | 393.0332 | 0.485442 | 167.3434 | 371.8742 | 0.4851105 | 169.921 | 377.6023 | 0.4852582 | 176.6113 | 392.4696 | 0.484585 | 174.5399 | 387.8664 | 0.4849171 | 181.3536 | 403.0079
0.4864285 | 170.5986 | 379.1081 | 0.4865886 | 182.4929 | 405.5397 | 520.3836 |  |  | 388.2827 | 0.4869266 | 180.7093 | 401.5761 | 0.4865839 | 164.9001 | 366.4447 | 0.4867551 | 177.4482 | 394.3294 | 0.4870952 | 168.0089 | 373.3531 | 0.4867681 | 170.4869 | 378.8597 | 0.4869305 | 177.1509 | 393.6688 | 0.4862499 | 175.176 | 389.28 | 0.4865935 | 181.9347 | 404.2994
0.488093 | 171.1362 | 380.3026 | 0.4882495 | 183.0794 | 406.8431 | 522.056 |  |  | 389.5306 | 0.4886017 | 181.1398 | 402.533 | 0.4882655 | 165.422 | 367.6045 | 0.4884402 | 178.0379 | 395.6397 | 0.4887582 | 168.463 | 374.3623 | 0.488429 | 171.1102 | 380.2448 | 0.4886111 | 177.5805 | 394.6234 | 0.4879346 | 175.7616 | 390.5813 | 0.4882708 | 182.6037 | 405.786
0.4897713 | 171.591 | 381.3134 | 0.4899246 | 183.5702 | 407.9338 | 523.4556 |  |  | 390.5749 | 0.4902833 | 181.6474 | 403.661 | 0.4899453 | 166.0719 | 369.0486 | 0.4901097 | 178.7115 | 397.1367 | 0.4904393 | 168.9179 | 375.3731 | 0.4901043 | 171.6251 | 381.389 | 0.4902771 | 178.1586 | 395.9081 | 0.4896124 | 176.235 | 391.6333 | 0.4899393 | 183.1081 | 406.9068
0.4914439 | 172.1924 | 382.6498 | 0.491605 | 184.1073 | 409.1274 | 524.9873 |  |  | 391.7178 | 0.4919491 | 182.094 | 404.6533 | 0.4916097 | 166.6531 | 370.3403 | 0.4917676 | 179.3114 | 398.4697 | 0.4921153 | 169.4293 | 376.5095 | 0.491786 | 172.3011 | 382.8914 | 0.491929 | 178.6255 | 396.9456 | 0.4912747 | 176.8564 | 393.0141 | 0.4915981 | 183.6197 | 408.0437
0.4931036 | 172.7688 | 383.9307 | 0.4932727 | 184.612 | 410.2489 | 526.4263 |  |  | 392.7915 | 0.4936043 | 182.6961 | 405.9913 | 0.4932664 | 167.1525 | 371.4499 | 0.4934281 | 179.8658 | 399.7018 | 0.4937781 | 169.9525 | 377.6722 | 0.4934537 | 172.842 | 384.0934 | 0.4935883 | 179.4145 | 398.6989 | 0.49293 | 177.5417 | 394.5372 | 0.4932568 | 184.2924 | 409.5388
0.4947542 | 173.3132 | 385.1403 | 0.4949316 | 185.1461 | 411.4357 | 527.9492 |  |  | 393.9278 | 0.4952588 | 183.3336 | 407.4079 | 0.494928 | 167.6274 | 372.5053 | 0.4951005 | 180.3629 | 400.8065 | 0.4954267 | 170.3635 | 378.5855 | 0.4951082 | 173.3967 | 385.326 | 0.4952669 | 180.0185 | 400.0412 | 0.4945945 | 178.1064 | 395.792 | 0.4949303 | 184.9013 | 410.8918
0.4964156 | 173.829 | 386.2867 | 0.4965942 | 185.7307 | 412.735 | 529.6164 |  |  | 395.1718 | 0.4969281 | 183.8983 | 408.663 | 0.4966014 | 168.245 | 373.8777 | 0.496779 | 180.9651 | 402.1446 | 0.4970946 | 170.919 | 379.82 | 0.4967619 | 173.8742 | 386.3872 | 0.4969432 | 180.5858 | 401.3017 | 0.4962679 | 178.564 | 396.8088 | 0.4966114 | 185.4759 | 412.1686
0.4980962 | 174.3637 | 387.475 | 0.4982721 | 186.2955 | 413.99 | 531.2268 |  |  | 396.3734 | 0.4986076 | 184.5677 | 410.1504 | 0.4982841 | 168.7761 | 375.0579 | 0.4984466 | 181.6216 | 403.6034 | 0.4987709 | 171.4393 | 380.9763 | 0.49843 | 174.3558 | 387.4573 | 0.4986078 | 181.2434 | 402.7632 | 0.4979466 | 179.1314 | 398.0698 | 0.4982835 | 186.148 | 413.6622
0.499772 | 174.9167 | 388.7039 | 0.4999498 | 186.8392 | 415.1982 | 532.7771 |  |  | 397.5302 | 0.5002745 | 185.1224 | 411.3832 | 0.4999464 | 169.2627 | 376.1394 | 0.500098 | 182.2043 | 404.8984 | 0.5004458 | 171.9529 | 382.1176 | 0.5001048 | 174.8112 | 388.4694 | 0.500262 | 181.9155 | 404.2566 | 0.4996091 | 179.5334 | 398.9631 | 0.4999377 | 186.7646 | 415.0323
0.5014367 | 175.4491 | 389.8868 | 0.5016148 | 187.2974 | 416.2164 | 534.0838 |  |  | 398.5051 | 0.501931 | 185.6456 | 412.5457 | 0.5015941 | 169.8389 | 377.4198 | 0.5017517 | 182.8537 | 406.3415 | 0.5021088 | 172.4479 | 383.2175 | 0.5017723 | 175.4337 | 389.8527 | 0.5019181 | 182.4194 | 405.3765 | 0.501256 | 179.9912 | 399.9804 | 0.5015889 | 187.3073 | 416.2384
0.5030923 | 175.9938 | 391.0973 | 0.5032653 | 187.9956 | 417.768 | 536.0748 |  |  | 399.9907 | 0.5035819 | 186.1889 | 413.7532 | 0.5032541 | 170.3262 | 378.5027 | 0.5034196 | 183.5535 | 407.8967 | 0.5037577 | 172.8692 | 384.1539 | 0.5034281 | 176.0144 | 391.143 | 0.5035961 | 182.9809 | 406.6242 | 0.5029134 | 180.4675 | 401.039 | 0.5032616 | 187.7994 | 417.332
0.5047514 | 176.5455 | 392.3233 | 0.5049209 | 188.5653 | 419.0341 | 537.6994 |  |  | 401.2028 | 0.5052565 | 186.7757 | 415.0572 | 0.5049299 | 170.8613 | 379.6918 | 0.5050983 | 184.0285 | 408.9523 | 0.505422 | 173.3805 | 385.29 | 0.5050837 | 176.6263 | 392.503 | 0.5052731 | 183.5722 | 407.9382 | 0.5045933 | 181.1067 | 402.4594 | 0.5049372 | 188.3641 | 418.5868
0.5064294 | 177.1947 | 393.766 | 0.5065954 | 189.2072 | 420.4604 | 539.5295 |  |  | 402.5684 | 0.5069351 | 187.3117 | 416.2481 | 0.5066044 | 171.5205 | 381.1568 | 0.5067693 | 184.4308 | 409.8461 | 0.5071015 | 173.996 | 386.6579 | 0.5067548 | 177.2469 | 393.8819 | 0.5069381 | 184.0634 | 409.0299 | 0.5062724 | 181.7327 | 403.8504 | 0.5066073 | 188.9484 | 419.8854
0.5081068 | 177.6086 | 394.6858 | 0.5082673 | 189.7996 | 421.7769 | 541.2189 |  |  | 403.8289 | 0.508608 | 187.9243 | 417.6097 | 0.5082715 | 172.2094 | 382.6876 | 0.508426 | 184.9991 | 411.1091 | 0.5087757 | 174.5708 | 387.9352 | 0.5084364 | 177.8465 | 395.2144 | 0.5085969 | 184.5464 | 410.103 | 0.5079364 | 182.3888 | 405.3084 | 0.5082611 | 189.4618 | 421.0263
0.5097755 | 178.2227 | 396.0505 | 0.5099306 | 190.4522 | 423.2271 | 543.0798 |  |  | 405.2174 | 0.5102695 | 188.5555 | 419.0121 | 0.5099248 | 172.813 | 384.029 | 0.5100833 | 185.4673 | 412.1495 | 0.5104408 | 175.1092 | 389.1315 | 0.5101125 | 178.3392 | 396.3093 | 0.5102604 | 185.0559 | 411.2354 | 0.5095918 | 182.9773 | 406.6163 | 0.5099172 | 190.1028 | 422.4506
0.5114307 | 178.7717 | 397.2704 | 0.5115874 | 191.001 | 424.4466 | 544.6446 |  |  | 406.385 | 0.5119248 | 189.0704 | 420.1564 | 0.5115896 | 173.3945 | 385.3211 | 0.5117559 | 186.0466 | 413.4368 | 0.5120948 | 175.7102 | 390.4671 | 0.5117763 | 178.9477 | 397.6616 | 0.5119326 | 185.6927 | 412.6504 | 0.5112535 | 183.5938 | 407.9862 | 0.5115849 | 190.6971 | 423.7714
0.5130877 | 179.2552 | 398.345 | 0.5132452 | 191.565 | 425.7 | 546.253 |  |  | 407.5851 | 0.5135936 | 189.631 | 421.4022 | 0.5132667 | 174.0336 | 386.7413 | 0.5134369 | 186.7296 | 414.9547 | 0.513757 | 176.2787 | 391.7304 | 0.5134296 | 179.4596 | 398.7992 | 0.5136133 | 186.2368 | 413.8596 | 0.5129318 | 184.2744 | 409.4987 | 0.5132633 | 191.3174 | 425.1497
0.5147601 | 179.7232 | 399.3848 | 0.5149238 | 192.2798 | 427.2885 | 548.2913 |  |  | 409.106 | 0.5152745 | 190.226 | 422.7244 | 0.5149433 | 174.5315 | 387.8477 | 0.5151103 | 187.4355 | 416.5234 | 0.5154377 | 176.69 | 392.6445 | 0.515095 | 180.0521 | 400.1158 | 0.5152836 | 186.7901 | 415.089 | 0.5146091 | 184.8556 | 410.7902 | 0.5149385 | 191.8897 | 426.4216
0.5164417 | 180.2571 | 400.5714 | 0.5166048 | 192.8689 | 428.5975 | 549.971 |  |  | 410.3593 | 0.516948 | 190.8046 | 424.0103 | 0.5166105 | 175.019 | 388.9312 | 0.5167721 | 187.9997 | 417.7771 | 0.5171135 | 177.1112 | 393.5805 | 0.5167745 | 180.6523 | 401.4495 | 0.5169353 | 187.4252 | 416.5005 | 0.5162788 | 185.3535 | 411.8967 | 0.5166039 | 192.5583 | 427.9074
0.5181103 | 180.6362 | 401.4139 | 0.5182769 | 193.4692 | 429.9316 | 551.683 |  |  | 411.6367 | 0.5177788 | 191.1013 | 424.6697 | 0.5182666 | 175.5628 | 390.1396 | 0.518428 | 188.5897 | 419.0882 | 0.5187758 | 177.6188 | 394.7084 | 0.5184511 | 181.3135 | 402.919 | 0.5185933 | 188.0618 | 417.9151 | 0.5179346 | 185.9908 | 413.3129 | 0.5182592 | 193.1733 | 429.274
0.5197648 | 181.1302 | 402.5116 | 0.5199372 | 194.0087 | 431.1305 | 553.2214 |  |  | 412.7846 | 0.5194284 | 191.7014 | 426.003 | 0.519926 | 176.1766 | 391.5036 | 0.5200927 | 189.0682 | 420.1515 | 0.5204317 | 178.0961 | 395.7692 | 0.5201079 | 181.8353 | 404.0783 | 0.5202649 | 188.6312 | 419.1804 | 0.5195946 | 186.526 | 414.5023 | 0.5199276 | 193.7951 | 430.6559
0.5214226 | 181.6365 | 403.6367 | 0.5215915 | 194.6417 | 432.5372 | 555.0264 |  |  | 414.1314 | 0.5210848 | 192.2832 | 427.2961 | 0.521603 | 176.7281 | 392.7292 | 0.521769 | 189.5713 | 421.2695 | 0.5220898 | 178.5794 | 396.8432 | 0.5217567 | 182.3197 | 405.1548 | 0.5219389 | 189.1976 | 420.4391 | 0.5212725 | 187.0455 | 415.6568 | 0.5216088 | 194.3537 | 431.8971
0.5230981 | 182.1021 | 404.6713 | 0.5232645 | 195.1121 | 433.5825 | 556.3676 |  |  | 415.1321 | 0.5227585 | 193.0135 | 428.919 | 0.523279 | 177.2318 | 393.8485 | 0.5234435 | 190.1297 | 422.5104 | 0.5237654 | 179.0194 | 397.8209 | 0.5234204 | 182.8538 | 406.3417 | 0.5236056 | 189.9113 | 422.025 | 0.5229489 | 187.5691 | 416.8203 | 0.5232834 | 194.868 | 433.04
0.524778 | 182.7017 | 406.0037 | 0.5249436 | 195.7186 | 434.9302 | 558.097 |  |  | 416.4225 | 0.526096 | 194.1547 | 431.4548 | 0.5249454 | 177.7536 | 395.0079 | 0.5251008 | 190.664 | 423.6978 | 0.5254403 | 179.5152 | 398.9226 | 0.5251001 | 183.2666 | 407.259 | 0.5252606 | 190.4094 | 423.132 | 0.5246089 | 188.1618 | 418.1373 | 0.5249436 | 195.4959 | 434.4354
0.5264428 | 183.3326 | 407.4057 | 0.526615 | 196.2879 | 436.1954 | 559.7205 |  |  | 417.6339 | 0.5294138 | 195.4138 | 434.253 | 0.5265971 | 178.1763 | 395.9474 | 0.5267504 | 191.2703 | 425.0451 | 0.5271035 | 180.102 | 400.2266 | 0.5267729 | 183.7749 | 408.3886 | 0.5269157 | 190.8939 | 424.2086 | 0.5262609 | 188.6941 | 419.3203 | 0.5265923 | 196.0396 | 435.6434
0.5280992 | 183.8673 | 408.594 | 0.5282689 | 196.8397 | 437.4215 | 561.2939 |  |  | 418.8078 | 0.5327716 | 196.484 | 436.6311 | 0.528253 | 178.6943 | 397.0985 | 0.5284185 | 191.8595 | 426.3543 | 0.5287571 | 180.6747 | 401.4993 | 0.5284358 | 184.3085 | 409.5744 | 0.5285867 | 191.3354 | 425.1898 | 0.5279174 | 189.2899 | 420.6443 | 0.5282586 | 196.5514 | 436.7809
0.5297539 | 184.4068 | 409.7928 | 0.5299175 | 197.3741 | 438.6092 | 562.8179 |  |  | 419.945 | 0.5360955 | 197.6129 | 439.1397 | 0.5299278 | 179.1584 | 398.1299 | 0.5301014 | 192.5015 | 427.7812 | 0.5304155 | 181.2145 | 402.6989 | 0.5300899 | 184.9631 | 411.0292 | 0.5302671 | 192.0531 | 426.7846 | 0.5295948 | 189.9108 | 422.024 | 0.5299367 | 197.1036 | 438.0079
0.5314293 | 185.0115 | 411.1367 | 0.5315884 | 197.9946 | 439.988 | 564.5872 |  |  | 421.2651 | 0.5394294 | 198.7696 | 441.7102 | 0.5316071 | 179.7766 | 399.5036 | 0.5317734 | 193.081 | 429.0689 | 0.5320924 | 181.8175 | 404.039 | 0.5317559 | 185.5272 | 412.2826 | 0.5319394 | 192.5175 | 427.8166 | 0.5312751 | 190.4649 | 423.2553 | 0.531608 | 197.7419 | 439.4263
0.5331059 | 185.5152 | 412.2561 | 0.5332725 | 198.6158 | 441.3683 | 566.3584 |  |  | 422.5867 | 0.5428136 | 199.9708 | 444.3796 | 0.5332715 | 180.3064 | 400.681 | 0.533438 | 193.5533 | 430.1183 | 0.533769 | 182.3563 | 405.2362 | 0.5334391 | 186.2225 | 413.8278 | 0.533603 | 193.1517 | 429.2261 | 0.5329421 | 191.0897 | 424.6438 | 0.5332665 | 198.2916 | 440.6481
0.5347744 | 186.0383 | 413.4185 | 0.53494 | 199.0961 | 442.4357 | 567.728 |  |  | 423.6087 | 0.5462667 | 201.0685 | 446.8188 | 0.5349286 | 180.8844 | 401.9653 | 0.5350876 | 194.1393 | 431.4206 | 0.5354375 | 182.8638 | 406.3639 | 0.5351102 | 186.7317 | 414.9594 | 0.5352594 | 193.834 | 430.7422 | 0.5345991 | 191.6426 | 425.8725 | 0.5349163 | 198.9259 | 442.0575
0.5364306 | 186.5835 | 414.6301 | 0.5365998 | 199.6717 | 443.715 | 569.3696 |  |  | 424.8335 | 0.5499017 | 202.2191 | 449.3758 | 0.5365851 | 181.3727 | 403.0504 | 0.5367538 | 194.6345 | 432.5212 | 0.5370975 | 183.4262 | 407.6138 | 0.5367769 | 187.2887 | 416.1971 | 0.5369284 | 194.4899 | 432.1998 | 0.5362536 | 192.2302 | 427.1782 | 0.5365839 | 199.5219 | 443.3819
0.5380929 | 187.1011 | 415.7803 | 0.5382562 | 200.3299 | 445.1775 | 571.2463 |  |  | 426.2338 | 0.5536392 | 203.4778 | 452.1729 | 0.5382633 | 181.8766 | 404.1702 | 0.5384347 | 195.1288 | 433.6196 | 0.5387553 | 183.8427 | 408.5392 | 0.5384316 | 187.8126 | 417.3613 | 0.5386093 | 195.0325 | 433.4055 | 0.5379283 | 192.7604 | 428.3564 | 0.5382684 | 200.1162 | 444.7026
0.5397663 | 187.7188 | 417.1528 | 0.5399284 | 200.8243 | 446.2762 | 572.6561 |  |  | 427.2857 | 0.5575377 | 204.7719 | 455.0486 | 0.5399414 | 182.4181 | 405.3736 | 0.5401073 | 195.6994 | 434.8875 | 0.5404311 | 184.3661 | 409.7024 | 0.5400943 | 188.3756 | 418.6125 | 0.5402851 | 195.6368 | 434.7485 | 0.5396081 | 193.3557 | 429.6793 | 0.5399453 | 200.7627 | 446.1393
0.5414483 | 188.2051 | 418.2336 | 0.5416122 | 201.3527 | 447.4505 | 574.163 |  |  | 428.4101 | 0.5605423 | 205.7794 | 457.2876 | 0.541608 | 182.9871 | 406.6379 | 0.5417685 | 196.4393 | 436.5318 | 0.5421141 | 184.9906 | 411.0902 | 0.5417721 | 188.9355 | 419.8566 | 0.5419403 | 196.1819 | 435.9598 | 0.5412769 | 194.08 | 431.2888 | 0.5416121 | 201.3005 | 447.3344
0.5431178 | 188.7159 | 419.3686 | 0.5432792 | 202.1353 | 449.1897 | 576.3946 |  |  | 430.0752 | 0.5646418 | 207.025 | 460.0556 | 0.5432661 | 183.584 | 407.9644 | 0.5434229 | 196.9732 | 437.7183 | 0.543784 | 185.3971 | 411.9935 | 0.5434443 | 189.4968 | 421.104 | 0.5435924 | 196.6923 | 437.094 | 0.5429383 | 194.6629 | 432.5842 | 0.5432664 | 201.8381 | 448.529
0.5447704 | 189.2213 | 420.4917 | 0.544942 | 202.6401 | 450.3114 | 577.834 |  |  | 431.1492 | 0.5689054 | 208.281 | 462.8467 | 0.5449189 | 184.1625 | 409.25 | 0.5450853 | 197.6075 | 439.1278 | 0.5454406 | 185.8478 | 412.9951 | 0.5451089 | 190.0784 | 422.3964 | 0.5452611 | 197.1787 | 438.1748 | 0.5445899 | 195.2813 | 433.9584 | 0.5449315 | 202.4431 | 449.8736
0.5464223 | 189.8053 | 421.7896 | 0.5465952 | 203.0453 | 451.2118 | 578.9894 |  |  | 432.0113 | 0.5732735 | 209.5348 | 465.6328 | 0.5465889 | 184.7197 | 410.4883 | 0.5467647 | 198.1934 | 440.4298 | 0.547092 | 186.4225 | 414.2723 | 0.5467608 | 190.642 | 423.649 | 0.5469416 | 197.6685 | 439.2633 | 0.5462573 | 195.8055 | 435.1233 | 0.5466098 | 203.0224 | 451.161
0.5480923 | 190.2592 | 422.7982 | 0.548262 | 203.6262 | 452.5026 | 580.6458 |  |  | 433.2472 | 0.5766656 | 210.5956 | 467.9902 | 0.5482714 | 185.216 | 411.5911 | 0.5484412 | 198.6891 | 441.5313 | 0.5487626 | 186.9026 | 415.3392 | 0.5484208 | 191.2196 | 424.9325 | 0.5486067 | 198.2364 | 440.5253 | 0.5479407 | 196.4068 | 436.4595 | 0.5482844 | 203.521 | 452.2689
0.5497668 | 190.8253 | 424.0561 | 0.5499415 | 204.1253 | 453.6119 | 582.0691 |  |  | 434.3092 | 0.5800885 | 211.6265 | 470.2811 | 0.549944 | 185.7568 | 412.7928 | 0.5501056 | 199.2228 | 442.7174 | 0.5504432 | 187.3604 | 416.3564 | 0.550097 | 191.8316 | 426.2924 | 0.5502663 | 198.8171 | 441.8158 | 0.5496122 | 196.9734 | 437.7187 | 0.5499454 | 204.1064 | 453.5697
0.5514336 | 191.441 | 425.4245 | 0.5516117 | 204.5391 | 454.5314 | 583.249 |  |  | 435.1896 | 0.5836316 | 212.9641 | 473.2535 | 0.551602 | 186.3742 | 414.165 | 0.5517584 | 199.8591 | 444.1314 | 0.5521079 | 187.9728 | 417.7174 | 0.5517734 | 192.4198 | 427.5996 | 0.551917 | 199.3173 | 442.9273 | 0.5512711 | 197.6007 | 439.1128 | 0.5515959 | 204.6922 | 454.8716
0.5530905 | 192.0278 | 426.7285 | 0.5532678 | 205.1142 | 455.8093 | 584.8888 |  |  | 436.4131 | 0.5872211 | 214.1346 | 475.8546 | 0.5532568 | 186.9981 | 415.5514 | 0.553417 | 200.4184 | 445.3741 | 0.5537641 | 188.521 | 418.9356 | 0.5534391 | 192.9229 | 428.7175 | 0.5535849 | 199.9394 | 444.3098 | 0.5529251 | 198.0671 | 440.1491 | 0.553254 | 205.2733 | 456.163
0.554746 | 192.5222 | 427.8271 | 0.5549253 | 205.7523 | 457.2272 | 586.7083 |  |  | 437.7708 | 0.5908985 | 215.4828 | 478.8508 | 0.5549275 | 187.5898 | 416.8661 | 0.5550995 | 200.9607 | 446.5794 | 0.5554181 | 189.0279 | 420.0619 | 0.5550936 | 193.5155 | 430.0345 | 0.5552714 | 200.4482 | 445.4404 | 0.554599 | 198.6656 | 441.479 | 0.5549298 | 205.8259 | 457.3908
0.5564151 | 193.1022 | 429.1161 | 0.5565881 | 206.2271 | 458.2823 | 588.0622 |  |  | 438.781 | 0.5946572 | 216.571 | 481.2689 | 0.5566081 | 188.0761 | 417.9468 | 0.5567716 | 201.6075 | 448.0166 | 0.5570919 | 189.7109 | 421.5798 | 0.5567526 | 194.0191 | 431.1537 | 0.5569474 | 200.9048 | 446.455 | 0.5562786 | 199.2773 | 442.8384 | 0.5566042 | 206.3006 | 458.4458
0.5580942 | 193.7774 | 430.6164 | 0.5582682 | 206.7182 | 459.3739 | 589.4629 |  |  | 439.8261 | 0.598463 | 217.9657 | 484.3681 | 0.5582782 | 188.5681 | 419.0403 | 0.558433 | 202.0865 | 449.0811 | 0.5587765 | 190.1974 | 422.6609 | 0.5584325 | 194.5163 | 432.2584 | 0.5586095 | 201.4038 | 447.564 | 0.5579467 | 199.7508 | 443.8907 | 0.5582679 | 206.8181 | 459.5957
0.5597683 | 194.3446 | 431.8769 | 0.5599427 | 207.1852 | 460.4116 | 590.7944 |  |  | 440.8196 | 0.6023763 | 219.2522 | 487.2272 | 0.5599349 | 189.059 | 420.1312 | 0.5600886 | 202.5578 | 450.1285 | 0.5604448 | 190.7767 | 423.9483 | 0.560112 | 194.9787 | 433.2861 | 0.5602673 | 201.9616 | 448.8035 | 0.5596043 | 200.2994 | 445.1099 | 0.5599241 | 207.2549 | 460.5663
0.5614323 | 194.9027 | 433.1171 | 0.5615967 | 207.6869 | 461.5264 | 592.2249 |  |  | 441.8869 | 0.6063244 | 220.7073 | 490.4607 | 0.5615919 | 189.6062 | 421.347 | 0.5617466 | 203.1821 | 451.5158 | 0.5621044 | 191.3743 | 425.2763 | 0.5617748 | 195.6593 | 434.7983 | 0.5619341 | 202.5509 | 450.1132 | 0.5612577 | 200.852 | 446.3377 | 0.5615861 | 207.6896 | 461.5325
0.5630894 | 195.486 | 434.4133 | 0.5632529 | 208.1475 | 462.5499 | 593.5384 |  |  | 442.867 | 0.6103964 | 222.0196 | 493.3769 | 0.5632595 | 190.1101 | 422.4668 | 0.5634264 | 203.7378 | 452.7507 | 0.5637619 | 191.9395 | 426.5322 | 0.563429 | 196.2517 | 436.1149 | 0.5636135 | 203.1792 | 451.5093 | 0.5629287 | 201.4405 | 447.6455 | 0.5632675 | 208.1892 | 462.6426
0.5647556 | 195.9564 | 435.4587 | 0.5649179 | 208.627 | 463.6156 | 594.9058 |  |  | 443.8873 | 0.6145084 | 223.4181 | 496.4847 | 0.5649375 | 190.7832 | 423.9626 | 0.5651023 | 204.2414 | 453.8697 | 0.5654324 | 192.3395 | 427.4211 | 0.5650883 | 196.8512 | 437.447 | 0.5652835 | 203.7749 | 452.8332 | 0.5646075 | 201.9568 | 448.7929 | 0.5649431 | 208.6384 | 463.641
0.5664395 | 196.3821 | 436.4047 | 0.5665988 | 209.1779 | 464.8399 | 596.4768 |  |  | 445.0595 | 0.6187395 | 224.8614 | 499.6921 | 0.566608 | 191.3128 | 425.1396 | 0.5667663 | 204.846 | 455.2133 | 0.5671166 | 192.9042 | 428.676 | 0.5667616 | 197.4036 | 438.6748 | 0.5669422 | 204.3071 | 454.0157 | 0.5662753 | 202.4647 | 449.9216 | 0.566612 | 209.0484 | 464.5521
0.5681103 | 196.8925 | 437.5389 | 0.5682727 | 209.7467 | 466.1038 | 598.0987 |  |  | 446.2696 | 0.6229856 | 226.2618 | 502.8041 | 0.56827 | 191.8367 | 426.3038 | 0.5684244 | 205.3813 | 456.4029 | 0.5687862 | 193.3775 | 429.7278 | 0.5684428 | 197.9287 | 439.8416 | 0.5685943 | 204.9295 | 455.3988 | 0.5679372 | 202.9422 | 450.9828 | 0.568269 | 209.5781 | 465.729
0.5697663 | 197.3941 | 438.6537 | 0.5699331 | 210.2061 | 467.1246 | 599.4085 |  |  | 447.247 | 0.6273546 | 227.7023 | 506.005 | 0.569927 | 192.2742 | 427.2761 | 0.5700846 | 205.8273 | 457.394 | 0.5704361 | 193.8559 | 430.791 | 0.5701116 | 198.4194 | 440.9321 | 0.5702564 | 205.4638 | 456.5862 | 0.5695946 | 203.5472 | 452.3271 | 0.569924 | 210.151 | 467.0022
0.5714173 | 197.9239 | 439.8309 | 0.5715856 | 210.7319 | 468.293 | 600.9078 |  |  | 448.3657 | 0.6317471 | 229.1427 | 509.2061 | 0.5715975 | 192.8403 | 428.5339 | 0.5717649 | 206.3735 | 458.6077 | 0.5720897 | 194.4558 | 432.124 | 0.5717669 | 199.0038 | 442.2308 | 0.5719342 | 205.9941 | 457.7647 | 0.5712635 | 204.0538 | 453.4529 | 0.5715985 | 210.7444 | 468.3209
0.5730863 | 198.4272 | 440.9493 | 0.5732486 | 211.2179 | 469.3731 | 602.2937 |  |  | 449.3997 | 0.6347639 | 230.1603 | 511.4674 | 0.5732825 | 193.3855 | 429.7456 | 0.5734452 | 206.8183 | 459.5962 | 0.5737585 | 194.9764 | 433.2808 | 0.573424 | 199.5739 | 443.4975 | 0.5736063 | 206.4502 | 458.7782 | 0.5729465 | 204.6381 | 454.7513 | 0.5732806 | 211.3903 | 469.7561
0.5747655 | 199.0067 | 442.237 | 0.5749266 | 211.7084 | 470.4632 | 603.6925 |  |  | 450.4434 | 0.6377894 | 231.2545 | 513.8988 | 0.5749524 | 193.9823 | 431.0717 | 0.5751118 | 207.2081 | 460.4625 | 0.5754359 | 195.5066 | 434.4592 | 0.5751001 | 200.1862 | 444.8582 | 0.5752677 | 206.9999 | 459.9997 | 0.5746206 | 205.2506 | 456.1125 | 0.5749432 | 212.049 | 471.2199
0.5764344 | 199.4863 | 443.303 | 0.5766041 | 212.1783 | 471.5073 | 605.0323 |  |  | 451.4431 | 0.6423941 | 232.8098 | 517.3552 | 0.5766087 | 194.4934 | 432.2075 | 0.5767651 | 207.6739 | 461.4975 | 0.5771031 | 196.0191 | 435.5979 | 0.576777 | 200.7505 | 446.1121 | 0.5769259 | 207.3951 | 460.8781 | 0.5762762 | 205.8045 | 457.3433 | 0.5765961 | 212.5638 | 472.3641
0.5780932 | 199.9285 | 444.2856 | 0.578271 | 212.8185 | 472.9299 | 606.8578 |  |  | 452.8052 | 0.6470562 | 234.2607 | 520.5794 | 0.5782611 | 195.1239 | 433.6086 | 0.5784226 | 208.1823 | 462.6274 | 0.5787582 | 196.7124 | 437.1387 | 0.5784465 | 201.2223 | 447.1606 | 0.5785913 | 207.8467 | 461.8815 | 0.5779274 | 206.2874 | 458.4163 | 0.5782525 | 213.1141 | 473.587
0.5797479 | 200.4623 | 445.4719 | 0.5799217 | 213.2476 | 473.8835 | 608.0815 |  |  | 453.7183 | 0.650206 | 235.2664 | 522.8141 | 0.5799246 | 195.729 | 434.9533 | 0.5800943 | 208.5885 | 463.5301 | 0.5804166 | 197.2608 | 438.3574 | 0.5800998 | 201.778 | 448.3955 | 0.5802739 | 208.2987 | 462.886 | 0.5795904 | 206.8176 | 459.5947 | 0.5799283 | 213.6213 | 474.7141
0.5814148 | 201.0585 | 446.7967 | 0.5815834 | 213.7836 | 475.0747 | 609.61 |  |  | 454.8588 | 0.6533997 | 236.3735 | 525.2745 | 0.5816023 | 196.0846 | 435.7435 | 0.5817733 | 209.0258 | 464.5018 | 0.5820888 | 197.7936 | 439.5413 | 0.5817565 | 202.416 | 449.8134 | 0.5819464 | 208.8221 | 464.0491 | 0.5812679 | 207.1981 | 460.4403 | 0.5816121 | 214.1161 | 475.8135
0.5830989 | 201.6503 | 448.1117 | 0.5832639 | 214.2987 | 476.2194 | 611.0789 |  |  | 455.9548 | 0.6565992 | 237.5584 | 527.9076 | 0.5832762 | 196.5947 | 436.877 | 0.5834386 | 209.5947 | 465.7659 | 0.5837678 | 198.4135 | 440.9188 | 0.58343 | 202.88 | 450.8445 | 0.5836115 | 209.3012 | 465.1137 | 0.5829384 | 207.7096 | 461.5768 | 0.5832763 | 214.6285 | 476.9523
0.5847769 | 202.2477 | 449.4393 | 0.5849395 | 214.9363 | 477.6362 | 612.8969 |  |  | 457.3113 | 0.6598843 | 238.7772 | 530.6159 | 0.5849377 | 197.1278 | 438.0618 | 0.5850886 | 210.1107 | 466.9128 | 0.5854452 | 199.0689 | 442.3754 | 0.5851064 | 203.6113 | 452.4696 | 0.5852683 | 209.8175 | 466.2611 | 0.5845982 | 208.1283 | 462.5074 | 0.5849341 | 215.3129 | 478.4731
0.5864428 | 202.8351 | 450.7446 | 0.5866047 | 215.4398 | 478.7551 | 614.3326 |  |  | 458.3825 | 0.6631803 | 240.0045 | 533.3434 | 0.5865899 | 197.5724 | 439.0498 | 0.5867463 | 210.5053 | 467.7895 | 0.5871071 | 199.4916 | 443.3146 | 0.5867762 | 204.2682 | 453.9293 | 0.5869263 | 210.2513 | 467.225 | 0.5862528 | 208.5609 | 463.4686 | 0.5865889 | 215.9195 | 479.8211
0.588097 | 203.3919 | 451.982 | 0.5882561 | 216.0943 | 480.2096 | 616.199 |  |  | 459.7751 | 0.6664871 | 241.171 | 535.9356 | 0.5882534 | 198.0294 | 440.0653 | 0.5884188 | 211.0186 | 468.9303 | 0.5887599 | 200.0011 | 444.4469 | 0.5884355 | 204.7659 | 455.0354 | 0.5886012 | 210.8169 | 468.4819 | 0.5879144 | 209.0708 | 464.6017 | 0.5882626 | 216.5594 | 481.2432
0.5897623 | 203.9084 | 453.1297 | 0.5899167 | 216.7047 | 481.5661 | 617.9396 |  |  | 461.0739 | 0.6698373 | 242.3597 | 538.5771 | 0.5899311 | 198.5185 | 441.1522 | 0.5900978 | 211.69 | 470.4222 | 0.590423 | 200.6571 | 445.9046 | 0.5900963 | 205.2462 | 456.1026 | 0.5902838 | 211.3956 | 469.7679 | 0.5895931 | 209.5334 | 465.6298 | 0.58994 | 217.1642 | 482.587
0.5914409 | 204.2524 | 453.8941 | 0.5915967 | 217.2818 | 482.8485 | 619.5853 |  |  | 462.3018 | 0.6731367 | 243.4336 | 540.9635 | 0.5916076 | 198.8056 | 441.7903 | 0.5917722 | 212.1671 | 471.4824 | 0.5921023 | 201.0956 | 446.8791 | 0.5917689 | 205.781 | 457.2912 | 0.5919436 | 211.9094 | 470.9097 | 0.5912704 | 209.9035 | 466.4523 | 0.5916082 | 217.834 | 484.0755
0.5931176 | 204.6596 | 454.7992 | 0.5932704 | 217.7914 | 483.9808 | 621.0382 |  |  | 463.3859 | 0.6781583 | 245.0006 | 544.4457 | 0.5932752 | 199.0321 | 442.2935 | 0.5934284 | 212.6975 | 472.6611 | 0.5937771 | 201.5338 | 447.853 | 0.5934504 | 206.3176 | 458.4835 | 0.5935934 | 212.5363 | 472.3029 | 0.5929389 | 210.4769 | 467.7264 | 0.5932636 | 218.3651 | 485.2559
0.5947763 | 205.1798 | 455.9552 | 0.594938 | 218.299 | 485.109 | 622.4858 |  |  | 464.466 | 0.6814747 | 246.1376 | 546.9725 | 0.5949321 | 199.2912 | 442.8693 | 0.5950921 | 213.4015 | 474.2256 | 0.5954366 | 201.9451 | 448.767 | 0.5951219 | 206.6719 | 459.2709 | 0.5952539 | 213.2232 | 473.8293 | 0.5945951 | 211.0847 | 469.0772 | 0.5949202 | 218.8662 | 486.3694
0.5964268 | 205.6424 | 456.9832 | 0.596593 | 218.7552 | 486.1226 | 623.7865 |  |  | 465.4365 | 0.6848186 | 247.2033 | 549.3407 | 0.5965948 | 199.4716 | 443.2701 | 0.596765 | 213.9857 | 475.5237 | 0.5970846 | 202.3802 | 449.7338 | 0.5967744 | 207.1858 | 460.4129 | 0.5969321 | 213.7901 | 475.089 | 0.5962566 | 211.6604 | 470.3564 | 0.5965919 | 219.2922 | 487.3159
0.5980878 | 206.1285 | 458.0634 | 0.5982596 | 219.3475 | 487.4389 | 625.4755 |  |  | 466.6968 | 0.6881645 | 248.2447 | 551.6549 | 0.5982698 | 199.811 | 444.0245 | 0.5984479 | 214.4036 | 476.4525 | 0.5987478 | 202.8187 | 450.7083 | 0.5984259 | 207.6019 | 461.3375 | 0.5986129 | 214.4298 | 476.5106 | 0.5979351 | 212.2832 | 471.7403 | 0.5982746 | 219.8894 | 488.6432
0.5997658 | 206.65 | 459.2221 | 0.5999394 | 220.0126 | 488.9168 | 627.372 |  |  | 468.1119 | 0.6914889 | 249.3992 | 554.2203 | 0.5999488 | 200.2467 | 444.9926 | 0.6001157 | 215.0359 | 477.8576 | 0.6004322 | 203.311 | 451.8022 | 0.6000966 | 208.0327 | 462.2949 | 0.6002766 | 215.0764 | 477.9475 | 0.5996117 | 212.9742 | 473.276 | 0.5999463 | 220.4453 | 489.8784
0.6014382 | 207.1137 | 460.2526 | 0.6016151 | 220.558 | 490.129 | 628.9274 |  |  | 469.2724 | 0.6948434 | 250.6267 | 556.9483 | 0.6016139 | 200.6438 | 445.8751 | 0.6017691 | 215.5452 | 478.9893 | 0.6021069 | 203.7574 | 452.7942 | 0.6017711 | 208.4178 | 463.1506 | 0.6019309 | 215.548 | 478.9956 | 0.6012722 | 213.5409 | 474.5354 | 0.6015991 | 220.9335 | 490.9634
0.6031027 | 207.5156 | 461.1458 | 0.6032826 | 221.1195 | 491.3766 | 630.5284 |  |  | 470.467 | 0.6981475 | 251.8525 | 559.6723 | 0.6032632 | 201.0079 | 446.6842 | 0.6034245 | 216.0107 | 480.0238 | 0.6037694 | 204.3827 | 454.1837 | 0.603443 | 209.0067 | 464.4593 | 0.6035914 | 216.0614 | 480.1364 | 0.6029239 | 214.1464 | 475.8809 | 0.603255 | 221.4998 | 492.2217
0.6047596 | 207.9304 | 462.0676 | 0.6049346 | 221.7702 | 492.8227 | 632.384 |  |  | 471.8515 | 0.7014859 | 253.0129 | 562.2509 | 0.6049231 | 201.3251 | 447.3892 | 0.6050931 | 216.5217 | 481.1593 | 0.605423 | 204.7884 | 455.0853 | 0.6051008 | 209.4658 | 465.4795 | 0.6052658 | 216.7074 | 481.5721 | 0.6045856 | 214.7146 | 477.1437 | 0.6049274 | 222.1116 | 493.5812
0.6064214 | 208.3771 | 463.0602 | 0.6065925 | 222.2387 | 493.8637 | 633.7198 |  |  | 472.8483 | 0.7048281 | 254.1162 | 564.7028 | 0.6066004 | 201.7247 | 448.2771 | 0.6067656 | 217.1203 | 482.4897 | 0.6070879 | 205.2269 | 456.0599 | 0.6067537 | 209.9896 | 466.6435 | 0.6069431 | 217.2825 | 482.8499 | 0.6062664 | 215.2622 | 478.3605 | 0.6066056 | 222.5925 | 494.6499
0.6081009 | 208.8763 | 464.1696 | 0.6082652 | 222.6882 | 494.8627 | 635.0017 |  |  | 473.8047 | 0.7081442 | 255.2667 | 567.2593 | 0.6082726 | 202.116 | 449.1467 | 0.6084332 | 217.6972 | 483.7715 | 0.6087679 | 205.7274 | 457.172 | 0.6084239 | 210.4948 | 467.7662 | 0.6086085 | 217.7879 | 483.9731 | 0.6079383 | 215.6661 | 479.2581 | 0.6082747 | 223.1939 | 495.9865
0.6097758 | 209.4195 | 465.3767 | 0.6099421 | 223.2758 | 496.1685 | 636.6773 |  |  | 475.0549 | 0.7131687 | 256.7398 | 570.5329 | 0.6099346 | 202.4727 | 449.9394 | 0.610089 | 218.4038 | 485.3417 | 0.6104432 | 206.2144 | 458.2542 | 0.6101034 | 211.0201 | 468.9335 | 0.610263 | 218.4582 | 485.4627 | 0.6095982 | 216.3634 | 480.8076 | 0.6099301 | 223.8569 | 497.4599
0.6114445 | 209.975 | 466.6112 | 0.6116061 | 223.8815 | 497.5145 | 638.4044 |  |  | 476.3437 | 0.7164801 | 257.8154 | 572.9232 | 0.6115881 | 202.8252 | 450.7226 | 0.6117436 | 218.9402 | 486.5337 | 0.6121091 | 206.689 | 459.3088 | 0.611775 | 211.5518 | 470.115 | 0.6119221 | 219.0601 | 486.8002 | 0.6112528 | 216.932 | 482.071 | 0.6115864 | 224.5239 | 498.9421
0.6130997 | 210.479 | 467.7311 | 0.6132596 | 224.3567 | 498.5705 | 639.7595 |  |  | 477.3547 | 0.7198336 | 258.9065 | 575.3478 | 0.6132529 | 203.252 | 451.6711 | 0.613417 | 219.5636 | 487.9191 | 0.6137651 | 207.2603 | 460.5785 | 0.6134406 | 212.0578 | 471.2397 | 0.6135989 | 219.5748 | 487.944 | 0.6129163 | 217.3915 | 483.0922 | 0.613259 | 225.0854 | 500.1899
0.6147569 | 210.9053 | 468.6786 | 0.6149135 | 224.9743 | 499.9429 | 641.5205 |  |  | 478.6687 | 0.723159 | 260.1378 | 578.0841 | 0.6149328 | 203.6433 | 452.5407 | 0.6151009 | 220.2137 | 489.3637 | 0.6154296 | 207.7305 | 461.6233 | 0.6150933 | 212.6304 | 472.5119 | 0.6152737 | 220.0611 | 489.0246 | 0.6145977 | 217.9347 | 484.2993 | 0.6149338 | 225.7928 | 501.7618
0.6164312 | 211.3766 | 469.7258 | 0.6165931 | 225.5181 | 501.1512 | 643.071 |  |  | 479.8256 | 0.7264905 | 261.4507 | 581.0015 | 0.6166103 | 204.0758 | 453.5018 | 0.6167742 | 220.6772 | 490.3939 | 0.617111 | 208.1704 | 462.6009 | 0.616761 | 213.2283 | 473.8408 | 0.6169452 | 220.6785 | 490.3966 | 0.6162764 | 218.5672 | 485.7048 | 0.6166074 | 226.336 | 502.9688
0.6181113 | 211.8669 | 470.8153 | 0.6182722 | 225.9609 | 502.1353 | 644.3339 |  |  | 480.7679 | 0.7298349 | 262.5249 | 583.3887 | 0.6182773 | 204.5003 | 454.445 | 0.6184371 | 221.1124 | 491.3608 | 0.6187832 | 208.6043 | 463.5651 | 0.618442 | 213.7599 | 475.0221 | 0.6185993 | 221.1976 | 491.5503 | 0.6179469 | 219.0919 | 486.8708 | 0.6182655 | 226.9927 | 504.4282
0.6197763 | 212.3441 | 471.8758 | 0.6199404 | 226.4446 | 503.2102 | 645.7131 |  |  | 481.797 | 0.7331439 | 263.6693 | 585.9319 | 0.6199344 | 205.0027 | 455.5616 | 0.6200907 | 221.5726 | 492.3836 | 0.6204442 | 208.9725 | 464.3834 | 0.620119 | 214.3277 | 476.2838 | 0.6202568 | 221.7096 | 492.688 | 0.6196014 | 219.5669 | 487.9265 | 0.6199221 | 227.5903 | 505.7561
0.6214281 | 212.8885 | 473.0856 | 0.6216017 | 227.065 | 504.5889 | 647.4822 |  |  | 483.117 | 0.7364926 | 264.872 | 588.6045 | 0.6215937 | 205.4334 | 456.5187 | 0.6217583 | 222.0986 | 493.5524 | 0.6220934 | 209.4464 | 465.4364 | 0.6217767 | 214.8258 | 477.3907 | 0.6219325 | 222.2003 | 493.7783 | 0.6212623 | 220.1747 | 489.2771 | 0.6215923 | 228.2211 | 507.158
0.6230823 | 213.3865 | 474.1923 | 0.6232576 | 227.6022 | 505.7827 | 649.0142 |  |  | 484.2601 | 0.739821 | 265.9427 | 590.9838 | 0.6232674 | 205.8481 | 457.4402 | 0.6234368 | 222.5801 | 494.6225 | 0.6237549 | 209.9269 | 466.5043 | 0.6234263 | 215.317 | 478.4823 | 0.6236085 | 222.7473 | 494.994 | 0.6229375 | 220.6933 | 490.4296 | 0.6232728 | 228.7294 | 508.2876
0.6247596 | 213.8589 | 475.2421 | 0.6249291 | 228.1021 | 506.8936 | 650.4397 |  |  | 485.3237 | 0.7431549 | 267.0193 | 593.3763 | 0.6249477 | 206.2106 | 458.2459 | 0.6251141 | 223.181 | 495.9578 | 0.6254337 | 210.3927 | 467.5393 | 0.625091 | 215.8851 | 479.7447 | 0.6252755 | 223.2269 | 496.0598 | 0.624617 | 221.2602 | 491.6894 | 0.6249509 | 229.2187 | 509.3748
0.6264393 | 214.2762 | 476.1692 | 0.6266091 | 228.6778 | 508.1729 | 652.0812 |  |  | 486.5485 | 0.7465094 | 268.2155 | 596.0344 | 0.626615 | 206.646 | 459.2133 | 0.6267716 | 223.7737 | 497.275 | 0.627111 | 210.9241 | 468.7201 | 0.6267714 | 216.4484 | 480.9965 | 0.6269279 | 223.7646 | 497.2546 | 0.6262853 | 221.7655 | 492.8123 | 0.62661 | 229.762 | 510.5821
0.6281084 | 214.7323 | 477.1828 | 0.6282814 | 229.199 | 509.3312 | 653.5674 |  |  | 487.6575 | 0.7498125 | 269.2657 | 598.3682 | 0.6282654 | 207.0594 | 460.1321 | 0.628416 | 224.5414 | 498.9808 | 0.6287755 | 211.3424 | 469.6498 | 0.6284415 | 216.9532 | 482.1183 | 0.6285858 | 224.3802 | 498.6227 | 0.6279325 | 222.4552 | 494.3448 | 0.6282598 | 230.3069 | 511.793
0.6297617 | 215.2555 | 478.3456 | 0.6299382 | 229.7221 | 510.4936 | 655.0591 |  |  | 488.7705 | 0.7531559 | 270.3416 | 600.7591 | 0.6299192 | 207.4974 | 461.1054 | 0.6300845 | 225.1764 | 500.392 | 0.6304299 | 211.7759 | 470.6131 | 0.6301016 | 217.5741 | 483.498 | 0.6302603 | 224.9689 | 499.9309 | 0.6295898 | 223.0146 | 495.5881 | 0.629925 | 230.992 | 513.3156
0.6314199 | 215.7827 | 479.517 | 0.631586 | 230.1437 | 511.4304 | 656.2611 |  |  | 489.6674 | 0.7564788 | 271.4219 | 603.1599 | 0.6315918 | 207.8519 | 461.8931 | 0.6317648 | 225.6786 | 501.5079 | 0.6320882 | 212.138 | 471.4177 | 0.6317544 | 218.182 | 484.8489 | 0.6319377 | 225.6094 | 501.3543 | 0.6312626 | 223.6896 | 497.088 | 0.6316017 | 231.6107 | 514.6905
0.6330885 | 216.2949 | 480.6554 | 0.6332567 | 230.7107 | 512.6904 | 657.878 |  |  | 490.8738 | 0.7614809 | 272.9617 | 606.5815 | 0.6332678 | 208.2539 | 462.7865 | 0.633436 | 226.2973 | 502.883 | 0.6337631 | 212.5809 | 472.4021 | 0.6334207 | 218.6668 | 485.9263 | 0.6336073 | 226.3392 | 502.9759 | 0.6329397 | 224.2627 | 498.3615 | 0.6332757 | 232.234 | 516.0756
0.6347706 | 216.8615 | 481.9145 | 0.6349386 | 231.1712 | 513.7139 | 659.1913 |  |  | 491.8537 | 0.7648239 | 274.2211 | 609.3803 | 0.6349368 | 208.6293 | 463.6207 | 0.6350972 | 226.8107 | 504.0238 | 0.6354445 | 213.0561 | 473.458 | 0.6351058 | 219.2123 | 487.1385 | 0.6352655 | 226.9102 | 504.245 | 0.6346077 | 224.8621 | 499.6935 | 0.6349356 | 232.812 | 517.3599
0.6364375 | 217.4357 | 483.1904 | 0.6366004 | 231.6803 | 514.8451 | 660.6429 |  |  | 492.9368 | 0.7681497 | 275.3584 | 611.9075 | 0.6365927 | 208.9215 | 464.27 | 0.6367517 | 227.2475 | 504.9945 | 0.6371101 | 213.5596 | 474.5768 | 0.6367764 | 219.7444 | 488.3209 | 0.6369233 | 227.406 | 505.3467 | 0.6362638 | 225.3009 | 500.6686 | 0.6365861 | 233.3102 | 518.467
0.6380934 | 217.9474 | 484.3276 | 0.6382584 | 231.9235 | 515.3856 | 661.3364 |  |  | 493.4543 | 0.7715097 | 276.6398 | 614.7552 | 0.6382532 | 209.2991 | 465.1092 | 0.6384181 | 227.8006 | 506.2236 | 0.6387708 | 214.0091 | 475.5758 | 0.6384436 | 220.2278 | 489.3951 | 0.6385969 | 227.9868 | 506.6373 | 0.6379225 | 225.8502 | 501.8893 | 0.6382498 | 233.8535 | 519.6744
0.6397517 | 218.5692 | 485.7093 | 0.6399135 | 232.0751 | 515.7224 | 661.7685 |  |  | 493.7767 | 0.7748154 | 277.8416 | 617.4259 | 0.6399262 | 209.6987 | 465.997 | 0.6401041 | 228.3614 | 507.4698 | 0.6404261 | 214.5999 | 476.8888 | 0.640099 | 220.6311 | 490.2913 | 0.6402792 | 228.5076 | 507.7947 | 0.6395988 | 226.3736 | 503.0524 | 0.6399298 | 234.4521 | 521.0048
0.6414247 | 219.1496 | 486.9991 | 0.6415868 | 232.063 | 515.6956 | 661.7342 |  |  | 493.7511 | 0.7781565 | 278.8921 | 619.7601 | 0.6416082 | 210.046 | 466.7689 | 0.6417743 | 228.79 | 508.4223 | 0.6420968 | 215.0715 | 477.9366 | 0.6417593 | 221.1738 | 491.4974 | 0.6419508 | 229.0186 | 508.9303 | 0.6412789 | 226.8886 | 504.1969 | 0.6416067 | 235.0227 | 522.2726
0.643104 | 219.6749 | 488.1664 | 0.6432694 | 232.0478 | 515.6618 | 661.6908 |  |  | 493.7187 | 0.7814839 | 279.9804 | 622.1787 | 0.6432754 | 210.414 | 467.5867 | 0.6434394 | 229.3676 | 509.7058 | 0.6437783 | 215.5273 | 478.9495 | 0.6434392 | 221.6584 | 492.5743 | 0.6436089 | 229.5675 | 510.15 | 0.642948 | 227.4374 | 505.4165 | 0.6432728 | 235.5734 | 523.4964
0.644775 | 220.1561 | 489.2358 | 0.64494 | 231.9696 | 515.488 | 661.4678 |  |  | 493.5523 | 0.7848042 | 281.0862 | 624.6361 | 0.6449357 | 210.8336 | 468.519 | 0.6450938 | 229.8718 | 510.8262 | 0.6454467 | 215.7245 | 479.3879 | 0.6451163 | 222.2021 | 493.7825 | 0.645258 | 230.1756 | 511.5013 | 0.6446075 | 227.9975 | 506.6611 | 0.6449311 | 236.0813 | 524.6251
0.6464298 | 220.632 | 490.2934 | 0.6466019 | 232.0792 | 515.7315 | 661.7802 |  |  | 493.7855 | 0.7881694 | 282.0942 | 626.876 | 0.6465895 | 211.21 | 469.3556 | 0.6467565 | 230.3176 | 511.817 | 0.6471027 | 215.8332 | 479.6293 | 0.6467801 | 222.7943 | 495.0985 | 0.6469265 | 230.7202 | 512.7115 | 0.6462608 | 228.6302 | 508.067 | 0.646596 | 236.5619 | 525.6932
0.6480883 | 221.0733 | 491.2739 | 0.6482601 | 232.344 | 516.3199 | 662.5353 |  |  | 494.3489 | 0.7914885 | 283.2296 | 629.3992 | 0.6482609 | 211.6722 | 470.3827 | 0.6484359 | 230.8637 | 513.0304 | 0.6487581 | 215.8645 | 479.6989 | 0.648429 | 223.4622 | 496.5826 | 0.6486093 | 231.1931 | 513.7625 | 0.6479324 | 229.2584 | 509.4632 | 0.6482804 | 237.1334 | 526.9631
0.6497601 | 221.5575 | 492.3501 | 0.6499264 | 232.6421 | 516.9824 | 663.3854 |  |  | 494.9832 | 0.7948344 | 284.313 | 631.8068 | 0.6499418 | 212.1458 | 471.4351 | 0.6501075 | 231.5562 | 514.5693 | 0.6504318 | 215.8778 | 479.7284 | 0.6500862 | 223.9743 | 497.7206 | 0.6502758 | 231.6668 | 514.8151 | 0.6496106 | 229.8843 | 510.8541 | 0.6499526 | 237.7508 | 528.3352
0.6514378 | 222.0779 | 493.5065 | 0.6516069 | 232.9643 | 517.6984 | 664.3041 |  |  | 495.6686 | 0.7981666 | 285.4044 | 634.2321 | 0.651609 | 212.6178 | 472.484 | 0.6517686 | 232.0702 | 515.7115 | 0.6521119 | 215.7768 | 479.5039 | 0.6517625 | 224.4971 | 498.8825 | 0.6519357 | 232.279 | 516.1755 | 0.6512781 | 230.3 | 511.7778 | 0.6516137 | 238.2488 | 529.4419
0.6531059 | 222.6247 | 494.7215 | 0.6532809 | 233.3941 | 518.6536 | 665.5299 |  |  | 496.5832 | 0.8014723 | 286.5268 | 636.7263 | 0.6532663 | 213.1235 | 473.6077 | 0.6534209 | 232.7695 | 517.2655 | 0.6537765 | 215.9817 | 479.9593 | 0.6534383 | 225.0114 | 500.0252 | 0.6535863 | 232.9454 | 517.6564 | 0.6529349 | 230.8094 | 512.9098 | 0.6532649 | 238.9943 | 531.0984
0.6547602 | 223.2113 | 496.0252 | 0.6549341 | 233.9011 | 519.7802 | 666.9755 |  |  | 497.6619 | 0.8048255 | 287.583 | 639.0733 | 0.6549217 | 213.6589 | 474.7975 | 0.6550828 | 233.3573 | 518.5718 | 0.6554299 | 216.2738 | 480.6084 | 0.6551006 | 225.4989 | 501.1088 | 0.6552509 | 233.5501 | 519.0002 | 0.6545845 | 231.1848 | 513.744 | 0.6549262 | 239.6182 | 532.4849
0.6564173 | 223.7534 | 497.2298 | 0.6565865 | 234.3576 | 520.7947 | 668.2773 |  |  | 498.6332 | 0.808144 | 288.6283 | 641.3961 | 0.6565931 | 214.2105 | 476.0234 | 0.6567633 | 233.9853 | 519.9674 | 0.6570888 | 216.5597 | 481.2438 | 0.6567586 | 225.9222 | 502.0493 | 0.6569331 | 234.1615 | 520.359 | 0.6562605 | 231.6417 | 514.7593 | 0.6565984 | 240.084 | 533.52
0.6580874 | 224.3073 | 498.4606 | 0.6582513 | 234.9418 | 522.093 | 669.9432 |  |  | 499.8762 | 0.8114862 | 289.8546 | 644.1214 | 0.6582744 | 214.7455 | 477.2122 | 0.658436 | 234.4669 | 521.0376 | 0.6587594 | 216.8221 | 481.827 | 0.6584197 | 226.5396 | 503.4212 | 0.6586072 | 234.8344 | 521.8542 | 0.6579428 | 232.1547 | 515.8994 | 0.6582685 | 240.6309 | 534.7353
0.659768 | 224.8581 | 499.6847 | 0.6599308 | 235.5125 | 523.3611 | 671.5705 |  |  | 501.0904 | 0.8148326 | 290.9441 | 646.5425 | 0.6599416 | 215.3575 | 478.5723 | 0.6600995 | 235.1864 | 522.6364 | 0.660439 | 217.1632 | 482.5849 | 0.6600983 | 227.1092 | 504.6871 | 0.660271 | 235.445 | 523.2112 | 0.6596108 | 232.743 | 517.2067 | 0.6599296 | 241.2942 | 536.2094
0.6614388 | 225.3374 | 500.7498 | 0.6616038 | 236.0818 | 524.6261 | 673.1938 |  |  | 502.3016 | 0.8181493 | 292.0266 | 648.948 | 0.6615997 | 215.9402 | 479.8671 | 0.6617541 | 235.6532 | 523.6739 | 0.6621073 | 217.4409 | 483.2019 | 0.6617759 | 227.6848 | 505.9663 | 0.6619312 | 235.8804 | 524.1787 | 0.66127 | 233.4708 | 518.8241 | 0.6615852 | 241.8246 | 537.388
0.6631007 | 225.7193 | 501.5984 | 0.6632637 | 236.5794 | 525.732 | 674.6128 |  |  | 503.3604 | 0.8215038 | 293.2092 | 651.576 | 0.6632513 | 216.4799 | 481.0664 | 0.6634178 | 236.1958 | 524.8797 | 0.6637663 | 217.5428 | 483.4285 | 0.6634427 | 228.2754 | 507.2787 | 0.6635983 | 236.48 | 525.5111 | 0.6629195 | 234.166 | 520.3689 | 0.6632494 | 242.4118 | 538.693
0.6647556 | 226.208 | 502.6845 | 0.6649208 | 237.2002 | 527.1115 | 676.3829 |  |  | 504.6812 | 0.824818 | 294.4116 | 654.248 | 0.6649223 | 216.9245 | 482.0544 | 0.6650972 | 236.7878 | 526.1952 | 0.6654264 | 217.6755 | 483.7232 | 0.6650975 | 228.794 | 508.4312 | 0.6652825 | 237.118 | 526.929 | 0.664588 | 234.7742 | 521.7204 | 0.6649303 | 243.0839 | 540.1864
0.6664259 | 226.7202 | 503.8227 | 0.6665893 | 237.7121 | 528.2492 | 677.8428 |  |  | 505.7705 | 0.8281534 | 295.6727 | 657.0504 | 0.6666034 | 217.3347 | 482.966 | 0.6667756 | 237.3028 | 527.3395 | 0.6670979 | 217.875 | 484.1667 | 0.6667571 | 229.3162 | 509.5916 | 0.666955 | 237.7071 | 528.238 | 0.6662701 | 235.3893 | 523.0873 | 0.6666087 | 243.6565 | 541.459
0.6681094 | 227.2959 | 505.1021 | 0.6682714 | 238.2275 | 529.3945 | 679.3125 |  |  | 506.8671 | 0.8315046 | 296.8212 | 659.6027 | 0.6682771 | 217.7986 | 483.9968 | 0.6684353 | 237.734 | 528.2977 | 0.6687816 | 218.0699 | 484.5998 | 0.6684307 | 229.8571 | 510.7936 | 0.6686102 | 238.1841 | 529.298 | 0.6679393 | 236.0248 | 524.4995 | 0.6682771 | 244.1953 | 542.6561
0.6697841 | 227.8802 | 506.4005 | 0.6699445 | 238.8432 | 530.7626 | 681.068 |  |  | 508.1769 | 0.834813 | 297.9626 | 662.1391 | 0.6699355 | 218.1783 | 484.8406 | 0.6700907 | 238.3887 | 529.7527 | 0.6704519 | 218.2023 | 484.8939 | 0.6701129 | 230.3284 | 511.8408 | 0.6702637 | 238.7987 | 530.6638 | 0.6695987 | 236.4912 | 525.5359 | 0.6699349 | 244.7745 | 543.9433
0.6714447 | 228.4721 | 507.7158 | 0.6716074 | 239.3745 | 531.9433 | 682.583 |  |  | 509.3074 | 0.8381656 | 299.1057 | 664.6792 | 0.6715916 | 218.7385 | 486.0856 | 0.6717495 | 239.0031 | 531.118 | 0.6721041 | 218.6071 | 485.7935 | 0.6717762 | 230.9277 | 513.1728 | 0.6719278 | 239.33 | 531.8445 | 0.6712524 | 237.0753 | 526.8339 | 0.6715919 | 245.3148 | 545.1441
0.6730927 | 229.0855 | 509.0788 | 0.67326 | 239.812 | 532.9154 | 683.8305 |  |  | 510.2382 | 0.8414858 | 300.1744 | 667.0543 | 0.6732613 | 219.2378 | 487.1951 | 0.6734259 | 239.4642 | 532.1426 | 0.6737579 | 218.9043 | 486.4539 | 0.6734305 | 231.58 | 514.6221 | 0.6736031 | 239.9349 | 533.1887 | 0.6729211 | 237.6812 | 528.1804 | 0.6732653 | 245.8908 | 546.424
0.6747577 | 229.7506 | 510.5569 | 0.6749249 | 240.3555 | 534.1233 | 685.3804 |  |  | 511.3947 | 0.8464928 | 301.7531 | 670.5623 | 0.6749426 | 219.821 | 488.491 | 0.6751078 | 240.0513 | 533.4473 | 0.6754257 | 219.1981 | 487.1068 | 0.6750895 | 232.1723 | 515.9385 | 0.6752694 | 240.4694 | 534.3765 | 0.6746022 | 238.1525 | 529.2278 | 0.6749519 | 246.4993 | 547.7763
0.6764368 | 230.309 | 511.7978 | 0.6766022 | 240.866 | 535.2577 | 686.836 |  |  | 512.4807 | 0.8498244 | 302.8054 | 672.9009 | 0.6766163 | 220.3672 | 489.7048 | 0.6767734 | 240.6312 | 534.7361 | 0.6771021 | 219.463 | 487.6955 | 0.6767634 | 232.7463 | 517.2141 | 0.6769323 | 241.1721 | 535.9379 | 0.6762769 | 238.6461 | 530.3246 | 0.6766151 | 247.1035 | 549.119
0.6781061 | 230.7992 | 512.8871 | 0.6782799 | 241.2925 | 536.2055 | 688.0523 |  |  | 513.3883 | 0.853152 | 303.8686 | 675.2635 | 0.6782743 | 220.9004 | 490.8897 | 0.6784272 | 241.1671 | 535.9269 | 0.6787739 | 219.9558 | 488.7906 | 0.6784434 | 233.3828 | 518.6285 | 0.6785852 | 241.672 | 537.0489 | 0.6779389 | 239.2625 | 531.6944 | 0.6782641 | 247.7694 | 550.5987
0.6797693 | 231.3695 | 514.1544 | 0.6799406 | 241.8702 | 537.4893 | 689.6996 |  |  | 514.6174 | 0.8581522 | 305.4451 | 678.767 | 0.6799283 | 221.2111 | 491.5802 | 0.6800857 | 241.6687 | 537.0416 | 0.6804299 | 220.2957 | 489.546 | 0.6801092 | 233.8499 | 519.6664 | 0.6802514 | 242.2764 | 538.392 | 0.6795915 | 239.723 | 532.7178 | 0.6799189 | 248.3502 | 551.8893
0.6814181 | 231.8033 | 515.1184 | 0.6815944 | 242.4961 | 538.8802 | 691.4844 |  |  | 515.9491 | 0.8614732 | 306.5029 | 681.1176 | 0.6815934 | 221.662 | 492.5823 | 0.6817628 | 242.3089 | 538.4643 | 0.6820843 | 220.5927 | 490.2061 | 0.6817632 | 234.3648 | 520.8106 | 0.6819339 | 242.7818 | 539.5151 | 0.6812589 | 240.298 | 533.9956 | 0.681591 | 249.028 | 553.3957
0.6830831 | 232.1817 | 515.9593 | 0.6832557 | 243.011 | 540.0245 | 692.9528 |  |  | 517.0447 | 0.866487 | 308.0085 | 684.4634 | 0.6832712 | 222.0529 | 493.451 | 0.6834416 | 243.0013 | 540.003 | 0.6837515 | 220.9128 | 490.9173 | 0.6834194 | 234.9179 | 522.0397 | 0.6836109 | 243.2995 | 540.6655 | 0.6829374 | 240.8163 | 535.1474 | 0.6832711 | 249.6243 | 554.7206
0.6847634 | 232.5987 | 516.886 | 0.6849362 | 243.6488 | 541.4418 | 694.7714 |  |  | 518.4017 | 0.8698109 | 309.0862 | 686.8582 | 0.6849435 | 222.4679 | 494.3731 | 0.6851078 | 243.6585 | 541.4634 | 0.6854324 | 221.3897 | 491.9772 | 0.6850929 | 235.4363 | 523.1919 | 0.6852766 | 243.7403 | 541.6452 | 0.6846098 | 241.4586 | 536.5748 | 0.6849367 | 250.1298 | 555.844
0.6864378 | 233.1082 | 518.0182 | 0.6866104 | 244.2247 | 542.7216 | 696.4136 |  |  | 519.627 | 0.8731726 | 310.1711 | 689.269 | 0.6866018 | 222.8784 | 495.2852 | 0.6867608 | 244.1588 | 542.5752 | 0.6871079 | 221.7464 | 492.7698 | 0.6867733 | 236.0526 | 524.5614 | 0.686934 | 244.3502 | 543.0005 | 0.6862667 | 242.0236 | 537.8302 | 0.686595 | 250.671875 | 557.0486
0.6881029 | 233.6721 | 519.2714 | 0.688273 | 244.7035 | 543.7856 | 697.779 |  |  | 520.6458 | 0.8764796 | 311.2811 | 691.7358 | 0.6882576 | 223.4017 | 496.4482 | 0.6884168 | 244.6875 | 543.75 | 0.6887742 | 222.0286 | 493.3969 | 0.6884438 | 236.5746 | 525.7214 | 0.688593 | 244.9328 | 544.2952 | 0.6879225 | 242.6581 | 539.2401 | 0.6882535 | 251.2918 | 558.4263
0.6897627 | 234.2809 | 520.6242 | 0.689925 | 245.2499 | 544.9999 | 699.3371 |  |  | 521.8084 | 0.8798253 | 312.4516 | 694.3369 | 0.6899214 | 223.9162 | 497.5917 | 0.690093 | 245.2415 | 544.9812 | 0.6904281 | 222.524 | 494.4978 | 0.6901008 | 237.0875 | 526.8611 | 0.6902676 | 245.6055 | 545.79 | 0.6895883 | 243.2163 | 540.4807 | 0.6899292 | 251.7709 | 559.4909
0.6914282 | 234.9159 | 522.0354 | 0.6915881 | 245.8805 | 546.4012 | 701.1353 |  |  | 523.1501 | 0.8831574 | 313.6138 | 696.9196 | 0.6916014 | 224.4509 | 498.7798 | 0.6917679 | 245.6802 | 545.956 | 0.6920935 | 223.0571 | 495.6825 | 0.691756 | 237.5761 | 527.9469 | 0.6919512 | 246.176 | 547.0578 | 0.6912704 | 243.9579 | 542.1286 | 0.6916083 | 252.3502 | 560.7782
0.6931108 | 235.4265 | 523.17 | 0.6932656 | 246.3545 | 547.4544 | 702.4867 |  |  | 524.1584 | 0.8864684 | 314.7187 | 699.3748 | 0.6932729 | 225.0304 | 500.0675 | 0.6934366 | 246.1868 | 547.0818 | 0.6937757 | 223.4843 | 496.6318 | 0.6934334 | 238.1395 | 529.1989 | 0.6936139 | 246.7225 | 548.2722 | 0.6929421 | 244.5812 | 543.5137 | 0.6932789 | 252.8557 | 561.9015
0.6947818 | 235.9187 | 524.2638 | 0.6949422 | 246.9184 | 548.7075 | 704.0946 |  |  | 525.3582 | 0.8898255 | 315.8709 | 701.9353 | 0.6949377 | 225.6069 | 501.3486 | 0.6950959 | 246.7109 | 548.2464 | 0.6954493 | 223.9772 | 497.727 | 0.6951134 | 238.7101 | 530.4669 | 0.6952604 | 247.2931 | 549.5402 | 0.6946037 | 245.094 | 544.6533 | 0.6949341 | 253.4232 | 563.1627
0.6964396 | 236.3999 | 525.333 | 0.6966082 | 247.4665 | 549.9256 | 705.6577 |  |  | 526.5245 | 0.8931531 | 316.8934 | 704.2075 | 0.6965958 | 226.1913 | 502.6472 | 0.6967572 | 247.3094 | 549.5764 | 0.6971074 | 224.55 | 499.0001 | 0.6967823 | 239.3717 | 531.9371 | 0.6969184 | 247.7688 | 550.5974 | 0.6962616 | 245.6021 | 545.7824 | 0.696592 | 253.9564 | 564.3475
0.6980917 | 237.0165 | 526.7034 | 0.6982602 | 247.9759 | 551.0575 | 707.1102 |  |  | 527.6082 | 0.8965065 | 317.9174 | 706.4832 | 0.69826 | 226.7339 | 503.8532 | 0.698432 | 247.6771 | 550.3936 | 0.6987567 | 225.0499 | 500.1109 | 0.6984394 | 240.0647 | 533.477 | 0.6985949 | 248.1813 | 551.5139 | 0.6979274 | 246.0974 | 546.883 | 0.6982651 | 254.4991 | 565.5536
0.6997538 | 237.5356 | 527.8569 | 0.6999235 | 248.4694 | 552.1543 | 708.5176 |  |  | 528.6584 | 0.8998463 | 319.0425 | 708.9834 | 0.6999366 | 227.2824 | 505.072 | 0.700112 | 248.1321 | 551.4048 | 0.7004231 | 225.4857 | 501.0793 | 0.7000948 | 240.6296 | 534.7324 | 0.7002732 | 248.7857 | 552.8571 | 0.6996079 | 246.543 | 547.8733 | 0.6999416 | 255.029 | 566.7311
0.7014301 | 238.1696 | 529.2658 | 0.7015986 | 249.0004 | 553.3343 | 710.0317 |  |  | 529.7882 | 0.9031529 | 320.0834 | 711.2965 | 0.7016205 | 227.7013 | 506.003 | 0.7017806 | 248.6344 | 552.5208 | 0.702105 | 225.9312 | 502.0694 | 0.7017647 | 241.1938 | 535.9863 | 0.7019384 | 249.4484 | 554.3298 | 0.7012863 | 247.0449 | 548.9887 | 0.7016129 | 255.7824 | 568.4054
0.7031013 | 238.7584 | 530.5743 | 0.7032756 | 249.485 | 554.4112 | 711.4136 |  |  | 530.8192 | 0.9064949 | 321.129 | 713.62 | 0.7032799 | 228.2307 | 507.1794 | 0.7034348 | 249.218 | 553.8177 | 0.7037733 | 226.3307 | 502.9571 | 0.7034411 | 241.719 | 537.1533 | 0.7035934 | 249.9954 | 555.5453 | 0.7029493 | 247.5677 | 550.1504 | 0.7032659 | 256.331 | 569.6245
0.7047614 | 239.1609 | 531.4686 | 0.7049435 | 249.9857 | 555.5239 | 712.8414 |  |  | 531.8846 | 0.9098052 | 322.2315 | 716.07 | 0.7049313 | 228.7495 | 508.3321 | 0.7050887 | 249.7319 | 554.9598 | 0.7054316 | 226.7928 | 503.984 | 0.7051119 | 242.254 | 538.3421 | 0.705254 | 250.5352 | 556.7449 | 0.7046018 | 248.2196 | 551.5991 | 0.7049221 | 256.8835 | 570.8523
0.7064191 | 239.466 | 532.1468 | 0.7065946 | 250.5266 | 556.7258 | 714.3836 |  |  | 533.0353 | 0.9131522 | 323.3763 | 718.614 | 0.7065922 | 229.1462 | 509.2138 | 0.7067584 | 250.3992 | 556.4426 | 0.7070849 | 227.2113 | 504.914 | 0.7067648 | 242.8479 | 539.662 | 0.7069334 | 251.1618 | 558.1374 | 0.7062594 | 248.7478 | 552.7728 | 0.706591 | 257.5015 | 572.2255
0.7080772 | 239.9909 | 533.313 | 0.708254 | 251.0472 | 557.8827 | 715.8681 |  |  | 534.143 | 0.9165041 | 324.428 | 720.9512 | 0.7082686 | 229.6284 | 510.2853 | 0.7084358 | 251.0077 | 557.795 | 0.7087529 | 227.7024 | 506.0053 | 0.7084213 | 243.5048 | 541.1219 | 0.7086108 | 251.6552 | 559.2338 | 0.707935 | 249.3439 | 554.0975 | 0.7082701 | 258.1237 | 573.6083
0.709762 | 240.4443 | 534.3206 | 0.7099301 | 251.739 | 559.4199 | 717.8407 |  |  | 535.6148 | 0.919818 | 325.5594 | 723.4652 | 0.7099421 | 230.1264 | 511.392 | 0.7101036 | 251.6393 | 559.1983 | 0.7104351 | 228.1276 | 506.9503 | 0.7100915 | 244.1317 | 542.5149 | 0.7102777 | 252.1063 | 560.2362 | 0.7096115 | 249.8866 | 555.3036 | 0.7099413 | 258.6802 | 574.845
0.7114428 | 240.92 | 535.3777 | 0.7116051 | 252.2067 | 560.4593 | 719.1744 |  |  | 536.61 | 0.9231771 | 326.6952 | 725.9894 | 0.711605 | 230.5487 | 512.3304 | 0.7117597 | 252.1901 | 560.4225 | 0.7121135 | 228.5803 | 507.9562 | 0.7117698 | 244.6198 | 543.5996 | 0.7119336 | 252.6755 | 561.5012 | 0.7112756 | 250.4896 | 556.6435 | 0.711593 | 259.3299 | 576.2887
0.7131092 | 241.5591 | 536.7981 | 0.7132702 | 252.8544 | 561.8987 | 721.0215 |  |  | 537.9882 | 0.9264903 | 327.808 | 728.4621 | 0.7132573 | 230.9222 | 513.1604 | 0.7134128 | 252.7685 | 561.7078 | 0.7129474 | 228.7885 | 508.4189 | 0.713441 | 245.0805 | 544.6232 | 0.7135925 | 253.2346 | 562.7436 | 0.7129244 | 250.9917 | 557.7593 | 0.7132527 | 259.9761 | 577.7247
0.7147651 | 242.1355 | 538.079 | 0.7149239 | 253.4067 | 563.126 | 722.5963 |  |  | 539.1632 | 0.9298168 | 328.8478 | 730.7728 | 0.7149161 | 231.4339 | 514.2976 | 0.7150865 | 253.3015 | 562.8923 | 0.714605 | 229.2451 | 509.4336 | 0.7151039 | 245.5726 | 545.7168 | 0.7152691 | 253.7804 | 563.9565 | 0.7145833 | 251.5651 | 559.0335 | 0.7149246 | 260.5522 | 579.0048
0.7164246 | 242.5149 | 538.9221 | 0.7165797 | 253.978 | 564.3955 | 724.2253 |  |  | 540.3787 | 0.9331601 | 329.9445 | 733.2101 | 0.7165945 | 231.912 | 515.3601 | 0.7167667 | 253.9203 | 564.2674 | 0.716262 | 229.7433 | 510.5408 | 0.7167597 | 246.0124 | 546.6942 | 0.7169445 | 254.3356 | 565.1902 | 0.7162602 | 252.1329 | 560.2954 | 0.7166056 | 261.1134 | 580.2521
0.7180955 | 242.9548 | 539.8996 | 0.7182603 | 254.4069 | 565.3487 | 725.4484 |  |  | 541.2913 | 0.9364728 | 331.0139 | 735.5864 | 0.7182747 | 232.4664 | 516.5921 | 0.7184367 | 254.5273 | 565.6163 | 0.7179331 | 230.207 | 511.5711 | 0.718429 | 246.5003 | 547.7784 | 0.7186089 | 254.9631 | 566.5847 | 0.7179407 | 252.726 | 561.6133 | 0.7182769 | 261.7059 | 581.5686
0.7197816 | 243.5672 | 541.2605 | 0.7199345 | 254.9274 | 566.5053 | 726.9326 |  |  | 542.3987 | 0.9398338 | 332.1909 | 738.202 | 0.7199422 | 232.9921 | 517.7602 | 0.7201019 | 255.0273 | 566.7273 | 0.7221102 | 231.4574 | 514.3499 | 0.7201087 | 247.0757 | 549.0571 | 0.7202631 | 255.5508 | 567.8906 | 0.7196084 | 253.1358 | 562.5241 | 0.7199354 | 262.2016 | 582.6702
0.7214447 | 244.1558 | 542.5684 | 0.7216058 | 255.4554 | 567.6788 | 728.4384 |  |  | 543.5222 | 0.9431579 | 333.3463 | 740.7697 | 0.7215995 | 233.5482 | 518.996 | 0.7217563 | 255.6225 | 568.0499 | 0.7262577 | 232.5833 | 516.8517 | 0.7217852 | 247.6913 | 550.4251 | 0.7219212 | 256.2101 | 569.3557 | 0.7212668 | 253.662 | 563.6934 | 0.7215865 | 262.7717 | 583.937
0.723095 | 244.7752 | 543.9448 | 0.7232636 | 255.9495 | 568.7767 | 729.8472 |  |  | 544.5735 | 0.9464885 | 334.5192 | 743.376 | 0.7232587 | 234.0788 | 520.1752 | 0.7234253 | 256.286 | 569.5245 | 0.7304368 | 233.6185 | 519.1522 | 0.7234464 | 248.1629 | 551.4732 | 0.7235947 | 256.756 | 570.569 | 0.7229278 | 254.3152 | 565.1449 | 0.7232561 | 263.3199 | 585.1552
0.7247502 | 245.327 | 545.1711 | 0.7249213 | 256.5132 | 570.0292 | 731.4545 |  |  | 545.7727 | 0.9514857 | 336.0243 | 746.7206 | 0.7249367 | 234.5697 | 521.266 | 0.7251062 | 256.8169 | 570.7043 | 0.7337891 | 234.6452 | 521.4337 | 0.7250963 | 248.7478 | 552.773 | 0.7252725 | 257.4654 | 572.1453 | 0.7246073 | 254.825 | 566.2778 | 0.7249339 | 263.7943 | 586.2096
0.7264277 | 245.8953 | 546.434 | 0.7265955 | 257.2009 | 571.5575 | 733.4155 |  |  | 547.2359 | 0.9548116 | 337.1228 | 749.1619 | 0.7266158 | 235.0811 | 522.4024 | 0.7267816 | 257.2578 | 571.6841 | 0.7372966 | 235.7507 | 523.8904 | 0.7267613 | 249.2453 | 553.8784 | 0.7269409 | 258.0148 | 573.3662 | 0.7262857 | 255.3524 | 567.4497 | 0.7266105 | 264.27 | 587.2666
0.7281048 | 246.3877 | 547.5283 | 0.7282804 | 257.7866 | 572.8592 | 735.0858 |  |  | 548.4822 | 0.9598142 | 338.6088 | 752.4641 | 0.7282812 | 235.5475 | 523.4389 | 0.728438 | 257.928 | 573.1733 | 0.7408999 | 236.8963 | 526.4363 | 0.7284395 | 249.8014 | 555.1142 | 0.7285953 | 258.5054 | 574.4565 | 0.7279484 | 256.0562 | 569.0138 | 0.7282722 | 264.814 | 588.4756
0.7297694 | 246.8228 | 548.4952 | 0.7299489 | 258.3015 | 574.0033 | 736.5539 |  |  | 549.5776 | 0.9648237 | 340.1893 | 755.9762 | 0.729932 | 236.003 | 524.451 | 0.7300878 | 258.4232 | 574.2737 | 0.7456232 | 238.0632 | 529.0293 | 0.7301095 | 250.4124 | 556.4719 | 0.7302539 | 259.029 | 575.62 | 0.7295985 | 256.7568 | 570.5706 | 0.7299238 | 265.339 | 589.6421
0.7314256 | 247.2428 | 549.4284 | 0.7316049 | 258.927 | 575.3933 | 738.3376 |  |  | 550.9085 | 0.9681531 | 341.3625 | 758.5834 | 0.7315863 | 236.4884 | 525.5297 | 0.7317567 | 258.9203 | 575.3784 | 0.7495162 | 239.2097 | 531.577 | 0.7317704 | 251.0432 | 557.8738 | 0.7319286 | 259.5364 | 576.7475 | 0.7312551 | 257.277 | 571.7267 | 0.7315923 | 265.8587 | 590.7971
0.7330879 | 247.8416 | 550.7591 | 0.7332591 | 259.4918 | 576.6484 | 739.948 |  |  | 552.1101 | 0.9714722 | 342.4788 | 761.064 | 0.73326 | 237.0224 | 526.7165 | 0.7334352 | 259.5116 | 576.6925 | 0.7535858 | 240.4713 | 534.3806 | 0.7334197 | 251.5789 | 559.0643 | 0.7336096 | 259.9827 | 577.7393 | 0.7329301 | 257.9778 | 573.284 | 0.7332738 | 266.5039 | 592.2309
0.7347652 | 248.4504 | 552.1119 | 0.7349293 | 259.9158 | 577.5906 | 741.1571 |  |  | 553.0123 | 0.974831 | 343.5946 | 763.5435 | 0.7349333 | 237.5294 | 527.8431 | 0.7351059 | 260.0891 | 577.9757 | 0.7567064 | 241.5309 | 536.7352 | 0.7350849 | 252.0696 | 560.1548 | 0.735276 | 260.6214 | 579.1587 | 0.7346032 | 258.5687 | 574.5971 | 0.7349432 | 267.015 | 593.3666
0.7364438 | 249.0169 | 553.3708 | 0.7366099 | 260.4516 | 578.7813 | 742.685 |  |  | 554.1523 | 0.9781443 | 344.8312 | 766.2915 | 0.7366009 | 238.1197 | 529.1549 | 0.7367608 | 260.5679 | 579.0398 | 0.7609777 | 242.819 | 539.5978 | 0.736768 | 252.6028 | 561.3395 | 0.7369341 | 261.2504 | 580.5564 | 0.7362685 | 259.1253 | 575.834 | 0.7366054 | 267.542 | 594.5378
0.7381102 | 249.6429 | 554.762 | 0.7382738 | 260.9913 | 579.9806 | 744.2239 |  |  | 555.3006 | 0.9814947 | 345.8701 | 768.6003 | 0.7382531 | 238.727 | 530.5045 | 0.7384157 | 261.1163 | 580.2584 | 0.7653989 | 244.0193 | 542.2652 | 0.7384432 | 253.1165 | 562.4811 | 0.7385863 | 261.7172 | 581.5938 | 0.7379227 | 259.5674 | 576.8163 | 0.7382587 | 268.1322 | 595.8493
0.7397661 | 250.2434 | 556.0964 | 0.7399313 | 261.5279 | 581.1731 | 745.7541 |  |  | 556.4423 | 0.9848267 | 346.9222 | 770.9383 | 0.7399157 | 239.259 | 531.6868 | 0.7400857 | 261.7128 | 581.584 | 0.7687852 | 245.0575 | 544.5722 | 0.7401068 | 253.6119 | 563.582 | 0.7402573 | 262.2664 | 582.8143 | 0.7395809 | 260.1149 | 578.033 | 0.7399218 | 268.7209 | 597.1576
0.741423 | 250.6998 | 557.1107 | 0.7415844 | 262.0655 | 582.3678 | 747.2871 |  |  | 557.5862 | 0.9881443 | 348.0216 | 773.3813 | 0.7415949 | 239.7666 | 532.8147 | 0.741768 | 262.2097 | 582.6883 | 0.7734543 | 246.4494 | 547.6654 | 0.741763 | 254.1914 | 564.8697 | 0.7419393 | 262.7794 | 583.9542 | 0.7412611 | 260.5125 | 578.9168 | 0.7416037 | 269.2488 | 598.3306
0.7430982 | 251.2338 | 558.2973 | 0.7432557 | 262.5208 | 583.3797 | 748.5855 |  |  | 558.555 | 0.9914959 | 349.0956 | 775.768 | 0.7432722 | 240.2407 | 533.8683 | 0.7434424 | 262.7367 | 583.8593 | 0.7770124 | 247.543 | 550.0955 | 0.743429 | 254.8392 | 566.3092 | 0.7436116 | 263.207 | 584.9044 | 0.7429397 | 260.9805 | 579.9567 | 0.7432743 | 269.9517 | 599.8926
0.7447782 | 251.7192 | 559.376 | 0.7449397 | 263.2024 | 584.8943 | 750.5291 |  |  | 560.0052 | 0.9964852 | 350.6857 | 779.3016 | 0.7449434 | 240.7821 | 535.0714 | 0.7451049 | 263.3058 | 585.124 | 0.7806772 | 248.5705 | 552.379 | 0.7451083 | 255.4039 | 567.5642 | 0.7452707 | 263.6885 | 585.9745 | 0.7446135 | 261.5172 | 581.1494 | 0.7449367 | 270.5595 | 601.2434
0.746443 | 252.2214 | 560.4919 | 0.7466096 | 263.7617 | 586.137 | 752.1238 |  |  | 561.195 | 0.9998437 | 351.8245 | 781.8321 | 0.7466019 | 241.2461 | 536.1024 | 0.7467619 | 263.8374 | 586.3053 | 0.7856339 | 249.8134 | 555.1409 | 0.7467832 | 255.8848 | 568.6328125 | 0.7469231 | 264.3148 | 587.3663 | 0.7462709 | 262.0416 | 582.3147 | 0.7465949 | 271.0265 | 602.2811
0.7480957 | 252.7693 | 561.7095 | 0.7482693 | 264.2572 | 587.2382 | 753.5367 |  |  | 562.2493 | 1.003153 | 352.8892 | 784.1982 | 0.7482587 | 241.777 | 537.2822 | 0.7484239 | 264.2738 | 587.2751 | 0.7894783 | 250.8923 | 557.5384 | 0.7484446 | 256.4189 | 569.8198 | 0.7485948 | 264.8709 | 588.602 | 0.7479252 | 262.6013 | 583.5586 | 0.7482622 | 271.728 | 603.8401
0.749752 | 253.3004 | 562.8898 | 0.7499281 | 264.7438 | 588.3196 | 754.9244 |  |  | 563.2847 | 1.006491 | 353.905 | 786.4556 | 0.7499297 | 242.2521 | 538.338 | 0.7501057 | 264.8067 | 588.4594 | 0.7933617 | 252.0746 | 560.1659 | 0.7500929 | 256.857 | 570.7934 | 0.7502756 | 265.3769 | 589.7264 | 0.7495961 | 263.1278 | 584.7285 | 0.7499442 | 272.3779 | 605.2842
0.7514226 | 253.7096 | 563.7992 | 0.753279 | 265.8102 | 590.6893 | 757.9652 |  |  | 565.5536 | 1.009825 | 355.0378 | 788.9728 | 0.7516136 | 242.8417 | 539.6482 | 0.7517792 | 265.2921 | 589.538 | 0.7973678 | 253.3912 | 563.0915 | 0.7517537 | 257.4839 | 572.1866 | 0.7519448 | 265.912 | 590.9156 | 0.7512785 | 263.7568 | 586.1262 | 0.7516169 | 272.9325 | 606.5167
0.7531034 | 254.1609 | 564.8019 | 0.7566054 | 266.8967 | 593.1038 | 761.0634 |  |  | 567.8653 | 1.014814 | 356.5335 | 792.2968 | 0.7532775 | 243.3432 | 540.7627 | 0.7534395 | 265.8176 | 590.7058 | 0.801387 | 254.6978 | 565.995 | 0.7534318 | 258.0356 | 573.4125 | 0.7536045 | 266.5607 | 592.3571 | 0.7529483 | 264.2532 | 587.2294 | 0.753278 | 273.6145 | 608.0323
0.7547706 | 254.6287 | 565.8416 | 0.7599221 | 267.9843 | 595.5206 | 764.1647 |  |  | 570.1793 | 1.018161 | 357.6203 | 794.7118 | 0.7549315 | 243.9092 | 542.0204 | 0.7550915 | 266.4283 | 592.0628 | 0.8055292 | 255.9372 | 568.7494 | 0.7551019 | 258.6452 | 574.767 | 0.755259 | 267.042 | 593.4267 | 0.7546037 | 264.8833 | 588.6295 | 0.754931 | 274.2343 | 609.4095
0.7564255 | 255.03 | 566.7333 | 0.7632666 | 269.0496 | 597.8879 | 767.2024 |  |  | 572.4459 | 1.021481 | 358.8515 | 797.4478 | 0.7557541 | 244.1637 | 542.5859 | 0.7567483 | 267.0881 | 593.5291 | 0.8097029 | 257.1452 | 571.4339 | 0.7567628 | 259.1584 | 575.9075 | 0.7569254 | 267.5407 | 594.5349 | 0.7562525 | 265.3945 | 589.765625 | 0.7565909 | 274.7041 | 610.4535
0.7580813 | 255.535 | 567.8556 | 0.7665881 | 270.1202 | 600.2671 | 770.2554 |  |  | 574.7238 | 1.024841 | 359.956 | 799.9021 | 0.757414 | 244.7448 | 543.8773 | 0.7584268 | 267.636 | 594.7466 | 0.8139971 | 258.3115 | 574.0255 | 0.7584172 | 259.7609 | 577.2464 | 0.7586054 | 268.1714 | 595.9364 | 0.7579261 | 265.9432 | 590.9848 | 0.7582679 | 275.1371 | 611.4159
0.7597545 | 256.1634 | 569.2519 | 0.7700481 | 271.3081 | 602.9069 | 773.6427 |  |  | 577.2513 | 1.028157 | 361.0846 | 802.4101 | 0.7590957 | 245.2431 | 544.9846 | 0.7600991 | 268.2136 | 596.0302 | 0.8183417 | 259.55 | 576.7778 | 0.7600821 | 260.287 | 578.4157 | 0.7602769 | 268.739 | 597.1977 | 0.7596071 | 266.3954 | 591.9899 | 0.7599421 | 275.7057 | 612.6792
0.7614339 | 256.717 | 570.4823 | 0.773622 | 272.3737 | 605.2749 | 776.6812 |  |  | 579.5185 | 1.031486 | 362.2206 | 804.9346 | 0.7607709 | 245.6587 | 545.9083 | 0.7617633 | 268.7057 | 597.1238 | 0.8227969 | 260.9384 | 579.8631 | 0.7617651 | 260.8577 | 579.6838 | 0.7619376 | 269.2294 | 598.2876 | 0.7612743 | 266.9756 | 593.2791 | 0.7616057 | 276.195 | 613.7666
0.7631047 | 257.2443 | 571.6539 | 0.7763715 | 273.4454 | 607.6564 | 779.7372 |  |  | 581.7987 | 1.034823 | 363.3351 | 807.4112 | 0.7640904 | 246.7534 | 548.3409 | 0.7634192 | 269.1925 | 598.2055 | 0.8272631 | 262.3205 | 582.9344 | 0.7634439 | 261.362 | 580.8045 | 0.7635946 | 269.9125 | 599.8055 | 0.7629322 | 267.4726 | 594.3835 | 0.7632563 | 276.8313 | 615.1806
0.7647629 | 257.8752 | 573.056 | 0.7801968 | 274.6231 | 610.2736 | 783.0956 |  |  | 584.3045 | 1.038134 | 364.4067 | 809.7926 | 0.7682736 | 247.8473 | 550.7718 | 0.7650836 | 269.6364 | 599.192 | 0.8318482 | 263.6421 | 585.8712 | 0.7651101 | 261.9579 | 582.1288 | 0.765265 | 270.6112 | 601.3583 | 0.7645917 | 267.963 | 595.4732 | 0.7649163 | 277.4041 | 616.4535
0.766416 | 258.3967 | 574.2149 | 0.7831106 | 275.6254 | 612.5009 | 785.9536 |  |  | 586.4371 | 1.041498 | 365.5016 | 812.2259 | 0.7724324 | 248.896 | 553.1022 | 0.7667639 | 270.2554 | 600.5675 | 0.8364758 | 264.9095 | 588.6878 | 0.7667679 | 262.5399 | 583.4219 | 0.7669466 | 271.0706 | 602.3792 | 0.7662613 | 268.4929 | 596.6509 | 0.7665969 | 278.0213 | 617.8251
0.768082 | 258.7834 | 575.0743 | 0.7871583 | 276.8023 | 615.1163 | 789.3096 |  |  | 588.9411 | 1.044825 | 366.6474 | 814.7721 | 0.7757733 | 249.9996 | 555.5546 | 0.7684388 | 270.828125 | 601.8403 | 0.8412325 | 266.1454 | 591.4343 | 0.7684241 | 262.9695 | 584.3766 | 0.7686191 | 271.6113 | 603.5807 | 0.7679442 | 269.0798 | 597.9551 | 0.7682735 | 278.499 | 618.8867
0.7697661 | 259.338 | 576.3066 | 0.790278 | 277.8679 | 617.4842 | 792.3481 |  |  | 591.2083 | 1.048157 | 367.7683 | 817.2629 | 0.7782858 | 251.0596 | 557.9102 | 0.7701052 | 271.5216 | 603.3813 | 0.8460168 | 267.4073 | 594.2386 | 0.7701011 | 263.4511 | 585.4468 | 0.7702767 | 272.2601 | 605.0224 | 0.7696119 | 269.696 | 599.3245 | 0.7699414 | 278.9393 | 619.8652
0.771439 | 259.869 | 577.4866 | 0.7934503 | 278.9227 | 619.8282 | 795.3559 |  |  | 593.4526 | 1.051508 | 368.9623 | 819.9162 | 0.7816803 | 252.2098 | 560.4662 | 0.7717586 | 272.0934 | 604.652 | 0.849278 | 268.4249 | 596.4998 | 0.7717819 | 263.9622 | 586.5826 | 0.77193 | 272.7645 | 606.1434 | 0.7712719 | 270.1721 | 600.3825 | 0.7715989 | 279.428 | 620.9511
0.7731017 | 260.3445 | 578.5434 | 0.796737 | 279.9613 | 622.1362 | 798.3174 |  |  | 595.6623 | 1.054812 | 370.0211 | 822.269 | 0.785248 | 253.3984 | 563.1075 | 0.7734151 | 272.8154 | 606.2565 | 0.8541712 | 269.8765 | 599.7256 | 0.7734467 | 264.3932 | 587.5406 | 0.7735929 | 273.2705 | 607.2678 | 0.7729297 | 270.7754 | 601.723 | 0.7732592 | 279.974 | 622.1644
0.7747547 | 260.8192 | 579.5981 | 0.8000693 | 280.9708 | 624.3795 | 801.196 |  |  | 597.8101 | 1.058156 | 371.0552 | 824.5672 | 0.788925 | 254.4701 | 565.4892 | 0.7750939 | 273.3171 | 607.3714 | 0.8591602 | 271.3146 | 602.9213 | 0.7750931 | 264.8562 | 588.5693 | 0.7752692 | 273.8639 | 608.5864 | 0.7745956 | 271.3658 | 603.0351 | 0.7749344 | 280.5403 | 623.4228
0.7764214 | 261.4971 | 581.1046 | 0.8034917 | 282.1062 | 626.9027 | 804.4338 |  |  | 600.226 | 1.061479 | 372.0811 | 826.8469 | 0.7927399 | 255.6444 | 568.0988 | 0.7767755 | 273.8057 | 608.4572 | 0.8641676 | 272.7247 | 606.055 | 0.7767484 | 265.4782 | 589.9516 | 0.776945 | 274.4722 | 609.9383 | 0.7762767 | 271.9674 | 604.3719 | 0.7766147 | 281.1701 | 624.8225
0.7781036 | 262.102 | 582.4488 | 0.8069829 | 283.2749 | 629.4999 | 807.7664 |  |  | 602.7126 | 1.064811 | 373.1277 | 829.1726 | 0.7966986 | 256.8875 | 570.861 | 0.7784371 | 274.2094 | 609.3543 | 0.8691549 | 274.1359 | 609.1909 | 0.7784238 | 265.9601 | 591.0225 | 0.7786041 | 274.9424 | 610.9832 | 0.7779471 | 272.4543 | 605.4539 | 0.7782823 | 281.8565 | 626.3477
0.7797729 | 262.638 | 583.64 | 0.8105214 | 284.3841 | 631.9647 | 810.9292 |  |  | 605.0725 | 1.069824 | 374.6436 | 832.5414 | 0.8007644 | 257.9582 | 573.2404 | 0.780091 | 274.7574 | 610.572 | 0.8741701 | 275.4459 | 612.1019 | 0.7801064 | 266.6064 | 592.4588 | 0.7802569 | 275.5705 | 612.3789 | 0.7796019 | 273.0815 | 606.8477 | 0.7799336 | 282.4067 | 627.5705
0.7814344 | 263.1193 | 584.7095 | 0.8141849 | 285.6034 | 634.6743 | 814.4062 |  |  | 607.6669 | 1.073149 | 375.7863 | 835.0806 | 0.8050023 | 259.0899 | 575.7554 | 0.78175 | 275.2434 | 611.652 | 0.8791432 | 276.9081 | 615.3514 | 0.7817723 | 267.3349 | 594.0776 | 0.7819196 | 276.2079 | 613.7954 | 0.7812579 | 273.6208 | 608.0462 | 0.7815897 | 282.9641 | 628.8092
0.7830877 | 263.677 | 585.949 | 0.8178779 | 286.7795 | 637.2879 | 817.7599 |  |  | 610.1692 | 1.076496 | 376.9499 | 837.6664 | 0.8093363 | 260.4542 | 578.787 | 0.783426 | 275.7768 | 612.8373 | 0.8841552 | 278.377 | 618.6155 | 0.7834268 | 267.8832 | 595.296 | 0.7836002 | 276.8063 | 615.1252 | 0.782924 | 274.1622 | 609.2493 | 0.7832655 | 283.6146 | 630.2546
0.7847526 | 264.1007 | 586.8905 | 0.8216869 | 288.0392 | 640.087 | 821.3517 |  |  | 612.8493 | 1.079808 | 378.0036 | 840.0081 | 0.8127033 | 261.6308 | 581.4017 | 0.7851062 | 276.4191 | 614.2647 | 0.8874757 | 279.388 | 620.8622 | 0.785087 | 268.401 | 596.4467 | 0.7852747 | 277.3319 | 616.2931 | 0.7846028 | 274.7122 | 610.4715 | 0.7849412 | 284.187 | 631.5267
0.7864343 | 264.6089 | 588.0199 | 0.8255468 | 289.3252 | 642.9449 | 825.019 |  |  | 615.5856 | 1.08316 | 379.1035 | 842.4523 | 0.8161033 | 262.6724 | 583.7165 | 0.7867694 | 277.0173 | 615.594 | 0.8908318 | 280.4242 | 623.1649 | 0.7867625 | 269.0195 | 597.8212 | 0.7869419 | 277.8821 | 617.5159 | 0.7862734 | 275.3999 | 611.9998 | 0.7866027 | 284.7075 | 632.6832
0.7881055 | 265.0906 | 589.0903 | 0.8294848 | 290.7934 | 646.2075 | 829.2054 |  |  | 618.7093 | 1.086493 | 380.2756 | 845.0568 | 0.8196198 | 263.8477 | 586.3282 | 0.7884237 | 277.5537 | 616.7861 | 0.8958045 | 281.8606 | 626.3568 | 0.7884402 | 269.4239 | 598.7197 | 0.7885981 | 278.3493 | 618.5541 | 0.7879328 | 275.9474 | 613.2163 | 0.78826 | 285.2986 | 633.997
0.7897671 | 265.5719 | 590.1598 | 0.8335034 | 292.0329 | 648.962 | 832.74 |  |  | 621.3466 | 1.089812 | 381.3036 | 847.3412 | 0.8243905 | 265.2214 | 589.3808 | 0.7900831 | 278.0229 | 617.8287 | 0.9008316 | 283.3588 | 629.6863 | 0.7901111 | 269.8997 | 599.7771 | 0.7902616 | 278.8524 | 619.672 | 0.7895856 | 276.4669 | 614.3709 | 0.789918 | 285.9098 | 635.355
0.7914275 | 266.0213 | 591.1584 | 0.8375885 | 293.5031 | 652.2292 | 836.9324 |  |  | 624.4748 | 1.093165 | 382.3778 | 849.7285 | 0.8280839 | 266.3732 | 591.9405 | 0.7917559 | 278.4071 | 618.6825 | 0.9041455 | 284.3686 | 631.9303 | 0.7917706 | 270.4831 | 601.0736 | 0.791937 | 279.4018 | 620.8929 | 0.791256 | 277.0818 | 615.7373 | 0.7915955 | 286.4512 | 636.5582
0.7930961 | 266.4954 | 592.2119 | 0.8417543 | 294.7847 | 655.0772 | 840.5869 |  |  | 627.2016 | 1.096482 | 383.4569 | 852.1265 | 0.8318217 | 267.5862 | 594.6359 | 0.7934366 | 278.9714 | 619.9365 | 0.909166 | 285.7724 | 635.0498 | 0.7934293 | 271.0539 | 602.3421 | 0.7936181 | 280.0656 | 622.3681 | 0.7929323 | 277.6592 | 617.0205 | 0.7932754 | 287.1492 | 638.1094
0.7947781 | 266.959 | 593.2421875 | 0.8459854 | 296.2126 | 658.2502 | 844.6585 |  |  | 630.2395 | 1.101506 | 384.9317 | 855.4038 | 0.8356408 | 268.7448 | 597.2108 | 0.795105 | 279.5474 | 621.2165 | 0.9141555 | 287.214 | 638.2533 | 0.795104 | 271.5025 | 603.3388 | 0.7952804 | 280.6715 | 623.7145 | 0.7946072 | 278.1183 | 618.0408 | 0.7949437 | 287.8286 | 639.619
0.7964513 | 267.5027 | 594.4505 | 0.848862 | 297.2587 | 660.575 | 847.6416 |  |  | 632.4654 | 1.106484 | 386.4662 | 858.8138 | 0.8395368 | 269.9948 | 599.9885 | 0.7967616 | 280.1587 | 622.5749 | 0.9191565 | 288.5555 | 641.2345 | 0.7967816 | 272.1302 | 604.7337 | 0.7969277 | 281.2283 | 624.9518 | 0.7962674 | 278.7327 | 619.4059 | 0.7966017 | 288.4848 | 641.0774
0.7981096 | 268.0873 | 595.7495 | 0.8532128 | 298.7822 | 663.9604 | 851.9858 |  |  | 635.7068 | 1.109835 | 387.5527 | 861.2282 | 0.8434942 | 271.2159 | 602.7021 | 0.7984227 | 280.7887 | 623.9749 | 0.9241788 | 290.0821 | 644.6268 | 0.7984453 | 272.6771 | 605.949 | 0.7985893 | 281.862 | 626.3601 | 0.7979209 | 279.2172 | 620.4827 | 0.7982589 | 289.0715 | 642.3811
0.7997648 | 268.6917 | 597.0928 | 0.8576765 | 300.0931 | 666.8736 | 855.7239 |  |  | 638.496 | 1.113146 | 388.578 | 863.5066 | 0.8475662 | 272.4342 | 605.4093 | 0.8000962 | 281.4496 | 625.4436 | 0.9291495 | 291.3978 | 647.5507 | 0.8000965 | 273.2345 | 607.1877 | 0.8002679 | 282.4887 | 627.7528 | 0.7995847 | 279.7024 | 621.5609 | 0.7999325 | 289.6615 | 643.6922
0.8014249 | 269.3263 | 598.5029 | 0.8621651 | 301.5208 | 670.0463 | 859.7951 |  |  | 641.5336 | 1.116483 | 389.6278 | 865.8396 | 0.8516792 | 273.709 | 608.2423 | 0.8017763 | 281.9953 | 626.6562 | 0.9341667 | 292.8738 | 650.8307 | 0.8017539 | 273.741 | 608.3134 | 0.8019412 | 283.0732 | 629.0516 | 0.8012631 | 280.1724 | 622.6053 | 0.8016133 | 290.1603 | 644.8006
0.8031006 | 269.7718 | 599.4929 | 0.8667634 | 302.9616 | 673.248 | 863.9035 |  |  | 644.5992 | 1.119826 | 390.8321 | 868.5158 | 0.8558957 | 274.9065 | 610.9034 | 0.803444 | 282.5401 | 627.8668 | 0.9391451 | 294.1772 | 653.727 | 0.8034281 | 274.381 | 609.7356 | 0.803603 | 283.6695 | 630.3767 | 0.8029419 | 280.6155 | 623.5901 | 0.8032831 | 290.6704 | 645.9343
0.804775 | 270.297 | 600.66 | 0.8714133 | 304.4246 | 676.4992 | 868.0753 |  |  | 647.712 | 1.123146 | 391.8625 | 870.8055 | 0.8601487 | 276.2492 | 613.8871 | 0.8050978 | 283.0038 | 628.8972 | 0.9441588 | 295.5552 | 656.7893 | 0.8051056 | 274.9564 | 611.0142 | 0.8052551 | 284.2636 | 631.6969 | 0.8046064 | 281.1275 | 624.7278 | 0.8049335 | 291.1578 | 647.0174
0.8064365 | 270.7714 | 601.7143 | 0.8745831 | 305.4361 | 678.7469 | 870.9597 |  |  | 649.8641 | 1.128178 | 393.462 | 874.3599 | 0.8645056 | 277.4881 | 616.6402 | 0.8067553 | 283.4814 | 629.9586 | 0.9474899 | 296.6033 | 659.1184 | 0.8067778 | 275.4624 | 612.1387 | 0.8069198 | 284.6634 | 632.5854 | 0.8062598 | 281.8411 | 626.3136 | 0.8065873 | 291.7277 | 648.2837
0.8080889 | 271.2466 | 602.7701 | 0.8777544 | 306.4835 | 681.0744 | 873.9462 |  |  | 652.0925 | 1.131484 | 394.5029 | 876.6732 | 0.8689229 | 278.9063 | 619.7918 | 0.8084292 | 284.111 | 631.3578 | 0.9524987 | 297.9936 | 662.2079 | 0.8084354 | 276.1228 | 613.6062 | 0.8086 | 285.2564 | 633.9031 | 0.8079213 | 282.4159 | 627.5909 | 0.8082566 | 292.2441 | 649.4314
0.8097497 | 271.7139 | 603.8087 | 0.8809926 | 307.6028 | 683.5617 | 877.138 |  |  | 654.474 | 1.134833 | 395.5691 | 879.0424 | 0.8734451 | 280.3077 | 622.9061 | 0.8101044 | 284.5533 | 632.3406 | 0.955821 | 299.0455 | 664.5456 | 0.8100889 | 276.7012 | 614.8916 | 0.810279 | 285.795 | 635.0999 | 0.8096025 | 283.0051 | 628.9003 | 0.8099335 | 292.7238 | 650.4974
0.8114285 | 272.1547 | 604.7882 | 0.8842448 | 308.7337 | 686.075 | 880.3629 |  |  | 656.8803 | 1.138143 | 396.5977 | 881.3282 | 0.8764759 | 281.3098 | 625.1329 | 0.8117738 | 285.0231 | 633.3847 | 0.9591609 | 300.0894 | 666.8653 | 0.8117595 | 277.2439 | 616.0976 | 0.8119454 | 286.2859 | 636.1909 | 0.8112771 | 283.7106 | 630.4681 | 0.8116047 | 293.3224 | 651.8275
0.8131056 | 272.6527 | 605.8948 | 0.8875087 | 309.7608 | 688.3574 | 883.2917 |  |  | 659.0656 | 1.141477 | 397.6219 | 883.6043 | 0.8811235 | 282.6749 | 628.1664 | 0.8134252 | 285.6031 | 634.6735 | 0.9641446 | 301.3665 | 669.7033 | 0.8134387 | 277.8151 | 617.3669 | 0.8136013 | 286.8758 | 637.5018 | 0.8129416 | 284.2567 | 631.6816 | 0.8132604 | 293.946 | 653.2132
0.8147734 | 273.1595 | 607.0211 | 0.8908401 | 310.8436 | 690.7636 | 886.3793 |  |  | 661.3694 | 1.144826 | 398.6852 | 885.9671 | 0.8857924 | 284.1605 | 631.4677 | 0.8150826 | 286.0821 | 635.738 | 0.9691633 | 302.806 | 672.9022 | 0.8151116 | 278.3835 | 618.6301 | 0.8152593 | 287.6055 | 639.1234 | 0.8145917 | 284.6417 | 632.5372 | 0.8149192 | 294.4811 | 654.4024
0.8164301 | 273.7103 | 608.2452 | 0.8941402 | 311.9456 | 693.2123 | 889.5215 |  |  | 663.714 | 1.148146 | 399.7568 | 888.3484 | 0.8905753 | 285.6738 | 634.8306 | 0.8167545 | 286.617 | 636.9266 | 0.9741712 | 304.2198 | 676.044 | 0.8167748 | 278.7711 | 619.4912 | 0.8169381 | 288.1825 | 640.4055 | 0.8162556 | 285.2117 | 633.8037 | 0.8165913 | 295.0333 | 655.6295
0.8180935 | 274.2119 | 609.3597 | 0.8991719 | 313.4401 | 696.5335 | 893.7831 |  |  | 666.8938 | 1.151505 | 400.7955 | 890.6567 | 0.8937901 | 286.6878 | 637.0841 | 0.8184316 | 287.227 | 638.2823 | 0.9791501 | 305.7047 | 679.3438 | 0.8184255 | 279.2804 | 620.623 | 0.8186151 | 288.6569 | 641.4598 | 0.8179333 | 285.7251 | 634.9447 | 0.8182714 | 295.6208 | 656.9352
0.8197662 | 274.8555 | 610.7899 | 0.9041573 | 315.0844 | 700.1875 | 898.472 |  |  | 670.3923 | 1.154825 | 401.9512 | 893.2248 | 0.8970702 | 287.7613 | 639.4695 | 0.8201052 | 287.8267 | 639.6149 | 0.9824897 | 306.7912 | 681.7582 | 0.8200919 | 279.8207 | 621.8239 | 0.8202834 | 289.2199 | 642.711 | 0.819607 | 286.243 | 636.0956 | 0.8199441 | 296.1952 | 658.2116
0.8214461 | 275.3014 | 611.7809 | 0.907515 | 316.2448 | 702.7663 | 901.781 |  |  | 672.8614 | 1.158144 | 403.1 | 895.7778 | 0.9003544 | 288.8172 | 641.8161 | 0.8217647 | 288.3818 | 640.8485 | 0.9874758 | 308.2645 | 685.0321 | 0.8217719 | 280.2208 | 622.7129 | 0.8219349 | 289.6759 | 643.7243 | 0.8212737 | 286.7689 | 637.2642 | 0.8216032 | 296.6611 | 659.2468
0.8231117 | 275.8792 | 613.0648 | 0.9108196 | 317.3671 | 705.2601 | 904.9811 |  |  | 675.2491 | 1.161483 | 404.1319 | 898.0709 | 0.9053481 | 290.1541 | 644.787 | 0.8234213 | 289.0085 | 642.2411 | 0.9924986 | 309.5936 | 687.9858 | 0.8234485 | 280.7514 | 623.892 | 0.8235854 | 290.1247 | 644.7215 | 0.82293 | 287.4657 | 638.8127 | 0.8232563 | 297.2246 | 660.4991
0.8247608 | 276.3676 | 614.1503 | 0.9141507 | 318.5464 | 707.8808 | 908.3439 |  |  | 677.7582 | 1.164791 | 405.241 | 900.5355 | 0.9103121 | 291.4798 | 647.7329 | 0.8250917 | 289.5193 | 643.3762 | 0.9974818 | 310.8604 | 690.8009 | 0.8251092 | 281.2961 | 625.1024 | 0.8252612 | 290.5453 | 645.6561 | 0.8245978 | 287.9874 | 639.972 | 0.8249274 | 297.8246 | 661.8325
0.8264171 | 276.9322 | 615.4049 | 0.9174904 | 319.6038 | 710.2306 | 911.3591 |  |  | 680.008 | 1.168154 | 406.2929 | 902.8732 | 0.9136674 | 292.5226 | 650.0503 | 0.8267738 | 289.9834 | 644.4076 | 1.002495 | 312.2646 | 693.9212 | 0.8267608 | 281.8159 | 626.2577 | 0.8269355 | 291.1444 | 646.9875 | 0.8262752 | 288.5334 | 641.1852 | 0.8266029 | 298.3479 | 662.9953
0.8280928 | 277.3524 | 616.3386 | 0.9208073 | 320.625 | 712.4999 | 914.2711 |  |  | 682.1808 | 1.171492 | 407.3433 | 905.2074 | 0.9186423 | 294.1575 | 653.6833 | 0.8284468 | 290.5298 | 645.6218 | 1.005812 | 313.3018 | 696.2263 | 0.82843 | 282.3748 | 627.4995 | 0.8286036 | 291.6946 | 648.2102 | 0.8279536 | 289.0435 | 642.3188 | 0.8282754 | 298.8445 | 664.0989
0.8297674 | 277.858 | 617.4622 | 0.9241651 | 321.7069 | 714.9042 | 917.3562 |  |  | 684.4827 | 1.174816 | 408.3953 | 907.545 | 0.9219954 | 295.2749 | 656.1665 | 0.8301067 | 291.0847 | 646.855 | 1.010833 | 314.5939 | 699.0975 | 0.8301106 | 282.8783 | 628.6184 | 0.8302598 | 292.2859 | 649.5242 | 0.8296179 | 289.6231 | 643.607 | 0.8299364 | 299.4685 | 665.4855
0.8306024 | 278.0092 | 617.7982 | 0.9291536 | 323.2428 | 718.3173 | 921.7358 |  |  | 687.7506 | 1.17817 | 409.4609375 | 909.9132 | 0.925315 | 296.3925 | 658.65 | 0.8317582 | 291.6245 | 648.0543 | 1.015825 | 316.0219 | 702.2708 | 0.8317799 | 283.3676 | 629.7057 | 0.8319187 | 292.8926 | 650.8725 | 0.8312703 | 290.1602 | 644.8003 | 0.8315887 | 300.0821 | 666.8492
0.8322594 | 278.5163 | 618.9251 | 0.9325028 | 324.2596 | 720.577 | 924.6355 |  |  | 689.9141 | 1.181468 | 410.5993 | 912.443 | 0.9286467 | 297.5006 | 661.1124 | 0.8334228 | 292.2246 | 649.3881 | 1.02082 | 317.4418 | 705.4262 | 0.8334412 | 283.9451 | 630.989 | 0.8335936 | 293.4471 | 652.1048 | 0.8329273 | 290.7946 | 646.2103 | 0.8332574 | 300.7167 | 668.2594
0.8339132 | 278.9077 | 619.795 | 0.9358194 | 325.3756 | 723.0568 | 927.8176 |  |  | 692.2885 | 1.18482 | 411.8013 | 915.1139 | 0.9336558 | 299.0576 | 664.5723 | 0.8351033 | 292.85 | 650.7779 | 1.025841 | 318.9351 | 708.7446 | 0.8350925 | 284.5259 | 632.2798 | 0.8352764 | 293.8909 | 653.091 | 0.834603 | 291.3819 | 647.5154 | 0.8349375 | 301.2959 | 669.5465
0.8355838 | 279.4485 | 620.9966 | 0.9391491 | 326.5112 | 725.5804 | 931.0558 |  |  | 694.7047 | 1.188154 | 412.8347 | 917.4105 | 0.9369844 | 300.1252 | 666.945 | 0.8367705 | 293.4476 | 652.1057 | 1.030821 | 320.339 | 711.8644 | 0.8367575 | 285.0693 | 633.4874 | 0.8369427 | 294.3914 | 654.2031 | 0.8362776 | 292.0615 | 649.0255 | 0.8366075 | 301.9503 | 671.0008
0.8397732 | 280.682 | 623.7377 | 0.9425008 | 327.5972 | 727.9937 | 934.1525 |  |  | 697.0153 | 1.191477 | 413.8571 | 919.6824 | 0.9403324 | 301.2199 | 669.3775 | 0.8384319 | 293.9937 | 653.3194 | 1.035832 | 321.6318 | 714.7374 | 0.8384407 | 285.8259 | 635.1687 | 0.8386012 | 294.9325 | 655.4055 | 0.8379419 | 292.5798 | 650.1774 | 0.8382688 | 302.5552 | 672.345
0.8430874 | 281.7078 | 626.0173 | 0.9458116 | 328.6483 | 730.3296 | 937.1499 |  |  | 699.2517 | 1.194834 | 414.9636 | 922.1412 | 0.945313 | 302.6916 | 672.648 | 0.8400801 | 294.571 | 654.6022 | 1.040817 | 322.925 | 717.6112 | 0.8401104 | 286.3847 | 636.4105 | 0.8402559 | 295.3583 | 656.3517 | 0.8395953 | 293.1191 | 651.3758 | 0.8399192 | 303.162 | 673.6932
0.8464421 | 282.776 | 628.3912 | 0.9491683 | 329.7419 | 732.7597 | 940.2682 |  |  | 701.5785 | 1.198158 | 416.0385 | 924.5301 | 0.9486658 | 303.7413 | 674.9807 | 0.8417477 | 295.0892 | 655.7538 | 1.045824 | 324.2957 | 720.6571 | 0.8417714 | 286.9014 | 637.5587 | 0.8419284 | 295.9581 | 657.6847 | 0.8412505 | 293.6522 | 652.5605 | 0.8415871 | 303.6553 | 674.7896
0.8497717 | 284.0718 | 631.2706 | 0.9524884 | 330.8505 | 735.2233 | 943.4295 |  |  | 703.9372 | 1.203172 | 417.535 | 927.8555 | 0.9536563 | 305.1959 | 678.2131 | 0.8434323 | 295.5978 | 656.884 | 1.05084 | 325.6301 | 723.6224 | 0.8434296 | 287.541 | 638.9801 | 0.8436075 | 296.5305 | 658.9566 | 0.8429301 | 294.1686 | 653.7081 | 0.8432693 | 304.3305 | 676.2899
0.8531895 | 285.0756 | 633.5014 | 0.9558104 | 331.905 | 737.5667 | 946.4364 |  |  | 706.1808 | 1.206472 | 418.6346 | 930.299 | 0.9570154 | 306.2596 | 680.5769 | 0.8451055 | 296.0679 | 657.9287 | 1.05582 | 326.9537 | 726.5637 | 0.8450956 | 288.0871 | 640.1936 | 0.8452764 | 297.1634 | 660.3631 | 0.8446083 | 294.6449 | 654.7665 | 0.8449431 | 304.8775 | 677.5056
0.8576639 | 286.2103 | 636.0229 | 0.9591646 | 332.9723 | 739.9385 | 949.4799 |  |  | 708.4517 | 1.209819 | 419.7431 | 932.7624 | 0.9603257 | 307.2732 | 682.8293 | 0.8467689 | 296.655 | 659.2333 | 1.060834 | 328.3444 | 729.6542 | 0.8467783 | 288.516 | 641.1466 | 0.8469329 | 297.6766 | 661.5036 | 0.8462771 | 295.1364 | 655.8588 | 0.8466055 | 305.4539 | 678.7865
0.8613819 | 287.2732 | 638.3849 | 0.9624777 | 334.0575 | 742.35 | 952.5743 |  |  | 710.7606 | 1.213155 | 420.748 | 934.9957 | 0.9636685 | 308.325 | 685.1666 | 0.8484246 | 297.2418 | 660.5372 | 1.065806 | 329.7551 | 732.7892 | 0.8484528 | 289.0593 | 642.3539 | 0.8485873 | 298.2948 | 662.8773 | 0.847934 | 295.6678 | 657.0395 | 0.8482588 | 306.0052 | 680.0116
0.8652557 | 288.4633 | 641.0296 | 0.9658279 | 335.1391 | 744.7536 | 955.6586 |  |  | 713.062 | 1.216475 | 421.7604 | 937.2453 | 0.9686447 | 309.6606 | 688.1348 | 0.8500912 | 297.7706 | 661.7124 | 1.069161 | 330.7632 | 735.0294 | 0.8501124 | 289.5292 | 643.3983 | 0.8502635 | 298.8931 | 664.2069 | 0.8495924 | 296.2025 | 658.2277 | 0.8499251 | 306.4973 | 681.1052
0.8692245 | 289.6237 | 643.6081 | 0.969152 | 336.2503 | 747.2229 | 958.8272 |  |  | 715.4262 | 1.219832 | 422.8099 | 939.5776 | 0.9736633 | 310.9893 | 691.0873 | 0.8517731 | 298.2839 | 662.8531 | 1.072483 | 331.8781 | 737.507 | 0.8517645 | 289.8752 | 644.167 | 0.8519415 | 299.5773 | 665.7274 | 0.8512656 | 296.7833 | 659.5185 | 0.8516085 | 306.9745 | 682.1656
0.8733683 | 290.7016 | 646.0036 | 0.9724746 | 337.4637 | 749.9192 | 962.2871 |  |  | 718.0078 | 1.223152 | 423.9236 | 942.0525 | 0.9786559 | 312.4721 | 694.3825 | 0.8534485 | 298.8151 | 664.0336 | 1.077514 | 333.3235 | 740.719 | 0.8534243 | 290.3401 | 645.2002 | 0.8536099 | 300.1275 | 666.95 | 0.8529447 | 297.3 | 660.6666 | 0.8532798 | 307.3788 | 683.064
0.8776009 | 291.992 | 648.8711 | 0.9758243 | 338.6056 | 752.4569 | 965.5434 |  |  | 720.4375 | 1.226485 | 424.9614 | 944.3587 | 0.9820161 | 313.503 | 696.6733 | 0.8551052 | 299.3444 | 665.2098 | 1.080817 | 334.3538 | 743.0085 | 0.8550993 | 290.8427 | 646.3171 | 0.8552663 | 300.6843 | 668.1874 | 0.8546164 | 297.9745 | 662.1657 | 0.8549418 | 307.9785 | 684.3967
0.8809019 | 293.1257 | 651.3904 | 0.9791399 | 339.6096 | 754.688 | 968.4064 |  |  | 722.5737 | 1.229836 | 425.9806 | 946.6235 | 0.9853206 | 314.5867 | 699.0816 | 0.8567547 | 299.7796 | 666.1768 | 1.084153 | 335.3608 | 745.2462 | 0.8567729 | 291.3315 | 647.4032 | 0.8569185 | 301.2141 | 669.3646 | 0.856272 | 298.5717 | 663.4926 | 0.8565974 | 308.4942 | 685.5426
0.8842417 | 294.1562 | 653.6805 | 0.9841697 | 341.0053 | 757.7895 | 972.3861 |  |  | 725.5431 | 1.234827 | 427.3419 | 949.6486 | 0.9903237 | 316.0959 | 702.4354 | 0.8584175 | 300.4343 | 667.6318 | 1.089129 | 336.5633 | 747.9184 | 0.8584336 | 291.9335 | 648.7412 | 0.8585892 | 301.7238 | 670.4974 | 0.8579203 | 299.1075 | 664.6834 | 0.8582585 | 309.1595 | 687.0211
0.8876693 | 295.3193 | 656.2652 | 0.9891452 | 342.412 | 760.9156 | 976.3975 |  |  | 728.5362 | 1.239823 | 428.4155 | 952.0344 | 0.9936355 | 317.2118 | 704.915 | 0.8600953 | 301.0697 | 669.0437 | 1.094166 | 337.8744 | 750.832 | 0.8600892 | 292.4564 | 649.903 | 0.8602713 | 302.1426 | 671.428 | 0.8595945 | 299.7144 | 666.0319 | 0.8599354 | 309.7248 | 688.2774
0.8923621 | 296.574 | 659.0534 | 0.9941592 | 343.9366 | 764.3037 | 980.745 |  |  | 731.7801 | 1.244834 | 429.5284 | 954.5076 | 0.9969841 | 318.2542 | 707.2316 | 0.861764 | 301.6927 | 670.4282 | 1.099152 | 339.2325 | 753.8501 | 0.8617473 | 293.0342 | 651.1872 | 0.8619431 | 302.6506 | 672.557 | 0.8612724 | 300.3329 | 667.4064 | 0.8616094 | 310.3819 | 689.7375
0.8959646 | 297.8383 | 661.8629 | 0.9974689 | 345.1101 | 766.9113 | 984.0911 |  |  | 734.2768 | 1.249819 | 430.9109 | 957.5799 | 1.001991 | 319.7104 | 710.4677 | 0.8634224 | 302.162 | 671.471 | 1.104163 | 340.6595 | 757.0211 | 0.863423 | 293.6093 | 652.465 | 0.8636044 | 303.2001 | 673.778 | 0.8629355 | 300.8749 | 668.611 | 0.8632698 | 310.9359 | 690.9688
0.8996584 | 298.8718 | 664.1595 | 1.000826 | 346.2744 | 769.4987 | 987.4112 |  |  | 736.7541 | 1.253176 | 431.9661 | 959.9247 | 1.005327 | 320.7469 | 712.7708 | 0.8650811 | 302.7156 | 672.7013 | 1.10915 | 342.0494 | 760.1099 | 0.8651039 | 294.261 | 653.9134 | 0.865258 | 303.7063 | 674.903 | 0.8645929 | 301.4227 | 669.8282 | 0.864925 | 311.4918 | 692.204
0.9033898 | 300.1598 | 667.0217 | 1.004153 | 347.3343 | 771.8539 | 990.4334 |  |  | 739.0091 | 1.256498 | 433.0872 | 962.416 | 1.010321 | 322.1241 | 715.8314 | 0.8667458 | 303.121 | 673.6023 | 1.114149 | 343.4065 | 763.1256 | 0.8667718 | 294.8073 | 655.1273 | 0.8669276 | 304.1563 | 675.9028 | 0.866248 | 301.9871 | 671.0824 | 0.8665863 | 312.0222 | 693.3827
0.9072343 | 301.3781 | 669.7291 | 1.009184 | 348.8651 | 775.2557 | 994.7986 |  |  | 742.2661 | 1.259821 | 434.2033 | 964.8963 | 1.015334 | 323.5411 | 718.9802 | 0.8684277 | 303.6518 | 674.7817 | 1.119169 | 344.6317 | 765.8481 | 0.8684298 | 295.3683 | 656.374 | 0.8686099 | 304.7517 | 677.226 | 0.867923 | 302.5433 | 672.3185 | 0.8682645 | 312.6126 | 694.6947
0.9111111 | 302.6308 | 672.5128 | 1.012498 | 349.9351 | 777.6335 | 997.8496 |  |  | 744.5427 | 1.263161 | 435.2193 | 967.1539 | 1.020313 | 324.9311 | 722.069 | 0.870107 | 304.1391 | 675.8647 | 1.124159 | 345.8129 | 768.4732 | 0.8700896 | 295.8622 | 657.4715 | 0.8702813 | 305.3333 | 678.5185 | 0.8696042 | 303.0582 | 673.4627 | 0.8699376 | 313.2744 | 696.1653
0.9151108 | 303.8481 | 675.2179 | 1.017498 | 351.3695 | 780.8211 | 1001.94 |  |  | 747.5947 | 1.268132 | 436.6165 | 970.2588 | 1.023671 | 326.0625 | 724.5833 | 0.8717728 | 304.7091 | 677.1313 | 1.129167 | 347.1208 | 771.3795 | 0.8717654 | 296.4179 | 658.7064 | 0.8719434 | 305.9314 | 679.8475 | 0.8712726 | 303.5863 | 674.6362 | 0.8716028 | 313.8291 | 697.3979
0.9191566 | 305.0663 | 677.9252 | 1.020804 | 352.4734 | 783.2743 | 1005.088 |  |  | 749.9435 | 1.273152 | 438.1272 | 973.616 | 1.028655 | 327.4997 | 727.7771 | 0.8734268 | 305.2397 | 678.3104 | 1.13415 | 348.4906 | 774.4236 | 0.873445 | 296.9199 | 659.822 | 0.8735963 | 306.5169 | 681.1487 | 0.8729359 | 304.1674 | 675.9275 | 0.8732637 | 314.375 | 698.6111
0.9233111 | 306.4105 | 680.9121 | 1.024149 | 353.5804 | 785.7342 | 1008.244 |  |  | 752.2987 | 1.278164 | 439.5768 | 976.8374 | 1.032004 | 328.5081 | 730.0179 | 0.8750888 | 305.8578 | 679.6841 | 1.139149 | 349.8927 | 777.5394 | 0.87511 | 297.4298 | 660.9551 | 0.8752617 | 307.0999 | 682.4441 | 0.8745921 | 304.8115 | 677.3589 | 0.8749267 | 314.9448 | 699.8773
0.9275004 | 307.6975 | 683.7723 | 1.029162 | 355.0294 | 788.9543 | 1012.376 |  |  | 755.3818 | 1.281492 | 440.7938 | 979.5418 | 1.035324 | 329.6432 | 732.5404 | 0.8767651 | 306.3835 | 680.8523 | 1.144167 | 351.4186 | 780.9303 | 0.8767606 | 298.0913 | 662.4252 | 0.8769397 | 307.6348 | 683.6329 | 0.8762636 | 305.2832 | 678.4071 | 0.8766015 | 315.5329 | 701.1843
0.9317927 | 309.0366 | 686.748 | 1.032495 | 356.0443 | 791.2095 | 1015.27 |  |  | 757.541 | 1.284811 | 441.8583 | 981.9073 | 1.040326 | 331.0699 | 735.7109 | 0.8784433 | 306.8731 | 681.9402 | 1.149147 | 352.8482 | 784.1071 | 0.8784192 | 298.7255 | 663.8344 | 0.8786095 | 308.0763 | 684.6141 | 0.8779423 | 305.8393 | 679.6429 | 0.8782833 | 316.007 | 702.2379
0.9361207 | 310.2806 | 689.5125 | 1.035846 | 357.0672 | 793.4826 | 1018.187 |  |  | 759.7174 | 1.288155 | 442.9164 | 984.2586 | 1.043649 | 332.123 | 738.0512 | 0.8801056 | 307.5082 | 683.3516 | 1.154173 | 354.2362 | 787.1916 | 0.8800949 | 299.2908 | 665.0907 | 0.8802706 | 308.5795 | 685.7322 | 0.8796162 | 306.3806 | 680.8458 | 0.8799475 | 316.5846 | 703.5213
0.9405708 | 311.7184 | 692.7075 | 1.040816 | 358.5284 | 796.7297 | 1022.354 |  |  | 762.8263 | 1.293138 | 444.4322 | 987.627 | 1.04866 | 333.4857 | 741.0792 | 0.8817543 | 308.0102 | 684.4672 | 1.157484 | 355.242 | 789.4267 | 0.8817725 | 299.7905 | 666.2011 | 0.8819247 | 309.108 | 686.9067 | 0.8812702 | 306.8658 | 681.9241 | 0.881601 | 317.092 | 704.6488
0.9450644 | 313.1841 | 695.9646 | 1.044159 | 359.7021 | 799.338 | 1025.701 |  |  | 765.3237 | 1.298167 | 445.8701 | 990.8225 | 1.053639 | 334.5228 | 743.384 | 0.8834106 | 308.533 | 685.6289 | 1.162508 | 356.4093 | 792.0207 | 0.8834363 | 300.3155 | 667.3677 | 0.8835886 | 309.6155 | 688.0345 | 0.8829223 | 307.408 | 683.1289 | 0.8832583 | 317.5937 | 705.7637
0.9481271 | 314.2131 | 698.2513 | 1.047474 | 360.8742 | 801.9426 | 1029.043 |  |  | 767.8174 | 1.301491 | 446.9539 | 993.2308 | 1.060325 | 335.7775 | 746.1723 | 0.8850895 | 309.0204 | 686.712 | 1.16749 | 357.8176 | 795.1503 | 0.8850888 | 300.671 | 668.1578 | 0.8852672 | 310.1547 | 689.2326 | 0.884589 | 307.9926 | 684.4281 | 0.8849322 | 318.1229 | 706.9397
0.9527377 | 315.5685 | 701.2634 | 1.050832 | 361.8945 | 804.2099 | 1031.952 |  |  | 769.9882 | 1.304846 | 448.0596 | 995.688 | 1.065331 | 336.9036 | 748.6747 | 0.8867695 | 309.6348 | 688.0773 | 1.172498 | 359.2213 | 798.2695 | 0.8867495 | 301.115 | 669.1445 | 0.8869415 | 310.7768 | 690.6152 | 0.8862666 | 308.5699 | 685.7109 | 0.8866093 | 318.6797 | 708.1772
0.9574431 | 316.8946 | 704.2102 | 1.054163 | 363.1019 | 806.893 | 1035.395 |  |  | 772.5572 | 1.308149 | 449.1391 | 998.0868 | 1.070313 | 338.1640625 | 751.4757 | 0.888433 | 310.048 | 688.9956 | 1.177512 | 360.6336 | 801.4079 | 0.8884279 | 301.5253 | 670.0562 | 0.8886048 | 311.3474 | 691.8831 | 0.8879405 | 309.1196 | 686.9324 | 0.8882738 | 319.0333 | 708.9628
0.9621977 | 318.3372 | 707.4159 | 1.057492 | 364.1361 | 809.1914 | 1038.344 |  |  | 774.7577 | 1.311489 | 450.2303 | 1000.512 | 1.075333 | 339.5771 | 754.6157 | 0.8900902 | 310.6244 | 690.2765 | 1.18249 | 361.9702 | 804.3782 | 0.8901106 | 302.0821 | 671.2935 | 0.8902609 | 311.8383 | 692.974 | 0.8895985 | 309.7069 | 688.2375 | 0.8899249 | 319.6035 | 710.23
0.9654524 | 319.3589 | 709.6865 | 1.062489 | 365.5302 | 812.2894 | 1042.32 |  |  | 777.7239 | 1.316478 | 451.6479 | 1003.662 | 1.080327 | 340.8546 | 757.4546 | 0.8917488 | 311.1713 | 691.4918 | 1.187501 | 363.3501 | 807.4447 | 0.8917809 | 302.5907 | 672.4238 | 0.8919258 | 312.4098 | 694.244 | 0.8912541 | 310.1842 | 689.2982 | 0.8915808 | 320.2363 | 711.6362
0.9687175 | 320.3871 | 711.9713 | 1.065811 | 366.6007 | 814.6682 | 1045.372 |  |  | 780.0015 | 1.319826 | 452.7224 | 1006.05 | 1.085344 | 342.2334 | 760.5187 | 0.8934261 | 311.7206 | 692.7125 | 1.190805 | 364.3812 | 809.7359 | 0.8934375 | 303.2486 | 673.8858 | 0.8936055 | 313.0485 | 695.6633 | 0.8929256 | 310.7339 | 690.5198 | 0.8932586 | 320.6854 | 712.6341
0.9719983 | 321.5898 | 714.6441 | 1.069159 | 367.6174 | 816.9276 | 1048.271 |  |  | 782.1647 | 1.324827 | 454.1822 | 1009.294 | 1.090332 | 343.711 | 763.8022 | 0.8951038 | 312.3146 | 694.0324 | 1.195825 | 365.6432 | 812.5406 | 0.8950968 | 303.7633 | 675.0296 | 0.8952855 | 313.5755 | 696.8344 | 0.8946064 | 311.2128 | 691.5839 | 0.894937 | 321.1364 | 713.6363
0.9753399 | 322.6487 | 716.9972 | 1.072475 | 368.6662 | 819.2582 | 1051.262 |  |  | 784.3961 | 1.329838 | 455.7334 | 1012.741 | 1.095317 | 345.1434 | 766.9853 | 0.8967734 | 312.8751 | 695.278 | 1.200815 | 366.8849 | 815.2998 | 0.8967727 | 304.3354 | 676.3008 | 0.8969489 | 314.09375 | 697.9861 | 0.8962813 | 311.8239 | 692.942 | 0.8966073 | 321.7231 | 714.9402
0.9802989 | 324.1023 | 720.2274 | 1.07583 | 369.6892 | 821.5315 | 1054.179 |  |  | 786.5727 | 1.334807 | 457.262 | 1016.138 | 1.103656 | 343.8964 | 764.2141 | 0.8984327 | 313.3562 | 696.347 | 1.205834 | 364.5495 | 810.1101 | 0.8984514 | 304.8852 | 677.5227 | 0.8985981 | 314.6957 | 699.3237 | 0.8979425 | 312.3629 | 694.1398 | 0.8982644 | 322.3076 | 716.239
0.9836586 | 325.1817 | 722.6261 | 1.079159 | 370.8402 | 824.0894 | 1057.461 |  |  | 789.0217 | 1.339827 | 458.7552 | 1019.456 | 1.106994 | 342.8206 | 761.8237 | 0.9000939 | 313.775 | 697.2777 | 1.207483 | 362.5207 | 805.6016 | 0.9001195 | 305.3918 | 678.6484 | 0.9002595 | 315.2979 | 700.6621 | 0.8995945 | 312.9252 | 695.3894 | 0.8999245 | 322.8314 | 717.4031
0.9886419 | 326.6214 | 725.8253 | 1.084154 | 372.3323 | 827.4052 | 1061.716 |  |  | 792.1965 | 1.344818 | 460.2888 | 1022.864 | 1.110343 | 341.7511 | 759.4469 | 0.9017681 | 314.288 | 698.4178 | 1.209144 | 360.4993 | 801.1095 | 0.9017704 | 305.8448 | 679.6551 | 0.9019348 | 315.7751 | 701.7224 | 0.9012606 | 313.4537 | 696.5639 | 0.9016011 | 323.4627 | 718.806
0.9919962 | 327.664 | 728.1422 | 1.089146 | 373.776 | 830.6134 | 1065.833 |  |  | 795.2682 | 1.348159 | 461.2985 | 1025.108 | 1.113647 | 340.5291 | 756.7314 | 0.9034442 | 314.7662 | 699.4804 | 1.210823 | 358.551 | 796.7799 | 0.903423 | 306.463 | 681.0289 | 0.9036105 | 316.3658 | 703.0351 | 0.9029388 | 313.9737 | 697.7193 | 0.9032782 | 324.1535 | 720.3411
0.9953226 | 328.7404 | 730.5342 | 1.092494 | 374.7893 | 832.8651 | 1068.722 |  |  | 797.424 | 1.351468 | 462.457 | 1027.682 | 1.121967 | 341.6556 | 759.2346 | 0.9051079 | 315.3099 | 700.6887 | 1.212494 | 356.6219 | 792.4932 | 0.9050957 | 306.9936 | 682.208 | 0.905272 | 316.8274 | 704.0609 | 0.9046153 | 314.4153 | 698.7007 | 0.9049506 | 324.752 | 721.6711
1.000341 | 330.2704 | 733.9341 | 1.102495 | 375.1803 | 833.7341 | 1069.837 |  |  | 798.256 | 1.354822 | 463.5401 | 1030.089 | 1.126995 | 342.6948 | 761.5439 | 0.9067589 | 315.8427 | 701.8726 | 1.214151 | 354.6825 | 788.1833 | 0.9067715 | 307.512 | 683.3599 | 0.9069229 | 317.4035 | 705.3412 | 0.906275 | 314.9752 | 699.9449 | 0.906601 | 325.2961 | 722.8801
1.005309 | 331.7194 | 737.1542 | 1.109167 | 373.7735 | 830.6078 | 1065.826 |  |  | 795.2628 | 1.358151 | 464.5647 | 1032.366 | 1.131989 | 343.8188 | 764.0417 | 0.9084142 | 316.5152 | 703.367 | 1.215804 | 352.739 | 783.8644 | 0.9084427 | 308.2324 | 684.9608 | 0.9085837 | 317.9383 | 706.5295 | 0.9079301 | 315.5592 | 701.2426 | 0.908254 | 325.8227 | 724.0505
1.008664 | 332.7599 | 739.4665 | 1.119167 | 373.9545 | 831.01 | 1066.342 |  |  | 795.6479 | 1.361485 | 465.6422 | 1034.761 | 1.136991 | 345.0554 | 766.7898 | 0.9100921 | 317.166 | 704.8134 | 1.217471 | 350.8719 | 779.7154 | 0.9101011 | 308.8051 | 686.2335 | 0.9102638 | 318.4194 | 707.5987 | 0.9095917 | 316.1512 | 702.5583 | 0.9099258 | 326.3698 | 725.2662
1.011983 | 333.8107 | 741.8016 | 1.124135 | 374.9827 | 833.2948 | 1069.274 |  |  | 797.8355 | 1.364828 | 466.6767 | 1037.059 | 1.141992 | 346.1581 | 769.2402 | 0.9117704 | 317.7536 | 706.1191 | 1.219154 | 348.8987 | 775.3305 | 0.9117572 | 309.2012 | 687.1137 | 0.9119403 | 318.8149 | 708.4775 | 0.9112698 | 316.7654 | 703.9232 | 0.9115996 | 326.9832 | 726.6294
1.015322 | 334.8559 | 744.1243 | 1.12916 | 376.2523 | 836.1161 | 1072.894 |  |  | 800.5367 | 1.369814 | 468.1908 | 1040.424 | 1.146977 | 347.4362 | 772.0804 | 0.9134398 | 318.2645 | 707.2544 | 1.227505 | 350.1557 | 778.1238 | 0.9134328 | 309.7066 | 688.2369 | 0.9136089 | 319.4398 | 709.8661 | 0.9129442 | 317.4274 | 705.3943 | 0.9132674 | 327.564 | 727.92
1.020324 | 336.2772 | 747.2827 | 1.134155 | 377.4151 | 838.7002 | 1076.21 |  |  | 803.0108 | 1.373161 | 469.2189 | 1042.709 | 1.152004 | 348.552 | 774.56 | 0.9150939 | 318.8748 | 708.6106 | 1.230843 | 351.242 | 780.5379 | 0.9151108 | 310.1955 | 689.3233 | 0.9152645 | 319.997 | 711.1045 | 0.9146086 | 317.9336 | 706.5192 | 0.914923 | 328.114 | 729.1421
1.023653 | 337.4069 | 749.7931 | 1.139157 | 378.7602 | 841.6894 | 1080.045 |  |  | 805.8728 | 1.378153 | 470.6278 | 1045.84 | 1.155321 | 349.6561 | 777.0135 | 0.9167478 | 319.3456 | 709.6568 | 1.234147 | 352.2762 | 782.836 | 0.9167829 | 310.5281 | 690.0625 | 0.9169256 | 320.5326 | 712.2947 | 0.9162606 | 318.4385 | 707.6411 | 0.9165809 | 328.8424 | 730.761
1.027004 | 338.4096 | 752.0213 | 1.144159 | 380.1074 | 844.6831 | 1083.887 |  |  | 808.7391 | 1.381512 | 471.6487 | 1048.108 | 1.160339 | 350.9793 | 779.9541 | 0.9184241 | 319.8703 | 710.8229 | 1.237496 | 353.3659 | 785.2576 | 0.9184438 | 311.0938 | 691.3196 | 0.9186051 | 321.1222 | 713.6048 | 0.9179207 | 318.8773 | 708.6162 | 0.9182581 | 329.481 | 732.18
1.03199 | 339.8029 | 755.1176 | 1.149133 | 381.5375 | 847.8611 | 1087.965 |  |  | 811.7819 | 1.386486 | 473.0657 | 1051.257 | 1.16532 | 352.3498 | 782.9995 | 0.9201025 | 320.3542 | 711.8981 | 1.240819 | 354.4044 | 787.5653 | 0.9200963 | 311.6742 | 692.6093 | 0.9202797 | 321.7673 | 715.0385 | 0.9196012 | 319.355 | 709.6777 | 0.9199383 | 329.9568 | 733.2373
1.035336 | 340.9351 | 757.6336 | 1.154167 | 382.8972 | 850.8827 | 1091.842 |  |  | 814.6749 | 1.389837 | 474.0661 | 1053.48 | 1.170332 | 353.741 | 786.0912 | 0.921775 | 320.8909 | 713.091 | 1.244157 | 355.4797 | 789.9549 | 0.9217646 | 312.2273 | 693.8385 | 0.921948 | 322.3438 | 716.3196 | 0.9212735 | 319.8145 | 710.6989 | 0.9216107 | 330.571 | 734.6022
1.040319 | 342.4929 | 761.0953 | 1.159157 | 384.4384 | 854.3075 | 1096.237 |  |  | 817.954 | 1.393141 | 475.1807 | 1055.957 | 1.175331 | 355.0265 | 788.9478 | 0.923434 | 321.4532 | 714.3405 | 1.247506 | 356.5283 | 792.285 | 0.9234417 | 312.785 | 695.0777 | 0.9235981 | 322.8838 | 717.5195 | 0.9229409 | 320.2944 | 711.7653 | 0.9232706 | 331.1561 | 735.9024
1.045319 | 344.0045 | 764.4543 | 1.164161 | 385.7574 | 857.2386 | 1099.998 |  |  | 820.7603 | 1.396484 | 476.2385 | 1058.308 | 1.180316 | 356.2632 | 791.696 | 0.9250886 | 321.9213 | 715.3806 | 1.250823 | 357.5698 | 794.5996 | 0.9251146 | 313.3855 | 696.4122 | 0.9252543 | 323.4226 | 718.7168 | 0.924594 | 320.9321 | 713.1824 | 0.9249249 | 331.6069 | 736.9042
1.048656 | 345.1101 | 766.9113 | 1.169156 | 387.1133 | 860.2518 | 1103.864 |  |  | 823.6453 | 1.399823 | 477.2935 | 1060.652 | 1.185336 | 357.56 | 794.5778 | 0.9267547 | 322.3846 | 716.4103 | 1.254173 | 358.6369 | 796.9708 | 0.926771 | 313.9552 | 697.6782 | 0.9269289 | 323.9658 | 719.9239 | 0.9262559 | 321.5537 | 714.5638 | 0.9265938 | 332.2104 | 738.2452
1.05201 | 346.1255 | 769.1677 | 1.17414 | 388.5655 | 863.4789 | 1108.005 |  |  | 826.7352 | 1.403156 | 478.3511 | 1063.002 | 1.188651 | 358.579 | 796.8422 | 0.928436 | 322.9515 | 717.6701 | 1.257486 | 359.7167 | 799.3705 | 0.9284186 | 314.5245 | 698.9434 | 0.9286018 | 324.6 | 721.3334 | 0.9279347 | 322.1215 | 715.8255 | 0.9282733 | 332.6502 | 739.2226
1.05698 | 347.5973 | 772.4385 | 1.179168 | 390.0006 | 866.668 | 1112.098 |  |  | 829.7885 | 1.406513 | 479.3575 | 1065.239 | 1.193662 | 359.7996 | 799.5546 | 0.9301087 | 323.5562 | 719.0137 | 1.260816 | 360.7377 | 801.6393 | 0.9300926 | 315.0013 | 700.003 | 0.9302647 | 325.1479 | 722.5508 | 0.9296127 | 322.6519 | 717.0043 | 0.929947 | 333.1129 | 740.2509
1.060324 | 348.6101 | 774.6891 | 1.182483 | 391.0027 | 868.8949 | 1114.955 |  |  | 831.9207 | 1.411481 | 480.7688 | 1068.375 | 1.198636 | 361.1447 | 802.5437 | 0.93177 | 324.0829 | 720.1843 | 1.264167 | 361.7396 | 803.8658 | 0.9317721 | 315.5175 | 701.1499 | 0.9319211 | 325.6505 | 723.6677 | 0.9312753 | 323.294 | 718.4311 | 0.9316012 | 333.686 | 741.5244
1.065298 | 350.1103 | 778.0228 | 1.1875 | 392.4399 | 872.0887 | 1119.053 |  |  | 834.9785 | 1.414821 | 481.7737 | 1070.608 | 1.203657 | 362.3348 | 805.1885 | 0.9334222 | 324.6718 | 721.4928 | 1.267477 | 362.7547 | 806.1216 | 0.9334435 | 315.9648 | 702.1439 | 0.9335808 | 326.2908 | 725.0906 | 0.9329293 | 323.6695 | 719.2656 | 0.9332477 | 334.1999 | 742.6664
1.068657 | 351.1676 | 780.3724 | 1.192479 | 393.7837 | 875.0749 | 1122.885 |  |  | 837.8376 | 1.419798 | 483.2173 | 1073.816 | 1.20866 | 363.7791 | 808.3979 | 0.9350929 | 325.1992 | 722.6649 | 1.272494 | 364.2379 | 809.4175 | 0.9351072 | 316.3902 | 703.0893 | 0.9352602 | 326.8604 | 726.3564 | 0.9345886 | 324.234 | 720.5201 | 0.9349176 | 334.6136 | 743.5857
1.073649 | 352.5378 | 783.4174 | 1.197493 | 395.124 | 878.0532 | 1126.707 |  |  | 840.6893 | 1.423163 | 484.2753 | 1076.167 | 1.212009 | 364.8534 | 810.7854 | 0.936775 | 325.6839 | 723.742 | 1.275807 | 365.2496 | 811.6659 | 0.9367535 | 316.879 | 704.1756 | 0.9369429 | 327.3581 | 727.4625 | 0.9362654 | 324.7877 | 721.7504 | 0.9366005 | 335.3482 | 745.2182
1.077008 | 353.5424 | 785.6498 | 1.202492 | 396.4762 | 881.0582 | 1130.563 |  |  | 843.5664 | 1.426488 | 485.2753 | 1078.389 | 1.216996 | 366.2643 | 813.9206 | 0.9384429 | 326.1692 | 724.8204 | 1.28083 | 366.6638 | 814.8084 | 0.9384217 | 317.4496 | 705.4437 | 0.9386091 | 327.9189 | 728.7086 | 0.9379382 | 325.3209 | 722.9352 | 0.9382733 | 335.9138 | 746.475
1.080313 | 354.6543 | 788.1207 | 1.207484 | 397.8826 | 884.1836 | 1134.573 |  |  | 846.5587 | 1.429829 | 486.4722 | 1081.049 | 1.221985 | 367.5309 | 816.7353 | 0.9401028 | 326.7051 | 726.0113 | 1.285815 | 368.0051 | 817.7891 | 0.9401023 | 317.952 | 706.5601 | 0.9402705 | 328.5022 | 730.0049 | 0.9396057 | 325.7816 | 723.959 | 0.939934 | 336.4818 | 747.7372
1.085326 | 356.1524 | 791.4498 | 1.212507 | 399.3113 | 887.3584 | 1138.647 |  |  | 849.5985 | 1.434817 | 488.0085 | 1084.463 | 1.226997 | 368.6026 | 819.1168 | 0.9417541 | 327.2668 | 727.2595 | 1.289168 | 369.0066 | 820.0146 | 0.9417729 | 318.4944 | 707.7653 | 0.9419249 | 328.9881 | 731.0847 | 0.9412581 | 326.48 | 725.5112 | 0.9415878 | 337.1423 | 749.2052
1.088636 | 357.1782 | 793.7294 | 1.217486 | 400.7373 | 890.5274 | 1142.714 |  |  | 852.6326 | 1.439832 | 489.4481 | 1087.662 | 1.231989 | 369.8476 | 821.8835 | 0.9434223 | 327.7844 | 728.4098 | 1.294147 | 370.3954 | 823.1009 | 0.9434346 | 319.0329 | 708.962 | 0.9435976 | 329.5569 | 732.3487 | 0.9429131 | 326.9442 | 726.5426 | 0.9432525 | 337.6891 | 750.4202
1.091989 | 358.2069 | 796.0154 | 1.222497 | 402.1305 | 893.6233 | 1146.686 |  |  | 855.5967 | 1.44315 | 490.4947 | 1089.988 | 1.237013 | 371.1868 | 824.8596 | 0.9451028 | 328.3159 | 729.5909 | 1.299161 | 371.741 | 826.0911 | 0.9450884 | 319.5737 | 710.1638 | 0.9452798 | 330.0526 | 733.4502 | 0.9445933 | 327.4304 | 727.6231 | 0.9449365 | 338.1547 | 751.4549
1.095333 | 359.3015 | 798.4477 | 1.227486 | 403.4413 | 896.5363 | 1150.424 |  |  | 858.3858 | 1.448171 | 491.8437 | 1092.986 | 1.241985 | 372.6062 | 828.0138 | 0.9467722 | 328.812 | 730.6932 | 1.30417 | 372.9342 | 828.7427 | 0.9467559 | 320.1169 | 711.3709 | 0.9469467 | 330.5531 | 734.5625 | 0.9462683 | 327.9846 | 728.8546 | 0.9466092 | 338.8938 | 753.0973
1.100334 | 360.7018 | 801.5595 | 1.232487 | 404.8816 | 899.7368 | 1154.531 |  |  | 861.4501 | 1.451496 | 492.8779 | 1095.284 | 1.246971 | 374.0305 | 831.1789 | 0.9484333 | 329.3502 | 731.8893 | 1.309161 | 374.2916 | 831.7591 | 0.948435 | 320.6656 | 712.5901 | 0.9485978 | 331.1452 | 735.8783 | 0.9479367 | 328.5904 | 730.2009 | 0.9482744 | 339.4761 | 754.3913
1.103667 | 361.7432 | 803.8737 | 1.237511 | 406.2098 | 902.6885 | 1158.319 |  |  | 864.2762 | 1.454831 | 493.9202 | 1097.6 | 1.251993 | 375.1754 | 833.7231 | 0.9500909 | 329.8393 | 732.9761 | 1.314175 | 375.4995 | 834.4434 | 0.9501107 | 321.21 | 713.8 | 0.9502467 | 331.67 | 737.0445 | 0.949599 | 329.0126 | 731.1391 | 0.9499307 | 339.8939 | 755.3197
1.106973 | 362.8348 | 806.2996 | 1.242489 | 407.4248 | 905.3885 | 1161.783 |  |  | 866.8613 | 1.458169 | 494.938 | 1099.862 | 1.256977 | 376.411 | 836.469 | 0.9517596 | 330.3759 | 734.1687 | 1.31914 | 376.9646 | 837.6991 | 0.9517717 | 321.7149 | 714.922 | 0.9519204 | 332.1488 | 738.1085 | 0.9512561 | 329.6165 | 732.4811 | 0.9515972 | 340.5629 | 756.8065
1.110324 | 363.9381 | 808.7514 | 1.2475 | 408.7226 | 908.2725 | 1165.484 |  |  | 869.6226 | 1.461476 | 495.9463 | 1102.103 | 1.262002 | 377.7101 | 839.3557 | 0.9534422 | 330.913 | 735.3622 | 1.324163 | 378.2759 | 840.6131 | 0.9534276 | 322.2404 | 716.0897 | 0.9536045 | 332.74 | 739.4222 | 0.9529323 | 330.3554 | 734.1231 | 0.9532766 | 341.1501 | 758.1114
1.115308 | 365.3394 | 811.8654 | 1.252479 | 410.1148 | 911.3663 | 1169.454 |  |  | 872.5848 | 1.464828 | 497.0329 | 1104.517 | 1.266966 | 379.0957 | 842.435 | 0.9551176 | 331.4842 | 736.6315 | 1.329171 | 379.6167 | 843.5927 | 0.9550909 | 322.7221 | 717.1603 | 0.9552729 | 333.3103 | 740.6896 | 0.9546139 | 330.9542 | 735.4538 | 0.954944 | 341.5882 | 759.0849
1.118664 | 366.3894 | 814.1986 | 1.257491 | 411.4263 | 914.2806 | 1173.194 |  |  | 875.375 | 1.469803 | 498.54 | 1107.867 | 1.271986 | 380.4176 | 845.3725 | 0.9567735 | 332.0329 | 737.8508 | 1.332512 | 380.6515 | 845.8923 | 0.9567699 | 323.1829 | 718.1843 | 0.9569327 | 333.6849 | 741.5221 | 0.9562846 | 331.5346 | 736.7436 | 0.9566037 | 342.1949 | 760.4331
1.12365 | 367.8069 | 817.3486 | 1.26251 | 412.7319 | 917.1819 | 1176.917 |  |  | 878.1529 | 1.473158 | 499.5541 | 1110.12 | 1.276994 | 381.7469 | 848.3263 | 0.9584244 | 332.5477 | 738.9948 | 1.337488 | 381.967 | 848.8156 | 0.9584414 | 323.584 | 719.0756 | 0.9585879 | 334.2029 | 742.673 | 0.9579413 | 332.1164 | 738.0364 | 0.9582546 | 342.7967 | 761.7705
1.128668 | 369.2643 | 820.5874 | 1.267485 | 413.9307 | 919.846 | 1180.335 |  |  | 880.7036 | 1.478133 | 501.0484 | 1113.441 | 1.281992 | 383.0211 | 851.158 | 0.9600878 | 333.1468 | 740.3262 | 1.34247 | 383.2971 | 851.7714 | 0.9601037 | 324.1034 | 720.2297 | 0.9602567 | 334.8352 | 744.0782 | 0.9595931 | 332.7261 | 739.3913 | 0.9599191 | 343.2452 | 762.7671
1.133655 | 370.7557 | 823.9016 | 1.272487 | 415.2404 | 922.7564 | 1184.07 |  |  | 883.4902 | 1.481483 | 502.0772 | 1115.727 | 1.28701 | 384.2812 | 853.9582 | 0.9617626 | 333.7403 | 741.645 | 1.347498 | 384.5751 | 854.6114 | 0.9617589 | 324.5996 | 721.3324 | 0.9619394 | 335.2934 | 745.0964 | 0.9612631 | 333.1895 | 740.4211 | 0.9616004 | 343.8315 | 764.0699
1.137003 | 371.7608 | 826.1351 | 1.277474 | 416.7003 | 926.0006 | 1188.232 |  |  | 886.5963 | 1.484818 | 503.1137 | 1118.03 | 1.290312 | 385.2815 | 856.1811 | 0.9634361 | 334.3142 | 742.9205 | 1.352486 | 385.7701 | 857.2669 | 0.9634209 | 325.1873 | 722.6384 | 0.9636124 | 335.7364 | 746.0809 | 0.9629412 | 333.7002 | 741.5559 | 0.9632754 | 344.3586 | 765.2414
1.140314 | 372.7791 | 828.398 | 1.282498 | 417.8896 | 928.6437 | 1191.624 |  |  | 889.1269 | 1.488142 | 504.1911 | 1120.425 | 1.295335 | 386.5253 | 858.945 | 0.9650952 | 334.8497 | 744.1104 | 1.357512 | 387.0105 | 860.0233 | 0.9651011 | 325.7022 | 723.7828 | 0.9652721 | 336.317 | 747.3712 | 0.9646085 | 334.1934 | 742.652 | 0.9649366 | 344.8506 | 766.3346
1.143667 | 373.7994 | 830.6653 | 1.287504 | 419.2729 | 931.7175 | 1195.568 |  |  | 892.0699 | 1.491497 | 505.299 | 1122.887 | 1.300316 | 387.8889 | 861.9754 | 0.9667494 | 335.4157 | 745.3683 | 1.362485 | 388.3334 | 862.9632 | 0.9667763 | 326.3806 | 725.2901 | 0.9669311 | 336.8675 | 748.5944 | 0.9662662 | 334.679 | 743.7311 | 0.9665914 | 345.4871 | 767.749
1.146986 | 374.8832 | 833.0738 | 1.292472 | 420.6426 | 934.7614 | 1199.474 |  |  | 894.9843 | 1.496477 | 506.8041 | 1126.231 | 1.305335 | 389.1344 | 864.7431 | 0.968411 | 335.962 | 746.5822 | 1.367489 | 389.667 | 865.9267 | 0.9684396 | 326.9971 | 726.6602 | 0.9686003 | 337.3524 | 749.6721 | 0.967918 | 335.0881 | 744.6403 | 0.9682558 | 346.1013 | 769.114
1.151996 | 376.3784 | 836.3966 | 1.295819 | 421.6497 | 936.9993 | 1202.346 |  |  | 897.127 | 1.501488 | 508.1819 | 1129.293 | 1.310325 | 390.3462 | 867.4359 | 0.9700889 | 336.4725 | 747.7167 | 1.372507 | 390.813 | 868.4732 | 0.9700981 | 327.4462 | 727.6581 | 0.970279 | 337.9691 | 751.0425 | 0.969592 | 335.5198 | 745.5995 | 0.9699342 | 346.5459 | 770.1021
1.155326 | 377.4039 | 838.6754 | 1.299152 | 422.6823 | 939.294 | 1205.29 |  |  | 899.324 | 1.506503 | 509.6461 | 1132.547 | 1.315324 | 391.7456 | 870.5459 | 0.9717678 | 337.0131 | 748.9179 | 1.377492 | 392.091 | 871.3133 | 0.9717619 | 327.9128 | 728.6951 | 0.9719457 | 338.6393 | 752.5317 | 0.9712752 | 336.0802 | 746.8448 | 0.9716117 | 347.1274 | 771.3943
1.16033 | 378.7676 | 841.7059 | 1.304154 | 424.0426 | 942.3168 | 1209.169 |  |  | 902.2182 | 1.511488 | 511.0238 | 1135.608 | 1.320337 | 393.1951 | 873.767 | 0.973434 | 337.5797 | 750.1771 | 1.382507 | 393.3027 | 874.0059 | 0.9734401 | 328.3613 | 729.6917 | 0.9736005 | 339.2969 | 753.9932 | 0.9729455 | 336.5651 | 747.9224 | 0.9732748 | 347.5593 | 772.354
1.163649 | 379.7886 | 843.9746 | 1.309159 | 425.2783 | 945.0629 | 1212.693 |  |  | 904.8474 | 1.516502 | 512.4957 | 1138.879 | 1.32531 | 394.5695 | 876.8211 | 0.9750918 | 338.2151 | 751.589 | 1.385813 | 394.3343 | 876.2984 | 0.9751197 | 328.8371 | 730.749 | 0.9752548 | 339.9008 | 755.3352 | 0.9746044 | 337.1763 | 749.2806 | 0.9749318 | 347.9905 | 773.3122
1.168654 | 381.2694 | 847.2654 | 1.314173 | 426.4539 | 947.6753 | 1216.045 |  |  | 907.3487 | 1.519809 | 513.5161 | 1141.147 | 1.33033 | 395.8333 | 879.6294 | 0.9767542 | 338.7666 | 752.8146 | 1.39083 | 395.5774 | 879.0609 | 0.9767855 | 329.1638 | 731.4751 | 0.9769222 | 340.5055 | 756.6789 | 0.9762632 | 337.8027 | 750.6726 | 0.9765905 | 348.539 | 774.5312
1.171983 | 382.3016 | 849.5591 | 1.319135 | 427.673 | 950.3845 | 1219.522 |  |  | 909.9426 | 1.524828 | 514.973 | 1144.384 | 1.33533 | 396.9633 | 882.1408 | 0.978431 | 339.3126 | 754.028 | 1.395814 | 396.7495 | 881.6654 | 0.9784407 | 329.6671 | 732.5936 | 0.9786044 | 341.1233 | 758.0518 | 0.9779339 | 338.3532 | 751.896 | 0.9782651 | 349.0118 | 775.5818
1.175312 | 383.3549 | 851.8997 | 1.32249 | 428.6918 | 952.6485 | 1222.427 |  |  | 912.1103 | 1.528153 | 516.1332 | 1146.963 | 1.340326 | 398.2947 | 885.0993 | 0.9801083 | 339.7912 | 755.0916 | 1.400821 | 397.9843 | 884.4096 | 0.9800934 | 330.0752 | 733.5005 | 0.9802766 | 341.5763 | 759.0584 | 0.9796155 | 338.975 | 753.2778 | 0.9799454 | 349.5585 | 776.7966
1.178673 | 384.398 | 854.2179 | 1.327475 | 430.1412 | 955.8693 | 1226.56 |  |  | 915.1941 | 1.533177 | 517.6186 | 1150.264 | 1.345328 | 399.5224 | 887.8275 | 0.9817717 | 340.2508 | 756.1129 | 1.405815 | 399.23 | 887.1777 | 0.9817687 | 330.6413 | 734.7584 | 0.9819342 | 342.0514 | 760.1141 | 0.9812856 | 339.6602 | 754.8006 | 0.9816129 | 350.1645 | 778.1433
1.181982 | 385.4366 | 856.5258 | 1.330835 | 431.1666 | 958.1479 | 1229.484 |  |  | 917.3757 | 1.538146 | 518.9319 | 1153.182 | 1.350298 | 400.7319 | 890.5153 | 0.9834194 | 340.6632 | 757.0293 | 1.410809 | 400.5002 | 890.0003 | 0.9834463 | 331.1326 | 735.8502 | 0.9835895 | 342.484 | 761.0755 | 0.9829397 | 340.1291 | 755.8424 | 0.9832627 | 350.7213 | 779.3806
1.185326 | 386.4496 | 858.777 | 1.335811 | 432.5245 | 961.1656 | 1233.356 |  |  | 920.265 | 1.543149 | 520.2153 | 1156.034 | 1.355329 | 402.0089 | 893.353 | 0.9850823 | 341.0909 | 757.9798 | 1.415834 | 401.7906 | 892.8679 | 0.9851109 | 331.714 | 737.1421 | 0.9852585 | 343.0153 | 762.2562 | 0.9845905 | 340.6097 | 756.9104 | 0.9849259 | 351.258 | 780.5734
1.190303 | 387.9724 | 862.1608 | 1.340836 | 433.7505 | 963.8901 | 1236.852 |  |  | 922.8735 | 1.548146 | 521.5828 | 1159.073 | 1.360323 | 403.1503 | 895.8896 | 0.9867616 | 341.6554 | 759.2343 | 1.420811 | 402.9321 | 895.4047 | 0.9867612 | 332.2664 | 738.3698 | 0.9869377 | 343.5122 | 763.3604 | 0.9862564 | 341.2187 | 758.2638 | 0.9866024 | 351.9961 | 782.2135
1.195323 | 389.4791 | 865.5091 | 1.345828 | 434.9067 | 966.4594 | 1240.149 |  |  | 925.3334 | 1.553152 | 522.9953 | 1162.212 | 1.365329 | 404.4053 | 898.6784 | 0.9884349 | 342.1584 | 760.352 | 1.425828 | 404.136 | 898.08 | 0.9884161 | 332.8057 | 739.5682 | 0.9886124 | 344.0969 | 764.6598 | 0.9879338 | 341.6271 | 759.1713 | 0.9882815 | 352.5005 | 783.3344
1.200323 | 390.9666 | 868.8148 | 1.350829 | 436.1383 | 969.1962 | 1243.661 |  |  | 927.9538 | 1.558171 | 524.4855 | 1165.523 | 1.37033 | 405.7281 | 901.6181 | 0.9900959 | 342.7559 | 761.6798 | 1.430836 | 405.3378 | 900.7507 | 0.9900922 | 333.3403 | 740.7562 | 0.9902756 | 344.7292 | 766.065 | 0.9896045 | 342.1353 | 760.3007 | 0.989944 | 353.1529 | 784.7843
1.203685 | 391.9814 | 871.0697 | 1.355835 | 437.5124 | 972.2497 | 1247.579 |  |  | 930.8774 | 1.563137 | 525.9241 | 1168.72 | 1.375302 | 407.2367 | 904.9704 | 0.9917498 | 343.2809 | 762.8465 | 1.435827 | 406.6537 | 903.6749 | 0.9917717 | 333.8716 | 741.9368 | 0.9919286 | 345.299 | 767.331 | 0.9912586 | 342.7212 | 761.6026 | 0.9915978 | 353.7509 | 786.113
1.208655 | 393.4353 | 874.3006 | 1.360817 | 438.9494 | 975.4431 | 1251.677 |  |  | 933.9349 | 1.568154 | 527.3336 | 1171.852 | 1.380338 | 408.5738 | 907.9418 | 0.9934132 | 343.8945 | 764.2099 | 1.440839 | 407.8607 | 906.3572 | 0.9934414 | 334.3583 | 743.0185 | 0.9935918 | 345.7668 | 768.3706 | 0.9929158 | 343.3026 | 762.8946 | 0.9932559 | 354.2131 | 787.1402
1.213652 | 394.892 | 877.5378 | 1.364174 | 439.9538 | 977.6752 | 1254.541 |  |  | 936.072 | 1.57315 | 528.7573 | 1175.016 | 1.385326 | 409.8618 | 910.804 | 0.995093 | 344.3189 | 765.1532 | 1.445809 | 409.0865 | 909.0811 | 0.9951013 | 334.8566 | 744.1258 | 0.9952693 | 346.1362 | 769.1916 | 0.9945858 | 343.8211 | 764.047 | 0.9949305 | 354.564 | 787.92
1.218652 | 396.3256 | 880.7235 | 1.369151 | 441.3763 | 980.8362 | 1258.597 |  |  | 939.0985 | 1.576501 | 529.7795 | 1177.288 | 1.390333 | 411.1924 | 913.7608 | 0.9967728 | 344.8628 | 766.3618 | 1.450834 | 410.4907 | 912.2016 | 0.9967642 | 335.3539 | 745.231 | 0.9969471 | 346.7419 | 770.5375 | 0.9962673 | 344.3561 | 765.2357 | 0.996608 | 355.0902 | 789.0894
1.22366 | 397.7932 | 883.9848 | 1.374164 | 442.6454 | 983.6564 | 1262.216 |  |  | 941.7987 | 1.581487 | 531.159 | 1180.353 | 1.395323 | 412.4053 | 916.4562 | 0.9984422 | 345.3936 | 767.5412 | 1.455827 | 411.636 | 914.7466 | 0.9984369 | 335.8351 | 746.3001 | 0.9986125 | 347.1705 | 771.49 | 0.9979448 | 344.8646 | 766.3657 | 0.9982765 | 355.4728 | 789.9396
1.226995 | 398.8772 | 886.3938 | 1.379132 | 443.9118 | 986.4707 | 1265.827 |  |  | 944.4932 | 1.586491 | 532.4879 | 1183.306 | 1.400311 | 413.7349 | 919.4108 | 1.000099 | 345.9329 | 768.7397 | 1.460828 | 412.9054 | 917.5675 | 1.000119 | 336.2841 | 747.298 | 1.000262 | 347.6839 | 772.6309 | 0.999606 | 345.3577 | 767.4616 | 0.9999324 | 355.9709 | 791.0463
1.230343 | 399.8798 | 888.6218 | 1.384148 | 445.2499 | 989.4442 | 1269.643 |  |  | 947.3402 | 1.5915 | 533.7756 | 1186.168 | 1.405336 | 415.0597 | 922.3549 | 1.00176 | 346.3805 | 769.7345 | 1.465828 | 414.1252 | 920.2782 | 1.001784 | 336.6274 | 748.0609 | 1.001926 | 348.2745 | 773.9433 | 1.00126 | 345.8614 | 768.5808 | 1.001594 | 356.5728 | 792.3841
1.233642 | 400.9082 | 890.9071 | 1.389163 | 446.4619 | 992.1375 | 1273.098 |  |  | 949.9188 | 1.596477 | 535.1737 | 1189.275 | 1.410319 | 416.4375 | 925.4166 | 1.003434 | 346.9511 | 771.0025 | 1.4708 | 415.3665 | 923.0366 | 1.003435 | 337.0123 | 748.9163 | 1.003607 | 348.8872 | 775.3049 | 1.002923 | 346.4367 | 769.8593 | 1.003271 | 357.1977 | 793.7726
1.236994 | 401.9559 | 893.2353 | 1.394147 | 447.852 | 995.2267 | 1277.063 |  |  | 952.8766 | 1.599828 | 536.1776 | 1191.506 | 1.415331 | 417.692 | 928.2045 | 1.005117 | 347.5904 | 772.4232 | 1.475833 | 416.5277 | 925.6171 | 1.005089 | 337.4503 | 749.8896 | 1.00528 | 349.2511 | 776.1135 | 1.004601 | 346.924 | 770.9422 | 1.004949 | 357.7867 | 795.0817
1.240315 | 402.9627 | 895.4728 | 1.399155 | 449.1642 | 998.1426 | 1280.804 |  |  | 955.6684 | 1.604815 | 537.6646 | 1194.81 | 1.420327 | 419.0947 | 931.3216 | 1.006782 | 348.0965 | 773.5478 | 1.480821 | 417.6854 | 928.1897 | 1.006762 | 337.7267 | 750.5039 | 1.006944 | 349.7609 | 777.2465 | 1.006278 | 347.4302 | 772.0671 | 1.006619 | 358.3484 | 796.3298
1.243654 | 403.9814 | 897.7363 | 1.404136 | 450.5506 | 1001.224 | 1284.758 |  |  | 958.6183 | 1.609835 | 539.1486 | 1198.108 | 1.425322 | 420.405 | 934.2333 | 1.008429 | 348.6918 | 774.8706 | 1.485829 | 418.9841 | 931.0758 | 1.008435 | 338.0088 | 751.1307 | 1.008596 | 350.4299 | 778.7331 | 1.007936 | 347.9063 | 773.1251 | 1.008271 | 358.9462 | 797.6582
1.246998 | 404.9946 | 899.988 | 1.409163 | 451.9892 | 1004.42 | 1288.86 |  |  | 961.6791 | 1.613148 | 540.205 | 1200.456 | 1.430337 | 421.5417 | 936.7592 | 1.010086 | 349.2576 | 776.1281 | 1.490822 | 420.2108 | 933.8019 | 1.010103 | 338.336 | 751.8578 | 1.010256 | 350.8775 | 779.7278 | 1.009585 | 348.405 | 774.2334 | 1.009923 | 359.4843 | 798.854
1.250315 | 406.0143 | 902.254 | 1.414175 | 453.1929 | 1007.095 | 1292.292 |  |  | 964.2402 | 1.618163 | 541.5939 | 1203.542 | 1.435311 | 422.7234 | 939.3854 | 1.01176 | 349.7729 | 777.2732 | 1.495809 | 421.4102 | 936.4672 | 1.01176 | 338.5977 | 752.4394 | 1.011936 | 351.4122 | 780.916 | 1.011248 | 348.8766 | 775.2814 | 1.011595 | 360.0663 | 800.1474
1.253666 | 407.0324 | 904.5165 | 1.417504 | 454.2042 | 1009.343 | 1295.176 |  |  | 966.392 | 1.623139 | 542.9323 | 1206.516 | 1.440337 | 423.8514 | 941.8921 | 1.013435 | 350.1767 | 778.1704 | 1.500837 | 422.5961 | 939.1025 | 1.013415 | 338.9677 | 753.2615 | 1.013611 | 352.0488 | 782.3307 | 1.012931 | 349.521 | 776.7134 | 1.013271 | 360.6913 | 801.5363
1.25864 | 408.5014 | 907.7809 | 1.422487 | 455.464 | 1012.142 | 1298.768 |  |  | 969.0723 | 1.628156 | 544.2482 | 1209.44 | 1.445325 | 425.1422 | 944.7603 | 1.015104 | 350.7281 | 779.3958 | 1.505823 | 423.6055 | 941.3455 | 1.015092 | 339.4346 | 754.299 | 1.015273 | 352.6889 | 783.7532 | 1.014605 | 349.9951 | 777.7669 | 1.014937 | 361.3214 | 802.9364
1.263656 | 410.0168 | 911.1485 | 1.427473 | 456.7313 | 1014.958 | 1302.382 |  |  | 971.7687 | 1.63316 | 545.6429 | 1212.54 | 1.448664 | 426.1684 | 947.0409 | 1.016761 | 351.2693 | 780.5983 | 1.510831 | 424.818 | 944.04 | 1.016772 | 339.8117 | 755.1371 | 1.016931 | 353.0949 | 784.6554 | 1.016271 | 350.5573 | 779.0162 | 1.01659 | 361.8314 | 804.0698
1.268642 | 411.3787 | 914.1749 | 1.432498 | 458.0923 | 1017.983 | 1306.263 |  |  | 974.6646 | 1.638157 | 547.077 | 1215.727 | 1.453646 | 427.5965 | 950.2144 | 1.018419 | 351.7883 | 781.7518 | 1.515831 | 425.8808 | 946.4017 | 1.018445 | 340.3101 | 756.2447 | 1.018596 | 353.7343 | 786.0763 | 1.017922 | 351.1838 | 780.4084 | 1.018246 | 362.4403 | 805.4228
1.271995 | 412.3964 | 916.4364 | 1.437486 | 459.5182 | 1021.151 | 1310.329 |  |  | 977.6982 | 1.643172 | 548.6011 | 1219.113 | 1.458653 | 428.839 | 952.9755 | 1.020095 | 352.352 | 783.0044 | 1.520818 | 427.0477 | 948.995 | 1.020107 | 340.8632 | 757.4738 | 1.020274 | 354.2654 | 787.2563 | 1.019587 | 351.6649 | 781.4777 | 1.019919 | 363.0759 | 806.8353
1.276972 | 413.9158 | 919.813 | 1.442498 | 461.0349 | 1024.522 | 1314.654 |  |  | 980.9254 | 1.646481 | 549.604 | 1221.342 | 1.46367 | 430.0739 | 955.7197 | 1.021775 | 352.873 | 784.1623 | 1.525835 | 428.1523 | 951.4494 | 1.02176 | 341.2625 | 758.361 | 1.021951 | 354.8824 | 788.6276 | 1.021269 | 352.1648 | 782.5884 | 1.0216 | 363.6575 | 808.1277
1.28199 | 415.4018 | 923.1152 | 1.447483 | 462.4419 | 1027.649 | 1318.666 |  |  | 983.9189 | 1.651501 | 551.103 | 1224.673 | 1.468649 | 431.2527 | 958.3394 | 1.023442 | 353.3139 | 785.1419 | 1.530815 | 429.2094 | 953.7986 | 1.023431 | 341.6646 | 759.2547 | 1.023616 | 355.3642 | 789.6982 | 1.022944 | 352.6657 | 783.7015 | 1.023272 | 364.1253 | 809.1673
1.285312 | 416.426 | 925.3912 | 1.452481 | 463.7511 | 1030.558 | 1322.399 |  |  | 986.7044 | 1.656486 | 552.5173 | 1227.816 | 1.473668 | 432.3891 | 960.8647 | 1.025102 | 353.7969 | 786.2154 | 1.535834 | 430.4443 | 956.543 | 1.025111 | 342.2228 | 760.4951 | 1.025268 | 355.9234 | 790.9408 | 1.024609 | 353.2407 | 784.9793 | 1.024933 | 364.6833 | 810.4073
1.288668 | 417.4922 | 927.7606 | 1.457499 | 465.0378 | 1033.417 | 1326.068 |  |  | 989.4421 | 1.659848 | 553.5416 | 1230.093 | 1.478639 | 433.6321 | 963.6268 | 1.026758 | 354.3772 | 787.505 | 1.540824 | 431.5065 | 958.9033 | 1.026783 | 342.7792 | 761.7316 | 1.026925 | 356.2743 | 791.7206 | 1.026266 | 353.7309 | 786.0687 | 1.02659 | 365.1482 | 811.4405
1.291978 | 418.4951 | 929.9892 | 1.462471 | 466.3636 | 1036.364 | 1329.849 |  |  | 992.2629 | 1.66316 | 554.6049 | 1232.455 | 1.483659 | 434.8295 | 966.2877 | 1.028429 | 354.8656 | 788.5902 | 1.545812 | 432.6436 | 961.4303 | 1.028439 | 343.2032 | 762.6738 | 1.0286 | 356.7914 | 792.8699 | 1.02793 | 354.2102 | 787.1337 | 1.02826 | 365.5958 | 812.4351
1.296995 | 419.9646 | 933.2546 | 1.467494 | 467.7269 | 1039.393 | 1333.736 |  |  | 995.1635 | 1.666483 | 555.6524 | 1234.783 | 1.48868 | 436.2026 | 969.3391 | 1.030106 | 355.4855 | 789.9677 | 1.550826 | 433.865 | 964.1444 | 1.030088 | 343.7138 | 763.8084 | 1.03027 | 357.1989 | 793.7754 | 1.02961 | 354.7204 | 788.2676 | 1.02994 | 365.9679 | 813.2621
1.300316 | 420.9858 | 935.5241 | 1.472482 | 469.0703125 | 1042.378 | 1337.567 |  |  | 998.0219 | 1.671465 | 557.1442 | 1238.098 | 1.493659 | 437.4987 | 972.2192 | 1.031775 | 356.0032 | 791.1183 | 1.555815 | 435.0493 | 966.7763 | 1.031757 | 344.2098 | 764.9108 | 1.031934 | 357.7548 | 795.0106 | 1.031282 | 355.375 | 789.7223 | 1.031613 | 366.5855 | 814.6344
1.305345 | 422.3964 | 938.6587 | 1.477485 | 470.4072 | 1045.349 | 1341.379 |  |  | 1000.866 | 1.674804 | 558.1497 | 1240.333 | 1.498664 | 438.7451 | 974.989 | 1.033433 | 356.5165 | 792.2588 | 1.560845 | 436.2375 | 969.4168 | 1.03344 | 344.662 | 765.9155 | 1.03359 | 358.3058 | 796.2351 | 1.032942 | 355.9413 | 790.9808 | 1.033268 | 367.0577 | 815.6838
1.308652 | 423.482 | 941.0712 | 1.482489 | 471.7222 | 1048.271 | 1345.129 |  |  | 1003.664 | 1.679818 | 559.5562 | 1243.458 | 1.503641 | 439.9122 | 977.5827 | 1.035082 | 356.939 | 793.1978 | 1.565829 | 437.3795 | 971.9545 | 1.035108 | 345.0475 | 766.7721 | 1.035246 | 358.9177 | 797.5949 | 1.034594 | 356.5057 | 792.2349 | 1.034919 | 367.5037 | 816.6748
1.313666 | 424.9243 | 944.2761 | 1.487478 | 473.1436 | 1051.43 | 1349.182 |  |  | 1006.688 | 1.68483 | 561.0587 | 1246.797 | 1.508672 | 441.1505 | 980.3345 | 1.036756 | 357.4666 | 794.3701 | 1.570824 | 438.5042 | 974.4539 | 1.036769 | 345.6135 | 768.03 | 1.036922 | 359.4764 | 798.8364 | 1.036253 | 357.205 | 793.7889 | 1.03659 | 367.9889 | 817.7531
1.316976 | 426.0063 | 946.6808 | 1.492511 | 474.2664 | 1053.925 | 1352.384 |  |  | 1009.077 | 1.689794 | 562.4686 | 1249.93 | 1.513669 | 442.3716 | 983.0479 | 1.038437 | 357.9731 | 795.4957 | 1.575833 | 439.5262 | 976.7249 | 1.038425 | 346.1459 | 769.2131 | 1.038602 | 360.0701 | 800.1558 | 1.037932 | 357.67 | 794.8221 | 1.03743 | 368.1906 | 818.2014
1.320317 | 427.0717 | 949.0481 | 1.497485 | 475.6383 | 1056.974 | 1356.296 |  |  | 1011.996 | 1.694822 | 563.9206 | 1253.157 | 1.518654 | 443.6791 | 985.9536 | 1.040107 | 358.5227 | 796.7172 | 1.580824 | 440.6315 | 979.181 | 1.040093 | 346.5999 | 770.222 | 1.040273 | 360.6179 | 801.373 | 1.039609 | 358.0865 | 795.7478 | 1.039105 | 368.718 | 819.3734
1.325319 | 428.4537 | 952.1194 | 1.50249 | 477.0333 | 1060.074 | 1360.274 |  |  | 1014.965 | 1.699808 | 565.356 | 1256.347 | 1.523665 | 445.0079 | 988.9065 | 1.041764 | 359.0582 | 797.9071 | 1.58585 | 441.6783 | 981.5072 | 1.041778 | 347.0711 | 771.2692 | 1.041931 | 361.09 | 802.4221 | 1.041272 | 358.5218 | 796.7152 | 1.040766 | 369.1916 | 820.4257
1.328659 | 429.5575 | 954.5722 | 1.505802 | 478.08 | 1062.4 | 1363.258 |  |  | 1017.191 | 1.704826 | 566.7488 | 1259.442 | 1.528644 | 446.171 | 991.4912 | 1.043416 | 359.7064 | 799.3475 | 1.590817 | 442.909 | 984.2421 | 1.043447 | 347.5667 | 772.3705 | 1.043589 | 361.6356 | 803.6347 | 1.042931 | 359.0388 | 797.8641 | 1.042422 | 369.7471 | 821.6603
1.333656 | 430.8922 | 957.5383 | 1.509159 | 479.2057 | 1064.902 | 1366.469 |  |  | 1019.587 | 1.709838 | 568.2158 | 1262.702 | 1.533668 | 447.3427 | 994.0949 | 1.045084 | 360.1985 | 800.441 | 1.595805 | 444.0104 | 986.6897 | 1.045108 | 348.0028 | 773.3396 | 1.045263 | 362.1184 | 804.7075 | 1.044587 | 359.474 | 798.8311 | 1.045763 | 370.8667 | 824.1482
1.338659 | 432.3039 | 960.6753 | 1.514156 | 480.5374 | 1067.861 | 1370.266 |  |  | 1022.42 | 1.714808 | 569.671875 | 1265.9375 | 1.538661 | 448.5777 | 996.8394 | 1.046766 | 360.7426 | 801.6502 | 1.600821 | 445.2089 | 989.353 | 1.046764 | 348.4602 | 774.3561 | 1.046944 | 362.6746 | 805.9435 | 1.046264 | 360.0443 | 800.0985 | 1.049114 | 371.9184 | 826.4853
1.343635 | 433.6888 | 963.753 | 1.519172 | 481.8651 | 1070.811 | 1374.052 |  |  | 1025.245 | 1.719833 | 571.0011 | 1268.891 | 1.54365 | 449.8936 | 999.7635 | 1.048435 | 361.434 | 803.1866 | 1.605814 | 446.373 | 991.9399 | 1.048429 | 349.0033 | 775.5629 | 1.048611 | 363.1801 | 807.0669 | 1.047943 | 360.7277 | 801.617 | 1.052428 | 372.9297 | 828.7327
1.348666 | 435.1754 | 967.0565 | 1.524156 | 482.8878 | 1073.084 | 1376.968 |  |  | 1027.421 | 1.724815 | 572.5029 | 1272.229 | 1.548659 | 451.1436 | 1002.541 | 1.050096 | 361.9868 | 804.415 | 1.610835 | 447.5384 | 994.5297 | 1.050108 | 349.4615 | 776.581 | 1.050265 | 363.7562 | 808.3472 | 1.049612 | 361.4008 | 803.1128 | 1.056642 | 374.1821 | 831.5158
1.353657 | 436.628 | 970.2845 | 1.52913 | 484.0521 | 1075.671 | 1380.288 |  |  | 1029.898 | 1.729834 | 573.8265 | 1275.17 | 1.553639 | 452.3853 | 1005.301 | 1.051749 | 362.5154 | 805.5899 | 1.615798 | 448.7456 | 997.2124 | 1.05178 | 350.0149 | 777.8109 | 1.05192 | 364.2967 | 809.5483 | 1.051271 | 361.9239 | 804.2754 | 1.06008 | 375.2423 | 833.8717
1.357006 | 437.6877 | 972.6394 | 1.534163 | 485.2604 | 1078.356 | 1383.734 |  |  | 1032.469 | 1.733149 | 574.8695 | 1277.488 | 1.558664 | 453.6349 | 1008.078 | 1.053418 | 363.144 | 806.9866 | 1.62082 | 449.935 | 999.8555 | 1.053438 | 350.5007 | 778.8904 | 1.053594 | 364.9228 | 810.9395 | 1.052928 | 362.4868 | 805.5262 | 1.062769 | 376.2892 | 836.1981
1.36031 | 438.8343 | 975.1873 | 1.539151 | 486.7006 | 1081.557 | 1387.84 |  |  | 1035.533 | 1.73817 | 576.3255 | 1280.723 | 1.563643 | 454.8353 | 1010.745 | 1.055099 | 363.6799 | 808.1776 | 1.625822 | 451.0377 | 1002.306 | 1.055093 | 351.0376 | 780.0836 | 1.055272 | 365.3929 | 811.9842 | 1.054596 | 362.9885 | 806.641 | 1.066473 | 377.4709 | 838.8241
1.363654 | 439.8819 | 977.5153 | 1.544175 | 488.0627 | 1084.584 | 1391.724 |  |  | 1038.431 | 1.741483 | 577.327 | 1282.949 | 1.568657 | 456.1172 | 1013.594 | 1.056776 | 364.0649 | 809.0332 | 1.630825 | 452.2085 | 1004.908 | 1.056753 | 351.5456 | 781.2124 | 1.056939 | 365.8134 | 812.9187 | 1.056278 | 363.4532 | 807.6739 | 1.07029 | 378.6974 | 841.5498
1.368637 | 441.3728 | 980.8285 | 1.549156 | 489.3373 | 1087.416 | 1395.359 |  |  | 1041.143 | 1.744836 | 578.3675 | 1285.261 | 1.573665 | 457.4158 | 1016.48 | 1.058435 | 364.6451 | 810.3225 | 1.635844 | 453.2624 | 1007.25 | 1.058433 | 352.029 | 782.2867 | 1.058595 | 366.2834 | 813.9631 | 1.057948 | 363.9172 | 808.705 | 1.074276 | 380.0022 | 844.4493
1.371991 | 442.4625 | 983.2499 | 1.55415 | 490.6732 | 1090.385 | 1399.168 |  |  | 1043.986 | 1.748149 | 579.4329 | 1287.629 | 1.578646 | 458.6395 | 1019.199 | 1.060089 | 365.2077 | 811.5727 | 1.64081 | 454.3904 | 1009.757 | 1.060108 | 352.5196 | 783.3769 | 1.06025 | 366.719 | 814.9312 | 1.059602 | 364.4065 | 809.7921 | 1.078349 | 381.2563 | 847.2362
1.376979 | 443.8787 | 986.3972 | 1.559171 | 491.7974 | 1092.883 | 1402.374 |  |  | 1046.377 | 1.753162 | 580.9315 | 1290.959 | 1.583665 | 459.9096 | 1022.021 | 1.061754 | 365.6856 | 812.6348 | 1.645832 | 455.4686 | 1012.152 | 1.061766 | 353.1326 | 784.7392 | 1.061924 | 367.1014 | 815.7809 | 1.061258 | 364.9236 | 810.9414 | 1.082601 | 382.5669 | 850.1487
1.381998 | 445.324 | 989.6088 | 1.564157 | 493.0813 | 1095.736 | 1406.035 |  |  | 1049.109 | 1.758148 | 582.2366 | 1293.859 | 1.588659 | 460.9702 | 1024.378 | 1.063433 | 366.1571 | 813.6824 | 1.650825 | 456.525 | 1014.5 | 1.063425 | 353.6576 | 785.9058 | 1.063609 | 367.664 | 817.031 | 1.062933 | 365.4602 | 812.1337 | 1.085832 | 383.6783 | 852.6184
1.385305 | 446.3636 | 991.9192 | 1.56917 | 494.4173 | 1098.705 | 1409.845 |  |  | 1051.952 | 1.763169 | 583.6175 | 1296.928 | 1.59367 | 462.141 | 1026.98 | 1.065105 | 366.683 | 814.8511 | 1.655827 | 457.6557 | 1017.013 | 1.065086 | 354.0935 | 786.8745 | 1.065278 | 368.2646 | 818.3658 | 1.064612 | 366.0164 | 813.3697 | 1.089182 | 384.7201 | 854.9336
1.390332 | 447.7307 | 994.9572 | 1.57415 | 495.8596 | 1101.91 | 1413.957 |  |  | 1055.02 | 1.768154 | 584.7786 | 1299.508 | 1.598662 | 463.2979 | 1029.551 | 1.066765 | 367.1376 | 815.8613 | 1.660838 | 458.7238 | 1019.386 | 1.066765 | 354.8195 | 788.4878 | 1.066939 | 368.8672 | 819.7049 | 1.066276 | 366.5181 | 814.4847 | 1.092593 | 385.7968 | 857.3263
1.393643 | 448.7829 | 997.2954 | 1.579148 | 497.3959 | 1105.324 | 1418.338 |  |  | 1058.289 | 1.773141 | 586.3347 | 1302.966 | 1.60364 | 464.5317 | 1032.293 | 1.068423 | 367.626 | 816.9466 | 1.665819 | 459.886 | 1021.969 | 1.068442 | 355.2419 | 789.4265 | 1.068596 | 369.4797 | 821.0661 | 1.067933 | 367.0492 | 815.6649 | 1.096059 | 387.0857 | 860.1905
1.398666 | 450.238 | 1000.529 | 1.584163 | 498.5015 | 1107.781 | 1421.491 |  |  | 1060.641 | 1.778153 | 587.8104 | 1306.245 | 1.608662 | 465.8459 | 1035.213 | 1.070084 | 368.1881 | 818.1957 | 1.670837 | 461.0545 | 1024.566 | 1.070103 | 355.7021 | 790.4492 | 1.07027 | 370.0219 | 822.2709 | 1.069588 | 367.6367 | 816.9704 | 1.099636 | 388.2583 | 862.7963
1.403647 | 451.6504 | 1003.667 | 1.589137 | 499.5912 | 1110.203 | 1424.598 |  |  | 1062.96 | 1.781484 | 588.8538 | 1308.564 | 1.613653 | 467.0488 | 1037.886 | 1.071764 | 368.7518 | 819.4484 | 1.675821 | 462.1889 | 1027.087 | 1.071757 | 356.1089 | 791.3532 | 1.071949 | 370.5504 | 823.4452 | 1.071261 | 368.183 | 818.1843 | 1.10325 | 389.5513 | 865.6696
1.408668 | 453.1429 | 1006.984 | 1.594161 | 500.8386 | 1112.975 | 1428.155 |  |  | 1065.614 | 1.784819 | 589.8948 | 1310.877 | 1.618673 | 468.3486 | 1040.775 | 1.073439 | 369.2623 | 820.583 | 1.680822 | 463.3398 | 1029.644 | 1.073418 | 356.7094 | 792.6876 | 1.073618 | 371.143 | 824.7623 | 1.072941 | 368.6828 | 819.2951 | 1.106977 | 390.7209 | 868.2686
1.413661 | 454.6284 | 1010.285 | 1.599144 | 502.1178 | 1115.817 | 1431.803 |  |  | 1068.336 | 1.788178 | 590.9615 | 1313.248 | 1.62366 | 469.4172 | 1043.149 | 1.075099 | 369.7698 | 821.7107 | 1.685839 | 464.4685 | 1032.152 | 1.075093 | 357.0419 | 793.4264 | 1.075274 | 371.5387 | 825.6416 | 1.074607 | 369.2814 | 820.6253 | 1.110752 | 391.8456 | 870.768
1.418645 | 456.1252 | 1013.611 | 1.604158 | 503.5316 | 1118.959 | 1435.835 |  |  | 1071.344 | 1.791482 | 592.0047 | 1315.566 | 1.628641 | 470.6067 | 1045.793 | 1.076759 | 370.2352 | 822.745 | 1.690815 | 465.6233 | 1034.718 | 1.076776 | 357.6075 | 794.6832 | 1.076927 | 372.0519 | 826.7821 | 1.076267 | 369.906 | 822.0133 | 1.114621 | 393.1261 | 873.6136
1.423659 | 457.6903 | 1017.09 | 1.609159 | 504.7525 | 1121.672 | 1439.316 |  |  | 1073.941 | 1.794829 | 593.0236 | 1317.83 | 1.633669 | 471.8143 | 1048.476 | 1.078423 | 370.7258 | 823.8351 | 1.69583 | 466.7163 | 1037.147 | 1.078442 | 358.0691 | 795.7092 | 1.078593 | 372.6086 | 828.019 | 1.077925 | 370.4962 | 823.3249 | 1.117239 | 394.1323 | 875.8496
1.426984 | 458.6979 | 1019.329 | 1.614154 | 506.2441 | 1124.987 | 1443.569 |  |  | 1077.115 | 1.798146 | 594.0333 | 1320.074 | 1.638655 | 473.1779 | 1051.506 | 1.080104 | 371.2331 | 824.9624 | 1.700803 | 467.7706 | 1039.49 | 1.080094 | 358.5977 | 796.8837 | 1.080272 | 373.0858 | 829.0795 | 1.0796 | 371.0869 | 824.6377 | 1.121202 | 395.3622 | 878.5828
1.430329 | 459.6989 | 1021.553 | 1.619184 | 507.5795 | 1127.955 | 1447.377 |  |  | 1079.956 | 1.803161 | 595.3591 | 1323.02 | 1.643673 | 474.2545 | 1053.899 | 1.081783 | 371.7101 | 826.0225 | 1.705827 | 468.888 | 1041.973 | 1.081755 | 359.0263 | 797.8362 | 1.081942 | 373.5385 | 830.0854 | 1.081281 | 371.6049 | 825.7887 | 1.125282 | 396.6119 | 881.3599
1.435328 | 461.1538 | 1024.786 | 1.624155 | 508.8866 | 1130.859 | 1451.104 |  |  | 1082.738 | 1.808155 | 596.66 | 1325.911 | 1.64865 | 475.4325 | 1056.517 | 1.083446 | 372.2695 | 827.2655 | 1.710837 | 470.0687 | 1044.597 | 1.083433 | 359.5618 | 799.0262 | 1.083603 | 374.197 | 831.5489 | 1.082951 | 372.1908 | 827.0906 | 1.129402 | 397.9836 | 884.408
1.438657 | 462.163 | 1027.029 | 1.629164 | 510.2181 | 1133.818 | 1454.901 |  |  | 1085.57 | 1.813178 | 597.9152 | 1328.7 | 1.653644 | 476.5821 | 1059.071 | 1.085097 | 372.7574 | 828.3497 | 1.715822 | 471.2961 | 1047.325 | 1.085111 | 360.0945 | 800.21 | 1.08526 | 374.6678 | 832.5951 | 1.084606 | 372.6528 | 828.1174 | 1.133643 | 399.2597 | 887.2439
1.443643 | 463.6636 | 1030.363 | 1.634155 | 511.5114 | 1136.692 | 1458.589 |  |  | 1088.322 | 1.818145 | 599.3124 | 1331.805 | 1.658664 | 477.625 | 1061.389 | 1.086757 | 373.3162 | 829.5916 | 1.720833 | 472.5505 | 1050.112 | 1.086776 | 360.5465 | 801.2145 | 1.086928 | 375.1542 | 833.6759 | 1.086257 | 373.1399 | 829.1998 | 1.13647 | 400.311 | 889.58
1.448655 | 465.1639 | 1033.698 | 1.639156 | 512.7464 | 1139.436 | 1462.111 |  |  | 1090.95 | 1.82315 | 600.6027 | 1334.673 | 1.663647 | 478.8035 | 1064.008 | 1.088432 | 373.812 | 830.6934 | 1.725811 | 473.6262 | 1052.503 | 1.088429 | 361.0451 | 802.3224 | 1.088609 | 375.6525 | 834.7833 | 1.087924 | 373.7268 | 830.5041 | 1.13935 | 401.3438 | 891.8751
1.451983 | 466.1728 | 1035.94 | 1.644178 | 514.1494 | 1142.554 | 1466.111 |  |  | 1093.935 | 1.826479 | 601.6202 | 1336.934 | 1.668667 | 480.1049 | 1066.9 | 1.090107 | 374.381 | 831.9578 | 1.732494 | 474.9566 | 1055.459 | 1.09009 | 361.5798 | 803.5107 | 1.090284 | 376.0844 | 835.7431 | 1.089601 | 374.316 | 831.8134 | 1.143736 | 402.7466 | 894.9924
1.457004 | 467.4766 | 1038.837 | 1.649145 | 515.4182 | 1145.374 | 1469.729 |  |  | 1096.634 | 1.831497 | 603.0656 | 1340.146 | 1.673652 | 481.3247 | 1069.61 | 1.091773 | 374.9302 | 833.1783 | 1.737515 | 476.1566 | 1058.126 | 1.091765 | 362.0126 | 804.4724 | 1.091944 | 376.4025 | 836.4499 | 1.091272 | 374.8167 | 832.926 | 1.148183 | 404.1501 | 898.1114
1.461973 | 468.7901 | 1041.756 | 1.654147 | 516.5876 | 1147.973 | 1473.064 |  |  | 1099.123 | 1.83482 | 604.1348 | 1342.522 | 1.678658 | 482.5733 | 1072.385 | 1.093421 | 375.5552 | 834.5671 | 1.742478 | 477.3507 | 1060.779 | 1.093442 | 362.4963 | 805.5473 | 1.093599 | 376.972 | 837.7155 | 1.09293 | 375.3418 | 834.0928 | 1.152728 | 405.4635 | 901.0299
1.465317 | 469.8227 | 1044.05 | 1.659145 | 517.7504 | 1150.556 | 1476.38 |  |  | 1101.597 | 1.838172 | 605.2292 | 1344.954 | 1.683666 | 483.7312 | 1074.958 | 1.095079 | 376.0078 | 835.5728 | 1.747491 | 478.4475 | 1063.217 | 1.095108 | 363.0501 | 806.778 | 1.095261 | 377.5303 | 838.9562 | 1.094584 | 375.79 | 835.0889 | 1.157352 | 406.9408 | 904.3129
1.47029 | 471.2348 | 1047.188 | 1.664154 | 518.9853 | 1153.301 | 1479.901 |  |  | 1104.224 | 1.841477 | 606.2385 | 1347.197 | 1.688648 | 484.9504 | 1077.668 | 1.096756 | 376.5887 | 836.8639 | 1.754168 | 479.731 | 1066.069 | 1.096767 | 363.4355 | 807.6345 | 1.096938 | 378.0079 | 840.0175 | 1.096251 | 376.3039 | 836.2309 | 1.160466 | 407.9757 | 906.6127
1.473654 | 472.4011 | 1049.78 | 1.669172 | 520.3343 | 1156.298 | 1483.748 |  |  | 1107.094 | 1.844823 | 607.2581 | 1349.462 | 1.693676 | 486.186 | 1080.413 | 1.098436 | 377.163 | 838.1399 | 1.759155 | 480.8452 | 1068.545 | 1.09843 | 363.8571 | 808.5713 | 1.098617 | 378.6538 | 841.4528 | 1.097931 | 376.883 | 837.5178 | 1.163588 | 408.9773 | 908.8384
1.47699 | 473.416 | 1052.036 | 1.674139 | 521.8462 | 1159.658 | 1488.059 |  |  | 1110.311 | 1.849815 | 608.6868 | 1352.637 | 1.698655 | 487.4588 | 1083.242 | 1.100104 | 377.6634 | 839.2519 | 1.764168 | 481.9853 | 1071.078 | 1.100107 | 364.3477 | 809.6617 | 1.100274 | 379.3167 | 842.9259 | 1.099607 | 377.3534 | 838.5632 | 1.16678 | 410.0651 | 911.2558
1.482 | 474.8359375 | 1055.191 | 1.679154 | 523.0241 | 1162.276 | 1491.418 |  |  | 1112.817 | 1.854832 | 610.0127 | 1355.584 | 1.70366 | 488.9328 | 1086.517 | 1.101763 | 378.117 | 840.2599 | 1.769154 | 483.1326 | 1073.628 | 1.101785 | 364.7457 | 810.5459 | 1.101925 | 379.8043 | 844.0096 | 1.101273 | 377.9969 | 839.9932 | 1.169976 | 411.1331 | 913.6292
1.486968 | 476.403 | 1058.673 | 1.684149 | 524.291 | 1165.091 | 1495.031 |  |  | 1115.513 | 1.859808 | 611.494 | 1358.875 | 1.708656 | 490.0414 | 1088.981 | 1.103425 | 378.7116 | 841.5814 | 1.774155 | 484.2164 | 1076.036 | 1.103454 | 365.1745 | 811.4988 | 1.102751 | 380.0881 | 844.6403 | 1.102929 | 378.6219 | 841.3819 | 1.173224 | 412.1957 | 915.9905
1.491992 | 477.7454 | 1061.656 | 1.689158 | 525.478 | 1167.729 | 1498.415 |  |  | 1118.038 | 1.864829 | 612.7403 | 1361.645 | 1.713652 | 491.0772 | 1091.283 | 1.105102 | 379.1566 | 842.5702 | 1.779168 | 485.2304 | 1078.29 | 1.105106 | 365.7746 | 812.8324 | 1.104428 | 380.7103 | 846.0228 | 1.104594 | 379.2161 | 842.7024 | 1.176532 | 413.252 | 918.3377
1.496978 | 479.1577 | 1064.795 | 1.694164 | 526.7611 | 1170.58 | 1502.074 |  |  | 1120.768 | 1.873161 | 613.905 | 1364.233 | 1.718681 | 492.1411 | 1093.647 | 1.10678 | 379.7665 | 843.9256 | 1.784144 | 486.3549 | 1080.789 | 1.106762 | 366.2508 | 813.8906 | 1.106111 | 381.1361 | 846.9691 | 1.106275 | 379.6886 | 843.7524 | 1.179827 | 414.3752 | 920.8337
1.501998 | 480.5878 | 1067.973 | 1.699144 | 527.939 | 1173.198 | 1505.433 |  |  | 1123.275 | 1.884804 | 614.9985 | 1366.663 | 1.723652 | 493.2681 | 1096.151 | 1.108444 | 380.4027 | 845.3394 | 1.789166 | 487.4919 | 1083.315 | 1.108433 | 366.7399 | 814.9776 | 1.107776 | 381.634 | 848.0756 | 1.107949 | 380.2333 | 844.9628 | 1.183172 | 415.4677 | 923.2616
1.507002 | 482.0472 | 1071.216 | 1.704168 | 529.2632 | 1176.14 | 1509.209 |  |  | 1126.092 | 1.891491 | 616.3134 | 1369.585 | 1.728661 | 494.458 | 1098.796 | 1.110095 | 380.9077 | 846.4615 | 1.794151 | 488.6244 | 1085.832 | 1.11011 | 367.3383 | 816.3074 | 1.111086 | 382.7619 | 850.5821 | 1.109608 | 380.6673 | 845.9273 | 1.1865 | 416.5149 | 925.5887
1.511972 | 483.5379 | 1074.529 | 1.709149 | 530.4589 | 1178.798 | 1512.619 |  |  | 1128.636 | 1.896499 | 617.3546 | 1371.899 | 1.733649 | 495.6807 | 1101.513 | 1.111751 | 381.4038 | 847.564 | 1.799154 | 489.7676 | 1088.372 | 1.111779 | 367.8865 | 817.5256 | 1.114437 | 383.7856 | 852.8568 | 1.111257 | 381.1833 | 847.0741 | 1.189815 | 417.6156 | 928.0347
1.515318 | 484.5701 | 1076.822 | 1.714161 | 531.8188 | 1181.82 | 1516.496 |  |  | 1131.529 | 1.901468 | 618.6718 | 1374.826 | 1.738652 | 496.952 | 1104.338 | 1.113428 | 381.9751 | 848.8336 | 1.804156 | 490.7907 | 1090.646 | 1.113432 | 368.3924 | 818.6498 | 1.117765 | 384.8818 | 855.2928 | 1.112923 | 381.7096 | 848.2435 | 1.193168 | 418.6894 | 930.4208
1.518655 | 485.6122 | 1079.138 | 1.719163 | 533.083 | 1184.629 | 1520.101 |  |  | 1134.219 | 1.906494 | 619.811 | 1377.358 | 1.743677 | 498.156 | 1107.013 | 1.115097 | 382.3954 | 849.7675 | 1.810813 | 492.1686 | 1093.708 | 1.115086 | 369.0245 | 820.0545 | 1.121933 | 386.0426 | 857.8724 | 1.114603 | 382.2887 | 849.5304 | 1.19648 | 419.813 | 932.9179
1.523658 | 487.0166 | 1082.259 | 1.72415 | 534.2896 | 1187.31 | 1523.542 |  |  | 1136.786 | 1.911492 | 621.0831 | 1380.185 | 1.748644 | 499.1701 | 1109.267 | 1.116764 | 382.7914 | 850.6476 | 1.817482 | 493.4381 | 1096.529 | 1.116762 | 369.5466 | 821.2147 | 1.126189 | 387.2454 | 860.5453 | 1.116272 | 382.8994 | 850.8876 | 1.199835 | 420.8902 | 935.3115
1.526998 | 488.0608 | 1084.58 | 1.729162 | 535.5546 | 1190.121 | 1527.149 |  |  | 1139.478 | 1.916505 | 622.1518 | 1382.56 | 1.753646 | 500.2958 | 1111.768 | 1.11842 | 383.374 | 851.9421 | 1.822504 | 494.631 | 1099.18 | 1.118439 | 369.909 | 822.0201 | 1.129727 | 388.2679 | 862.8177 | 1.117931 | 383.5011 | 852.2246 | 1.203168 | 421.9921 | 937.7603
1.531988 | 489.501 | 1087.78 | 1.734139 | 536.7415 | 1192.759 | 1530.533 |  |  | 1142.003 | 1.921494 | 623.2115 | 1384.914 | 1.758642 | 501.4607 | 1114.357 | 1.120076 | 383.9565 | 853.2366 | 1.827471 | 495.7253 | 1101.612 | 1.12011 | 370.3219 | 822.9375 | 1.133416 | 389.4444 | 865.4321 | 1.119584 | 384.0493 | 853.4429 | 1.20649 | 423.0047 | 940.0104
1.536988 | 490.9815 | 1091.07 | 1.739155 | 537.9867 | 1195.526 | 1534.084 |  |  | 1144.653 | 1.926466 | 624.3314 | 1387.403 | 1.763656 | 502.5498 | 1116.777 | 1.121755 | 384.4792 | 854.3982 | 1.832495 | 496.9593 | 1104.354 | 1.121773 | 370.7652 | 823.9227 | 1.1372 | 390.6211 | 868.0469 | 1.121253 | 384.5201 | 854.4891 | 1.20984 | 424.114 | 942.4757
1.542005 | 492.4736 | 1094.386 | 1.74416 | 539.2941 | 1198.431 | 1537.812 |  |  | 1147.434 | 1.9315 | 625.4135 | 1389.808 | 1.768673 | 503.7769 | 1119.504 | 1.123436 | 384.9862 | 855.5248 | 1.837511 | 498.0624 | 1106.805 | 1.123428 | 371.202 | 824.8934 | 1.141167 | 391.9574 | 871.0165 | 1.122936 | 385.0131 | 855.5846 | 1.213148 | 425.1364 | 944.7477
1.546982 | 493.7874 | 1097.305 | 1.749159 | 540.476 | 1201.058 | 1541.183 |  |  | 1149.949 | 1.938169 | 626.7444 | 1392.765 | 1.773637 | 504.9255 | 1122.057 | 1.125108 | 385.5389 | 856.7532 | 1.844159 | 499.276 | 1109.502 | 1.125097 | 371.67 | 825.9333 | 1.145225 | 393.3035 | 874.0077 | 1.124614 | 385.4398 | 856.5328 | 1.218163 | 426.5542 | 947.8982
1.551998 | 495.2419 | 1100.538 | 1.754172 | 541.7535 | 1203.897 | 1544.825 |  |  | 1152.667 | 1.944808 | 628.019 | 1395.598 | 1.778663 | 506.05 | 1124.556 | 1.126768 | 386.0426 | 857.8725 | 1.850806 | 500.4772 | 1112.171 | 1.126778 | 372.2432 | 827.2072 | 1.149465 | 394.5893 | 876.865 | 1.126279 | 386.0384 | 857.863 | 1.22314 | 428.0639 | 951.2531
1.556998 | 496.6742 | 1103.72 | 1.759139 | 542.9392 | 1206.532 | 1548.206 |  |  | 1155.19 | 1.951474 | 629.188 | 1398.196 | 1.783651 | 507.0783 | 1126.841 | 1.128423 | 386.4949 | 858.8776 | 1.857505 | 501.7872 | 1115.083 | 1.128451 | 372.6988 | 828.2196 | 1.153777 | 395.9437 | 879.8749 | 1.127933 | 386.4956 | 858.8792 | 1.226496 | 429.0711 | 953.4913
1.561997 | 498.1247 | 1106.944 | 1.764166 | 544.1424 | 1209.205 | 1551.637 |  |  | 1157.75 | 1.958167 | 630.4224 | 1400.939 | 1.788666 | 508.1942 | 1129.32 | 1.130093 | 387.022 | 860.0488 | 1.8625 | 502.9283 | 1117.618 | 1.130108 | 373.128 | 829.1733 | 1.158272 | 397.1726 | 882.6059 | 1.129595 | 386.9608 | 859.9128 | 1.231465 | 430.5969 | 956.8819
1.566997 | 499.5758 | 1110.169 | 1.769166 | 545.4724 | 1212.161 | 1555.43 |  |  | 1160.58 | 1.963163 | 631.5057 | 1403.346 | 1.793674 | 509.2566 | 1131.681 | 1.131776 | 387.4473 | 860.9941 | 1.867492 | 504.0255 | 1120.057 | 1.131755 | 373.5526 | 830.117 | 1.161691 | 398.4522 | 885.4494 | 1.131274 | 387.4443 | 860.9873 | 1.234826 | 431.6813 | 959.2917
1.571965 | 501.0594 | 1113.465 | 1.774161 | 546.6071 | 1214.682 | 1558.665 |  |  | 1162.994 | 1.969804 | 632.7432 | 1406.096 | 1.798637 | 510.5505 | 1134.557 | 1.133446 | 388.0028 | 862.2285 | 1.872495 | 505.0503 | 1122.334 | 1.133424 | 374.0264 | 831.1698 | 1.165221 | 399.5344 | 887.8541 | 1.132947 | 388.1101 | 862.4668 | 1.238147 | 432.7817 | 961.7371
1.576991 | 502.4253 | 1116.501 | 1.779156 | 547.7913 | 1217.314 | 1562.042 |  |  | 1165.513 | 1.97814 | 633.9606 | 1408.801 | 1.803663 | 511.6284 | 1136.952 | 1.135101 | 388.528 | 863.3955 | 1.879153 | 506.3244 | 1125.165 | 1.135104 | 374.353 | 831.8956 | 1.16882 | 400.7047 | 890.4548 | 1.133781 | 388.3289 | 862.9531 | 1.241489 | 433.8112 | 964.0249
1.580308 | 503.4718 | 1118.826 | 1.784127 | 548.9904 | 1219.979 | 1565.462 |  |  | 1168.065 | 1.988144 | 634.8036 | 1410.675 | 1.808646 | 512.7984 | 1139.552 | 1.13675 | 389.0697 | 864.5993 | 1.884161 | 507.3246 | 1127.388 | 1.13677 | 374.7908 | 832.8684 | 1.172488 | 401.7253 | 892.7229 | 1.135433 | 388.8102 | 864.0226 | 1.246487 | 435.3097 | 967.3549
1.585338 | 504.9829 | 1122.184 | 1.789164 | 550.2672 | 1222.816 | 1569.102 |  |  | 1170.781 | 1.998166 | 634.8069 | 1410.682 | 1.813666 | 513.8733 | 1141.941 | 1.13842 | 389.6008 | 865.7796 | 1.889171 | 508.3473 | 1129.661 | 1.138429 | 375.3234 | 834.0519 | 1.176251 | 402.8239 | 895.1643 | 1.137087 | 389.3471 | 865.2159 | 1.251498 | 436.6877 | 970.417
1.590313 | 506.3789 | 1125.286 | 1.79415 | 551.4485 | 1225.441 | 1572.471 |  |  | 1173.295 | 2.009821 | 635.4008 | 1412.002 | 1.818657 | 514.9807 | 1144.401 | 1.140105 | 390.2421 | 867.2047 | 1.895814 | 509.5759 | 1132.391 | 1.140082 | 375.8193 | 835.154 | 1.18004 | 404.0479 | 897.8843 | 1.138757 | 389.9909 | 866.6465 | 1.256489 | 438.0553 | 973.4563
1.595308 | 507.7298 | 1128.288 | 1.799149 | 552.7389 | 1228.309 | 1576.15 |  |  | 1176.04 | 2.018163 | 636.5189 | 1414.486 | 1.823653 | 516.0546 | 1146.788 | 1.14177 | 390.6412 | 868.0916 | 1.900818 | 510.584 | 1134.631 | 1.141754 | 376.2592 | 836.1316 | 1.183946 | 405.5179 | 901.1509 | 1.142106 | 391.0041 | 868.8979 | 1.261514 | 439.4367 | 976.5261
1.600323 | 509.0538 | 1131.231 | 1.804154 | 553.9781 | 1231.062 | 1579.684 |  |  | 1178.677 | 2.02483 | 637.556 | 1416.791 | 1.828675 | 517.1687 | 1149.264 | 1.14343 | 391.0807 | 869.0682 | 1.907503 | 511.8938 | 1137.542 | 1.143436 | 376.9041 | 837.5646 | 1.187891 | 406.7256 | 903.8346 | 1.146255 | 392.1017 | 871.3371 | 1.266492 | 440.6942 | 979.3205
1.603664 | 510.1274 | 1133.617 | 1.809139 | 555.3062 | 1234.014 | 1583.471 |  |  | 1181.502 | 2.031485 | 638.7787 | 1419.508 | 1.833652 | 518.3271 | 1151.838 | 1.145086 | 391.5945 | 870.21 | 1.914161 | 513.1423 | 1140.316 | 1.145109 | 377.4594 | 838.7986 | 1.191967 | 407.8395 | 906.31 | 1.150445 | 393.3314 | 874.0698 | 1.27149 | 441.9548 | 982.1219
1.608675 | 511.5272 | 1136.727 | 1.814166 | 556.5062 | 1236.68 | 1586.893 |  |  | 1184.056 | 2.03648 | 639.8135 | 1421.808 | 1.838666 | 519.6041 | 1154.676 | 1.146758 | 392.1362 | 871.4138 | 1.922498 | 514.3574 | 1143.016 | 1.146772 | 377.8469 | 839.6598 | 1.196074 | 409.0735 | 909.0521 | 1.153774 | 394.4942 | 876.6537 | 1.276493 | 443.0737 | 984.6082
1.612 | 512.5378 | 1138.973 | 1.819161 | 557.5475 | 1238.994 | 1589.862 |  |  | 1186.271 | 2.041507 | 640.8285 | 1424.063 | 1.84367 | 520.6679 | 1157.04 | 1.14844 | 392.6318 | 872.5152 | 1.929151 | 515.5946 | 1145.766 | 1.148431 | 378.254 | 840.5644 | 1.200287 | 410.3596 | 911.9102 | 1.157233 | 395.5932 | 879.0961 | 1.283156 | 444.3382 | 987.4183
1.616988 | 513.9524 | 1142.116 | 1.82416 | 558.6981 | 1241.551 | 1593.143 |  |  | 1188.719 | 2.048158 | 642.1504 | 1427.001 | 1.848662 | 521.8771 | 1159.727 | 1.150108 | 393.198 | 873.7733 | 1.93582 | 516.7733 | 1148.385 | 1.150092 | 378.8172 | 841.8161 | 1.20453 | 411.7679 | 915.0398 | 1.160807 | 396.5988 | 881.3308 | 1.293159 | 443.9467 | 986.5482
1.621979 | 515.3831 | 1145.296 | 1.829158 | 559.8648 | 1244.144 | 1596.47 |  |  | 1191.202 | 2.053134 | 643.4885 | 1429.975 | 1.853666 | 523.0176 | 1162.261 | 1.151771 | 393.7726 | 875.0501 | 1.942508 | 517.8671875 | 1150.816 | 1.151773 | 379.3305 | 842.9567 | 1.208894 | 413.1436 | 918.0969 | 1.164507 | 397.7891 | 883.9758 | 1.301489 | 442.8696 | 984.1547
1.627004 | 516.7604 | 1148.356 | 1.835817 | 561.3051 | 1247.345 | 1600.577 |  |  | 1194.266 | 2.058165 | 644.4976 | 1432.217 | 1.858631 | 524.0893 | 1164.643 | 1.153427 | 394.2935 | 876.2078 | 1.949167 | 519.1553 | 1153.679 | 1.15345 | 379.8689 | 844.153 | 1.213295 | 414.5049 | 921.122 | 1.167397 | 398.8352 | 886.3005 | 1.311507 | 444.0078 | 986.6841
1.631987 | 518.1086 | 1151.352 | 1.840836 | 562.3288 | 1249.62 | 1603.496 |  |  | 1196.444 | 2.06315 | 645.5783 | 1434.618 | 1.865318 | 525.4103 | 1167.579 | 1.155092 | 394.7229 | 877.1621 | 1.955817 | 520.2647 | 1156.144 | 1.155107 | 380.4191 | 845.3758 | 1.217813 | 416.0565 | 924.57 | 1.17032 | 399.8489 | 888.5531 | 1.316475 | 445.1466 | 989.2147
1.636997 | 519.4421 | 1154.316 | 1.845826 | 563.3865 | 1251.97 | 1606.513 |  |  | 1198.695 | 2.069818 | 646.7157 | 1437.146 | 1.870336 | 526.4335 | 1169.852 | 1.156771 | 395.2839 | 878.4087 | 1.962482 | 521.324 | 1158.498 | 1.156758 | 380.9532 | 846.5628 | 1.220841 | 417.121 | 926.9355 | 1.174374 | 401.1851 | 891.5224 | 1.326494 | 444.6906 | 988.2014
1.641986 | 520.8541 | 1157.453 | 1.85082 | 564.5895 | 1254.643 | 1609.943 |  |  | 1201.254 | 2.076488 | 647.9528 | 1439.895 | 1.876983 | 527.7953 | 1172.878 | 1.158441 | 395.8133 | 879.5851 | 1.969158 | 522.4872 | 1161.083 | 1.158419 | 381.3962 | 847.5471 | 1.223912 | 418.1932 | 929.3182 | 1.17854 | 402.3658 | 894.1461 | 1.331493 | 443.1755 | 984.8345
1.645328 | 521.9465 | 1159.881 | 1.855836 | 565.6804 | 1257.067 | 1613.053 |  |  | 1203.575 | 2.083164 | 649.2823 | 1442.85 | 1.881975 | 528.9008 | 1175.335 | 1.160099 | 396.3638 | 880.8084 | 1.97582 | 523.681 | 1163.735 | 1.1601 | 381.844 | 848.5421 | 1.227026 | 419.2584 | 931.6852 | 1.182857 | 403.7581 | 897.2403 | 1.334833 | 442.0834 | 982.4076
1.650318 | 523.3652 | 1163.034 | 1.86081 | 566.7981 | 1259.551 | 1616.241 |  |  | 1205.953 | 2.089822 | 650.546 | 1445.658 | 1.886998 | 530.0768 | 1177.949 | 1.161754 | 396.879 | 881.9533 | 1.982501 | 524.7158 | 1166.035 | 1.161773 | 382.2356 | 849.4125 | 1.231721 | 420.718 | 934.9289 | 1.186179 | 404.9661 | 899.9247 | 1.344839 | 442.1039 | 982.453
1.655312 | 524.7744 | 1166.165 | 1.865824 | 567.8556 | 1261.901 | 1619.256 |  |  | 1208.203 | 2.094819 | 651.6371 | 1448.082 | 1.891991 | 531.179 | 1180.398 | 1.163419 | 397.464 | 883.2534 | 1.989161 | 525.8112 | 1168.469 | 1.163433 | 382.7994 | 850.6654 | 1.236523 | 422.0718 | 937.9374 | 1.189561 | 406.0794 | 902.3987 | 1.349813 | 443.1326 | 984.739
1.660324 | 526.0555 | 1169.012 | 1.872505 | 569.1221 | 1264.716 | 1622.868 |  |  | 1210.898 | 2.101496 | 652.9142 | 1450.921 | 1.898665 | 532.4807 | 1183.29 | 1.165098 | 397.8925 | 884.2055 | 1.995811 | 527.0182 | 1171.152 | 1.16509 | 383.2575 | 851.6834 | 1.24139 | 423.4408 | 940.9795 | 1.193045 | 407.2095 | 904.9099 | 1.354835 | 444.2492 | 987.2205
1.66531 | 527.296 | 1171.769 | 1.877478 | 570.1278 | 1266.951 | 1625.735 |  |  | 1213.038 | 2.108163 | 654.0269 | 1453.393 | 1.90366 | 533.5118 | 1185.582 | 1.16677 | 398.4706 | 885.4901 | 2.002483 | 528.2374 | 1173.861 | 1.166759 | 383.6974 | 852.6608 | 1.244684 | 424.5309 | 943.402 | 1.197761 | 408.4315 | 907.6255 | 1.359822 | 445.4854 | 989.9676
1.670328 | 528.6028 | 1174.673 | 1.884142 | 571.4101 | 1269.8 | 1629.392 |  |  | 1215.766 | 2.118173 | 655.1879 | 1455.973 | 1.908646 | 534.5732 | 1187.94 | 1.168431 | 399.0551 | 886.7892 | 2.009169 | 529.4279 | 1176.506 | 1.168437 | 384.1076 | 853.5725 | 1.247978 | 425.6447 | 945.877 | 1.201428 | 409.6263 | 910.2808 | 1.364824 | 446.4919 | 992.2043
1.675312 | 529.9883 | 1177.752 | 1.889151 | 572.4771 | 1272.171 | 1632.435 |  |  | 1218.036 | 2.128154 | 653.5773 | 1452.394 | 1.913671 | 535.645 | 1190.322 | 1.170083 | 399.556 | 887.9022 | 2.015832 | 530.7247 | 1179.388 | 1.170116 | 384.6506 | 854.7791 | 1.251329 | 426.7427 | 948.3172 | 1.205129 | 410.8845 | 913.0767 | 1.369827 | 447.7993 | 995.1095
1.680322 | 531.3351 | 1180.745 | 1.895823 | 573.7648 | 1275.033 | 1636.106 |  |  | 1220.776 | 2.131478 | 651.4395 | 1447.643 | 1.918657 | 536.7823 | 1192.85 | 1.171749 | 400.0943 | 889.0985 | 2.022484 | 531.9614 | 1182.136 | 1.171778 | 384.9342 | 855.4093 | 1.254652 | 427.8618 | 950.804 | 1.208948 | 412.2067 | 916.0149 | 1.374803 | 449.0346 | 997.8547
1.685338 | 532.736 | 1183.858 | 1.90083 | 574.8519 | 1277.449 | 1639.206 |  |  | 1223.089 | 2.133154 | 650.1866 | 1444.859 | 1.925312 | 538.1284 | 1195.841 | 1.17343 | 400.6863 | 890.4141 | 2.029147 | 533.183 | 1184.851 | 1.17343 | 385.4951 | 856.6557 | 1.257988 | 428.8659 | 953.0353 | 1.212808 | 413.4837 | 918.8527 | 1.379823 | 450.3658 | 1000.813
1.690319 | 534.0552 | 1186.789 | 1.905828 | 575.8827 | 1279.739 | 1642.146 |  |  | 1225.282 | 2.134827 | 648.8253 | 1441.834 | 1.930334 | 539.2784 | 1198.396 | 1.175105 | 401.172 | 891.4934 | 2.035831 | 534.4595 | 1187.688 | 1.175094 | 386.0014 | 857.7809 | 1.262988 | 430.2326 | 956.0725 | 1.21675 | 414.6237 | 921.3859 | 1.384819 | 451.6443 | 1003.654
1.695337 | 535.4053 | 1189.789 | 1.910803 | 576.9655 | 1282.145 | 1645.233 |  |  | 1227.586 | 2.136491 | 647.588 | 1439.084 | 1.93699 | 540.499 | 1201.109 | 1.176764 | 401.6476 | 892.5503 | 2.042511 | 535.6886 | 1190.419 | 1.176768 | 386.5171 | 858.9268 | 1.26632 | 431.2565 | 958.3478 | 1.220765 | 415.8848 | 924.1885 | 1.389836 | 453.0235 | 1006.719
1.700303 | 536.7654 | 1192.812 | 1.917497 | 578.2079 | 1284.906 | 1648.776 |  |  | 1230.23 | 2.138148 | 646.3823 | 1436.405 | 1.941977 | 541.7068 | 1203.793 | 1.178418 | 402.2117 | 893.8038 | 2.049164 | 536.9384 | 1193.196 | 1.17845 | 387.0158 | 860.0351 | 1.269666 | 432.3929 | 960.8731 | 1.224853 | 417.2343 | 927.1874 | 1.394834 | 454.3438 | 1009.653
1.705322 | 538.1847 | 1195.966 | 1.924178 | 579.4164 | 1287.592 | 1652.222 |  |  | 1232.801 | 2.139817 | 645.2668 | 1433.926 | 1.946994 | 542.8356 | 1206.301 | 1.180081 | 402.7066 | 894.9035 | 2.055812 | 538.244 | 1196.098 | 1.180113 | 387.6895 | 861.5321 | 1.274666 | 433.9252 | 964.2782 | 1.229035 | 418.6939 | 930.4308 | 1.399808 | 455.59 | 1012.422
1.71034 | 539.606 | 1199.124 | 1.929141 | 580.6279 | 1290.284 | 1655.677 |  |  | 1235.379 | 2.143179 | 643.8252 | 1430.723 | 1.951977 | 544.0173 | 1208.927 | 1.181758 | 403.3641 | 896.3647 | 2.062485 | 539.468 | 1198.818 | 1.181766 | 388.1372 | 862.5271 | 1.27802 | 435.0283 | 966.7296 | 1.233289 | 420.0486 | 933.4414 | 1.404835 | 456.9454 | 1015.434
1.715319 | 540.8754 | 1201.945 | 1.93415 | 581.6345 | 1292.521 | 1658.547 |  |  | 1237.52 | 2.154808 | 642.9564 | 1428.792 | 1.958648 | 545.3606 | 1211.912 | 1.183441 | 403.8972 | 897.5493 | 2.067513 | 540.5518 | 1201.226 | 1.183424 | 388.6742 | 863.7205 | 1.282993 | 436.3557 | 969.6794 | 1.237608 | 421.4798 | 936.6217 | 1.409825 | 458.1894 | 1018.199
1.720321 | 542.2405 | 1204.979 | 1.939162 | 582.6918 | 1294.871 | 1661.562 |  |  | 1239.77 | 2.164818 | 643.5767 | 1430.17 | 1.963663 | 546.4058 | 1214.235 | 1.185104 | 404.2829 | 898.4064 | 2.07249 | 541.6395 | 1203.643 | 1.185103 | 389.1669 | 864.8153 | 1.287993 | 437.8432 | 972.985 | 1.241992 | 422.7533 | 939.4517 | 1.414838 | 459.4877 | 1021.084
1.7253 | 543.3987 | 1207.553 | 1.945821 | 584.0445 | 1297.877 | 1665.419 |  |  | 1242.648 | 2.174821 | 644.5038 | 1432.231 | 1.970328 | 547.7369 | 1217.193 | 1.186754 | 404.836 | 899.6355 | 2.077501 | 542.8209 | 1206.269 | 1.186779 | 389.6242 | 865.8315 | 1.292996 | 439.0808 | 975.7351 | 1.246447 | 424.1619 | 942.5819 | 1.419823 | 460.7661 | 1023.925
1.730331 | 544.6836 | 1210.408 | 1.950832 | 585.092 | 1300.205 | 1668.406 |  |  | 1244.877 | 2.184831 | 645.4224 | 1434.272 | 1.975333 | 548.8416 | 1219.648 | 1.188417 | 405.3604 | 900.8008 | 2.084162 | 544.0764 | 1209.059 | 1.188443 | 390.0695 | 866.8212 | 1.297988 | 440.5048 | 978.8995 | 1.251004 | 425.6139 | 945.8087 | 1.424797 | 461.9287 | 1026.508
1.73533 | 545.7764 | 1212.837 | 1.957503 | 586.3796 | 1303.066 | 1672.078 |  |  | 1247.616 | 2.194837 | 646.5748 | 1436.833 | 1.980341 | 549.8508 | 1221.891 | 1.190097 | 405.7418 | 901.6484 | 2.090831 | 545.389 | 1211.976 | 1.190098 | 390.6213 | 868.0473 | 1.303012 | 441.8373 | 981.8608 | 1.255625 | 427.0884 | 949.0854 | 1.429831 | 463.2099 | 1029.355
1.740318 | 547.0652 | 1215.701 | 1.962481 | 587.3798 | 1305.288 | 1674.93 |  |  | 1249.744 | 2.20647 | 647.5737 | 1439.053 | 1.985307 | 550.9603 | 1224.356 | 1.191774 | 406.2798 | 902.844 | 2.097484 | 546.654 | 1214.787 | 1.191756 | 391.1003 | 869.1117 | 1.307984 | 443.3728 | 985.2729 | 1.258749 | 428.1709 | 951.491 | 1.434812 | 464.5696 | 1032.377
1.745332 | 548.3619 | 1218.582 | 1.967498 | 588.4124 | 1307.583 | 1677.875 |  |  | 1251.941 | 2.216495 | 648.5602 | 1441.245 | 1.990332 | 552.0292 | 1226.731 | 1.193438 | 406.9007 | 904.2238 | 2.104138 | 547.916 | 1217.591 | 1.193432 | 391.5958 | 870.2129 | 1.311328 | 444.4091 | 987.5758 | 1.261919 | 429.1912 | 953.7582 | 1.439828 | 465.7897 | 1035.088
1.750314 | 549.5314 | 1221.181 | 1.972486 | 589.6039 | 1310.231 | 1681.272 |  |  | 1254.476 | 2.226483 | 649.6276 | 1443.617 | 1.995329 | 553.2364 | 1229.414 | 1.19509 | 407.4285 | 905.3967 | 2.110837 | 549.1232 | 1220.274 | 1.195107 | 392.0568 | 871.2374 | 1.316305 | 445.9017 | 990.8926 | 1.266684 | 430.6496 | 956.9992 | 1.444812 | 467.101 | 1038.002
1.755337 | 550.889 | 1224.198 | 1.977485 | 590.6339 | 1312.52 | 1684.209 |  |  | 1256.668 | 2.236501 | 650.6409 | 1445.869 | 2.000333 | 554.3017 | 1231.782 | 1.196752 | 407.9382 | 906.5293 | 2.117508 | 550.4338 | 1223.186 | 1.196776 | 392.4645 | 872.1433 | 1.319664 | 447.0363 | 993.4139 | 1.271559 | 432.1352 | 960.3004 | 1.449813 | 468.3793 | 1040.843
1.760331 | 552.1375 | 1226.972 | 1.982497 | 591.7393 | 1314.976 | 1687.361 |  |  | 1259.02 | 2.246496 | 651.6565 | 1448.126 | 2.005326 | 555.487 | 1234.416 | 1.198428 | 408.5219 | 907.8265 | 2.12414 | 551.7606 | 1226.135 | 1.198431 | 392.8994 | 873.1097 | 1.322983 | 448.083 | 995.7401 | 1.276513 | 433.5415 | 963.4256 | 1.454828 | 469.7963 | 1043.992
1.765319 | 553.3699 | 1229.711 | 1.987473 | 592.7916 | 1317.315 | 1690.362 |  |  | 1261.259 | 2.25483 | 652.6801 | 1450.4 | 2.011973 | 556.805 | 1237.344 | 1.200103 | 408.9701 | 908.8225 | 2.129152 | 552.8749 | 1228.611 | 1.200092 | 393.3044 | 874.0097 | 1.328008 | 449.5277 | 998.9504 | 1.279836 | 434.6103 | 965.8006 | 1.459823 | 471.186 | 1047.08
1.770328 | 554.6564 | 1232.57 | 1.99249 | 593.9239 | 1319.831 | 1693.591 |  |  | 1263.668 | 2.261501 | 653.8864 | 1453.081 | 2.016998 | 557.8995 | 1239.777 | 1.201769 | 409.4909 | 909.9799 | 2.135836 | 554.1659 | 1231.48 | 1.201768 | 393.8398 | 875.1995 | 1.331316 | 450.5925 | 1001.317 | 1.283157 | 435.7079 | 968.2399 | 1.464839 | 472.4313 | 1049.847
1.775303 | 555.808 | 1235.129 | 1.997482 | 595.0868 | 1322.415 | 1696.907 |  |  | 1266.142 | 2.268167 | 654.9632 | 1455.474 | 2.023681 | 559.2757 | 1242.835 | 1.203428 | 409.976 | 911.0579 | 2.140829 | 555.171 | 1233.713 | 1.203446 | 394.3555 | 876.3456 | 1.336329 | 452.0757 | 1004.613 | 1.286505 | 436.7794 | 970.6209 | 1.469821 | 473.7835 | 1052.852
1.780325 | 556.9509 | 1237.669 | 2.002494 | 596.3192 | 1325.154 | 1700.421 |  |  | 1268.764 | 2.276492 | 656.167 | 1458.149 | 2.028647 | 560.3119 | 1245.138 | 1.205092 | 410.5562 | 912.3471 | 2.147474 | 556.4162 | 1236.48 | 1.205111 | 394.9182 | 877.596 | 1.341311 | 453.5569 | 1007.904 | 1.289814 | 437.9044 | 973.1208 | 1.474822 | 475.1887 | 1055.975
1.785303 | 557.9722 | 1239.938 | 2.007499 | 597.4945 | 1327.766 | 1703.772 |  |  | 1271.265 | 2.28313 | 657.2685 | 1460.597 | 2.03366 | 561.5472 | 1247.883 | 1.206769 | 411.0718 | 913.4929 | 2.152492 | 557.4423 | 1238.761 | 1.206765 | 395.4959 | 878.8799 | 1.346336 | 454.9949 | 1011.1 | 1.293154 | 438.9987 | 975.5528 | 1.479835 | 476.4389 | 1058.753
1.790313 | 559.1968 | 1242.66 | 2.01247 | 598.6827 | 1330.406 | 1707.161 |  |  | 1273.793 | 2.289811 | 658.5043 | 1463.343 | 2.038667 | 562.7215 | 1250.492 | 1.208448 | 411.7084 | 914.9076 | 2.15916 | 558.7424 | 1241.65 | 1.208423 | 395.9784 | 879.9521 | 1.351331 | 456.4062 | 1014.236 | 1.296487 | 440.0929 | 977.9843 | 1.484821 | 477.8249 | 1061.833
1.795325 | 560.4233 | 1245.385 | 2.017491 | 599.8273 | 1332.949 | 1710.424 |  |  | 1276.228 | 2.296503 | 659.6869 | 1465.971 | 2.043662 | 563.8395 | 1252.977 | 1.210116 | 412.1938 | 915.9863 | 2.164155 | 559.7681 | 1243.929 | 1.210099 | 396.3721 | 880.827 | 1.356326 | 457.8093 | 1017.354 | 1.299808 | 441.1284 | 980.2854 | 1.489841 | 479.1456 | 1064.768
1.800305 | 561.6221 | 1248.049 | 2.022493 | 601.0548 | 1335.677 | 1713.925 |  |  | 1278.84 | 2.303158 | 660.9738 | 1468.831 | 2.050333 | 565.1779 | 1255.951 | 1.211767 | 412.6781 | 917.0624 | 2.169168 | 560.914 | 1246.476 | 1.211774 | 396.7988 | 881.775 | 1.36134 | 459.2654 | 1020.59 | 1.303165 | 442.1303 | 982.5119 | 1.493152 | 480.216 | 1067.147
1.805325 | 562.8243 | 1250.721 | 2.027506 | 602.1398 | 1338.089 | 1717.019 |  |  | 1281.149 | 2.309808 | 662.2859 | 1471.747 | 2.055324 | 566.202 | 1258.227 | 1.213423 | 413.1825 | 918.1833 | 2.17583 | 562.2304 | 1249.401 | 1.21344 | 397.2062 | 882.6805 | 1.366314 | 460.7309 | 1023.846 | 1.30648 | 443.1381 | 984.7513 | 1.498169 | 481.5681 | 1070.151
1.810322 | 564.0696 | 1253.488 | 2.032493 | 603.3718 | 1340.826 | 1720.532 |  |  | 1283.77 | 2.314824 | 663.3054 | 1474.012 | 2.060313 | 567.2554 | 1260.568 | 1.215097 | 413.6212 | 919.1583 | 2.182485 | 563.5247 | 1252.277 | 1.215095 | 397.6198 | 883.5996 | 1.369666 | 461.7497 | 1026.11 | 1.309816 | 444.1527 | 987.0061 | 1.503149 | 482.9819 | 1073.293
1.815335 | 565.2911 | 1256.202 | 2.037466 | 604.629 | 1343.62 | 1724.117 |  |  | 1286.445 | 2.321512 | 664.5961 | 1476.88 | 2.066993 | 568.5397 | 1263.421 | 1.216772 | 414.088 | 920.1954 | 2.189158 | 564.9139 | 1255.364 | 1.216748 | 398.1864 | 884.8587 | 1.37299 | 462.8521 | 1028.56 | 1.314819 | 445.6908 | 990.4241 | 1.508157 | 484.359 | 1076.353
1.82033 | 566.7406 | 1259.424 | 2.042499 | 605.6814 | 1345.959 | 1727.117 |  |  | 1288.684 | 2.328156 | 665.7412 | 1479.425 | 2.071975 | 569.6381 | 1265.862 | 1.218437 | 414.6234 | 921.3854 | 2.194181 | 566.041 | 1257.869 | 1.218425 | 398.7316 | 886.0703 | 1.37632 | 463.878 | 1030.84 | 1.318158 | 446.7726 | 992.8279 | 1.51317 | 485.6809 | 1079.291
1.825307 | 568.0333 | 1262.296 | 2.047487 | 606.8108 | 1348.468 | 1730.338 |  |  | 1291.087 | 2.334813 | 666.7798 | 1481.733 | 2.076982 | 570.6765 | 1268.17 | 1.220092 | 415.2647 | 922.8105 | 2.200824 | 567.3178 | 1260.706 | 1.220101 | 399.2371 | 887.1935 | 1.381328 | 465.4232 | 1034.274 | 1.321501 | 447.9492 | 995.4427 | 1.518151 | 487.0723 | 1082.383
1.830329 | 569.4193 | 1265.376 | 2.052502 | 607.9948 | 1351.1 | 1733.714 |  |  | 1293.606 | 2.341486 | 667.9467 | 1484.326 | 2.081997 | 571.6787 | 1270.397 | 1.221747 | 415.8428 | 924.0952 | 2.207466 | 568.6293 | 1263.621 | 1.221772 | 399.8261 | 888.5025 | 1.384654 | 466.4889 | 1036.642 | 1.324812 | 449.0066 | 997.7925 | 1.523161 | 488.3291 | 1085.176
1.835319 | 570.5782 | 1267.952 | 2.057488 | 609.1564 | 1353.681 | 1737.027 |  |  | 1296.078 | 2.348155 | 669.1694 | 1487.043 | 2.086975 | 572.7571 | 1272.794 | 1.223423 | 416.382 | 925.2933 | 2.214152 | 569.8989 | 1266.442 | 1.223434 | 400.3349 | 889.6331 | 1.389647 | 467.8816 | 1039.737 | 1.328162 | 450.045 | 1000.1 | 1.528131 | 489.7477 | 1088.328
1.840336 | 571.9645 | 1271.032 | 2.062477 | 610.401 | 1356.447 | 1740.576 |  |  | 1298.726 | 2.354829 | 670.3123 | 1489.583 | 2.091995 | 573.9834 | 1275.519 | 1.225102 | 416.7732 | 926.1626 | 2.219167 | 570.9293 | 1268.732 | 1.22509 | 400.8579 | 890.7954 | 1.394652 | 469.3701 | 1043.045 | 1.331492 | 451.0806 | 1002.401 | 1.533161 | 491.0652 | 1091.256
1.84532 | 573.2735 | 1273.941 | 2.067501 | 611.5777 | 1359.062 | 1743.931 |  |  | 1301.229 | 2.361493 | 671.5843 | 1492.41 | 2.096994 | 575.3038 | 1278.453 | 1.226773 | 417.3303 | 927.4006 | 2.224148 | 571.9789 | 1271.064 | 1.226762 | 401.3526 | 891.8947 | 1.397988 | 470.3717 | 1045.27 | 1.336512 | 452.4344 | 1005.41 | 1.536484 | 492.114 | 1093.587
1.850299 | 574.5931 | 1276.874 | 2.072487 | 612.7218 | 1361.604 | 1747.193 |  |  | 1303.663 | 2.368135 | 672.7814 | 1495.07 | 2.102002 | 576.5166 | 1281.148 | 1.228433 | 417.666 | 928.1468 | 2.229159 | 573.0042 | 1273.343 | 1.228446 | 401.7952 | 892.8782 | 1.401317 | 471.4085 | 1047.575 | 1.341483 | 453.8335 | 1008.519 | 1.541505 | 493.4059 | 1096.458
1.855327 | 575.8298 | 1279.622 | 2.077499 | 613.7549 | 1363.9 | 1750.139 |  |  | 1305.861 | 2.37481 | 674.0092 | 1497.798 | 2.107003 | 577.5705 | 1283.49 | 1.230089 | 418.0422 | 928.9827 | 2.23414 | 574.0394 | 1275.643 | 1.23012 | 402.2174 | 893.8165 | 1.40468 | 472.4593 | 1049.91 | 1.344831 | 454.8548 | 1010.788 | 1.546491 | 494.7542 | 1099.454
1.860313 | 577.0189 | 1282.264 | 2.082485 | 614.8668 | 1366.371 | 1753.31 |  |  | 1308.227 | 2.383146 | 675.1707 | 1500.379 | 2.111977 | 578.5916 | 1285.759 | 1.23176 | 418.6091 | 930.2424 | 2.239164 | 575.0565 | 1277.903 | 1.231778 | 402.7167 | 894.926 | 1.407987 | 473.5024 | 1052.228 | 1.349806 | 456.3083 | 1014.018 | 1.551472 | 496.1038 | 1102.453
1.865334 | 578.3583 | 1285.241 | 2.08748 | 615.8697 | 1368.599 | 1756.17 |  |  | 1310.361 | 2.389823 | 676.3449 | 1502.989 | 2.118662 | 579.8847 | 1288.633 | 1.233442 | 419.1606 | 931.4681 | 2.24585 | 576.4364 | 1280.97 | 1.233427 | 403.2296 | 896.0657 | 1.413006 | 474.9013 | 1055.336 | 1.35483 | 457.7595 | 1017.243 | 1.5565 | 497.4843 | 1105.521
1.870313 | 579.7787 | 1288.397 | 2.092497 | 617.0551 | 1371.233 | 1759.55 |  |  | 1312.883 | 2.394823 | 677.4681 | 1505.485 | 2.123672 | 581.0197 | 1291.155 | 1.235113 | 419.6852 | 932.6339 | 2.252491 | 577.6572 | 1283.683 | 1.235094 | 403.8008 | 897.3352 | 1.417977 | 476.2739 | 1058.386 | 1.35815 | 458.7983 | 1019.552 | 1.561489 | 498.9408 | 1108.757
1.87531 | 581.2543 | 1291.676 | 2.097474 | 618.1779 | 1373.729 | 1762.751 |  |  | 1315.272 | 2.399826 | 678.6169 | 1508.038 | 2.128653 | 582.1876 | 1293.75 | 1.236768 | 420.3017 | 934.0037 | 2.257476 | 578.7299 | 1286.066 | 1.236773 | 404.4274 | 898.7276 | 1.423002 | 477.8335 | 1061.852 | 1.36318 | 460.131 | 1022.513 | 1.564844 | 500.0073 | 1111.127
1.88033 | 582.6951 | 1294.878 | 2.1025 | 619.2725 | 1376.161 | 1765.873 |  |  | 1317.601 | 2.4065 | 679.7843 | 1510.632 | 2.133659 | 583.4513 | 1296.558 | 1.240088 | 421.3235 | 936.2743 | 2.264166 | 580.0289 | 1288.953 | 1.238443 | 404.9544 | 899.8986 | 1.426326 | 478.8672 | 1064.149 | 1.366482 | 461.1344 | 1024.743 | 1.56981 | 501.2281 | 1113.84
1.885316 | 583.9467 | 1297.659 | 2.107485 | 620.3717 | 1378.604 | 1769.007 |  |  | 1319.94 | 2.413153 | 680.8564 | 1513.014 | 2.138636 | 584.5355 | 1298.968 | 1.243433 | 422.46 | 938.7999 | 2.269164 | 581.2414 | 1291.648 | 1.240101 | 405.431 | 900.9578 | 1.429684 | 479.9514 | 1066.559 | 1.371496 | 462.5339 | 1027.853 | 1.574825 | 502.6185 | 1116.93
1.890335 | 585.1701 | 1300.378 | 2.112487 | 621.4788 | 1381.064 | 1772.164 |  |  | 1322.295 | 2.419828 | 682.0659 | 1515.702 | 2.145317 | 585.78 | 1301.733 | 1.246745 | 423.6083 | 941.3517 | 2.275809 | 582.5928 | 1294.651 | 1.241754 | 405.9307 | 902.0681 | 1.432989 | 481.0323 | 1068.961 | 1.376477 | 463.9462 | 1030.992 | 1.57982 | 503.8329 | 1119.629
1.895317 | 586.4049 | 1303.122 | 2.117493 | 622.7288 | 1383.842 | 1775.729 |  |  | 1324.955 | 2.424829 | 683.1818 | 1518.182 | 2.15034 | 586.8141 | 1304.031 | 1.250937 | 424.8723 | 944.1606 | 2.28083 | 583.593 | 1296.873 | 1.243421 | 406.2501 | 902.7779 | 1.436321 | 482.084 | 1071.298 | 1.3815 | 465.346 | 1034.102 | 1.584827 | 505.1949 | 1122.655
1.900325 | 587.7946 | 1306.21 | 2.122486 | 624.0597 | 1386.799 | 1779.524 |  |  | 1327.787 | 2.431485 | 684.31 | 1520.689 | 2.155305 | 587.9818 | 1306.626 | 1.255088 | 426.0714 | 946.8253 | 2.2875 | 584.7507 | 1299.446 | 1.245106 | 406.748 | 903.8845 | 1.441299 | 483.527 | 1074.504 | 1.386503 | 466.7503 | 1037.223 | 1.588157 | 506.2083 | 1124.907
1.90533 | 589.114 | 1309.142 | 2.127512 | 625.3188 | 1389.597 | 1783.114 |  |  | 1330.466 | 2.438155 | 685.4246 | 1523.166 | 2.160322 | 589.1188 | 1309.153 | 1.258489 | 427.2545 | 949.4543 | 2.294147 | 586.0555 | 1302.346 | 1.246779 | 407.2885 | 905.0855 | 1.44465 | 484.6495 | 1076.999 | 1.389836 | 467.7554 | 1039.456 | 1.593157 | 507.4001 | 1127.556
1.910312 | 590.3423 | 1311.872 | 2.132483 | 626.4102 | 1392.023 | 1786.226 |  |  | 1332.788 | 2.444822 | 686.5723 | 1525.716 | 2.165324 | 590.1924 | 1311.539 | 1.261985 | 428.305 | 951.7889 | 2.30081 | 587.3069 | 1305.126 | 1.248441 | 407.7674 | 906.1498 | 1.449653 | 485.9648 | 1079.922 | 1.393143 | 468.8002 | 1041.778 | 1.598168 | 508.8709 | 1130.824
1.915335 | 591.525 | 1314.5 | 2.137487 | 627.4686 | 1394.375 | 1789.244 |  |  | 1335.04 | 2.449832 | 687.6093 | 1528.021 | 2.170325 | 591.2382 | 1313.863 | 1.265607 | 429.4479 | 954.3287 | 2.30583 | 588.4078 | 1307.573 | 1.252604 | 409.0417 | 908.9815 | 1.454668 | 487.3745 | 1083.054 | 1.398155 | 470.2703 | 1045.045 | 1.603149 | 510.194 | 1133.764
1.920313 | 592.8459 | 1317.435 | 2.144163 | 628.6879 | 1397.084 | 1792.721 |  |  | 1337.634 | 2.456498 | 688.7542 | 1530.565 | 2.17534 | 592.4813 | 1316.625 | 1.269392 | 430.4714 | 956.6031 | 2.312493 | 589.6472 | 1310.327 | 1.256775 | 410.2617 | 911.6928 | 1.45963 | 488.8201 | 1086.267 | 1.401475 | 471.3445 | 1047.432 | 1.608168 | 511.5562 | 1136.791
1.925318 | 594.201 | 1320.447 | 2.150833 | 629.967 | 1399.927 | 1796.369 |  |  | 1340.355 | 2.463166 | 690.0618 | 1533.471 | 2.180314 | 593.4977 | 1318.884 | 1.272288 | 431.5078 | 958.9062 | 2.319154 | 590.7701 | 1312.822 | 1.260089 | 411.3353 | 914.0785 | 1.464659 | 490.3022 | 1089.56 | 1.404833 | 472.3792 | 1049.732 | 1.613147 | 512.8904 | 1139.757
1.930317 | 595.5352 | 1323.412 | 2.15748 | 631.046 | 1402.324 | 1799.445 |  |  | 1342.651 | 2.468158 | 691.0894 | 1535.754 | 2.185338 | 594.587 | 1321.305 | 1.276317 | 432.7626 | 961.6946 | 2.325819 | 592.0037 | 1315.564 | 1.264268 | 412.5356 | 916.7458 | 1.467975 | 491.3232 | 1091.829 | 1.409812 | 473.7347 | 1052.744 | 1.618163 | 514.2256 | 1142.724
1.935313 | 596.809 | 1326.242 | 2.162485 | 632.0886 | 1404.641 | 1802.418 |  |  | 1344.869 | 2.473173 | 692.1668 | 1538.148 | 2.192002 | 595.919 | 1324.264 | 1.279397 | 433.8817 | 964.1815 | 2.330839 | 593.1024 | 1318.005 | 1.267604 | 413.5384 | 918.9743 | 1.473001 | 492.8452 | 1095.212 | 1.414827 | 475.1468 | 1055.882 | 1.623163 | 515.6235 | 1145.83
1.940344 | 598.1005 | 1329.112 | 2.16749 | 633.2095 | 1407.132 | 1805.615 |  |  | 1347.254 | 2.478143 | 693.1777 | 1540.395 | 2.196983 | 597.1019 | 1326.893 | 1.283632 | 435.0803 | 966.8451 | 2.337487 | 594.2739 | 1320.609 | 1.271987 | 414.6473 | 921.4385 | 1.478001 | 494.1986 | 1098.219 | 1.419823 | 476.4471 | 1058.771 | 1.628141 | 516.9804 | 1148.845
1.945321 | 599.2672 | 1331.705 | 2.172489 | 634.2508 | 1409.446 | 1808.584 |  |  | 1349.47 | 2.484808 | 694.4286 | 1543.175 | 2.202006 | 598.3073 | 1329.572 | 1.286906 | 436.215 | 969.3666 | 2.344158 | 595.4459 | 1323.213 | 1.275596 | 415.835 | 924.0778 | 1.48134 | 495.2783 | 1100.618 | 1.424819 | 477.8817 | 1061.959 | 1.633159 | 518.3021 | 1151.782
1.950332 | 600.4885 | 1334.419 | 2.17751 | 635.3206 | 1411.824 | 1811.635 |  |  | 1351.746 | 2.491492 | 695.6197 | 1545.822 | 2.206986 | 599.3893 | 1331.976 | 1.29136 | 437.4843 | 972.1874 | 2.35082 | 596.6742 | 1325.943 | 1.279375 | 417.077 | 926.8378 | 1.48632 | 496.793 | 1103.984375 | 1.428156 | 478.9477 | 1064.328 | 1.638146 | 519.636 | 1154.747
1.956998 | 601.7438 | 1337.208 | 2.182475 | 636.3962 | 1414.214 | 1814.702 |  |  | 1354.034 | 2.498155 | 696.7756 | 1548.39 | 2.211985 | 600.4522 | 1334.338 | 1.294816 | 438.5893 | 974.6428 | 2.357477 | 597.8727 | 1328.606 | 1.282278 | 418.2533 | 929.4517 | 1.489669 | 497.8753 | 1106.39 | 1.433155 | 480.3163 | 1067.37 | 1.643172 | 520.8514 | 1157.448
1.961988 | 602.9649 | 1339.922 | 2.187488 | 637.599 | 1416.887 | 1818.131 |  |  | 1356.594 | 2.503138 | 697.7761 | 1550.614 | 2.216988 | 601.4677 | 1336.595 | 1.299495 | 439.8575 | 977.461 | 2.364166 | 598.9567 | 1331.015 | 1.286257 | 419.4993 | 932.2206 | 1.494653 | 499.3587 | 1109.686 | 1.43649 | 481.3238 | 1069.608 | 1.648159 | 522.1391 | 1160.309
1.967012 | 604.0836 | 1342.408 | 2.192485 | 638.9131 | 1419.807 | 1821.879 |  |  | 1359.39 | 2.508164 | 698.8606 | 1553.024 | 2.221981 | 602.5219 | 1338.937 | 1.303129 | 441.1222 | 980.2715 | 2.370834 | 600.2252 | 1333.834 | 1.290406 | 420.7072 | 934.905 | 1.499666 | 500.9645 | 1113.255 | 1.439844 | 482.436 | 1072.08 | 1.651496 | 523.1629 | 1162.584
1.971984 | 605.3986 | 1345.33 | 2.199146 | 640.2479 | 1422.773 | 1825.685 |  |  | 1362.229 | 2.514829 | 700.0844 | 1555.743 | 2.228672 | 603.7953 | 1341.767 | 1.306796 | 442.2422 | 982.7605 | 2.377482 | 601.3198 | 1336.266 | 1.294655 | 421.8807 | 937.5127 | 1.504667 | 502.3719 | 1116.382 | 1.444827 | 483.9472 | 1075.438 | 1.656478 | 524.41 | 1165.355
1.976964 | 606.6979 | 1348.218 | 2.20416 | 641.5107 | 1425.579 | 1829.286 |  |  | 1364.916 | 2.519821 | 701.1204 | 1558.045 | 2.233671 | 604.9105 | 1344.246 | 1.310585 | 443.3825 | 985.2945 | 2.38415 | 602.5779 | 1339.062 | 1.299069 | 423.2133 | 940.474 | 1.508002 | 503.5833 | 1119.074 | 1.448168 | 485.0712 | 1077.936 | 1.66149 | 525.6249 | 1168.055
1.981989 | 608.0566 | 1351.237 | 2.209151 | 642.6913 | 1428.203 | 1832.652 |  |  | 1367.428 | 2.526498 | 702.4128 | 1560.917 | 2.238646 | 605.9296875 | 1346.51 | 1.314405 | 444.4824 | 987.7386 | 2.390837 | 603.6221 | 1341.382 | 1.303594 | 424.4762 | 943.2804 | 1.511325 | 504.6189 | 1121.375 | 1.451475 | 486.0907 | 1080.201 | 1.666519 | 526.9503 | 1171.001
1.986975 | 609.3148 | 1354.033 | 2.214152 | 643.9309 | 1430.958 | 1836.187 |  |  | 1370.066 | 2.531503 | 703.4854 | 1563.301 | 2.243671 | 607.1177 | 1349.151 | 1.318328 | 445.8986 | 990.8858 | 2.395834 | 604.683 | 1343.74 | 1.307085 | 425.5296 | 945.6214 | 1.514671 | 505.6189 | 1123.598 | 1.456496 | 487.5068 | 1083.349 | 1.671487 | 528.1733 | 1173.719
1.991997 | 610.5972 | 1356.883 | 2.21916 | 645.0143 | 1433.365 | 1839.276 |  |  | 1372.371 | 2.536475 | 704.5046 | 1565.566 | 2.248657 | 608.3377 | 1351.862 | 1.322302 | 447.2677 | 993.9282 | 2.402478 | 605.9008 | 1346.446 | 1.31183 | 426.9536 | 948.7858 | 1.51965 | 507.0029 | 1126.673 | 1.46149 | 488.933 | 1086.518 | 1.676489 | 529.5672 | 1176.816
1.996968 | 611.7204 | 1359.379 | 2.224144 | 646.0345 | 1435.632 | 1842.186 |  |  | 1374.542 | 2.543161 | 705.6543 | 1568.121 | 2.255324 | 609.6881 | 1354.862 | 1.326373 | 448.5526 | 996.7837 | 2.409147 | 607.1856 | 1349.301 | 1.315504 | 428.0892 | 951.3094 | 1.52466 | 508.4143 | 1129.81 | 1.464847 | 489.9596 | 1088.799 | 1.681485 | 530.8328 | 1179.628
2.001978 | 612.964 | 1362.142 | 2.229172 | 647.2202 | 1438.267 | 1845.566 |  |  | 1377.064 | 2.548171 | 706.7469 | 1570.549 | 2.260322 | 610.7137 | 1357.142 | 1.330514 | 449.7766 | 999.5036 | 2.417485 | 608.3963 | 1351.992 | 1.319217 | 429.2353 | 953.8561 | 1.527988 | 509.423 | 1132.051 | 1.468156 | 490.9649 | 1091.033 | 1.686499 | 532.143 | 1182.54
2.00699 | 614.3397 | 1365.199 | 2.234154 | 648.4324 | 1440.961 | 1849.023 |  |  | 1379.643 | 2.554816 | 708.0421 | 1573.427 | 2.266979 | 611.9582 | 1359.907 | 1.334734 | 451.0109 | 1002.246 | 2.424163 | 609.618 | 1354.707 | 1.323052 | 430.3726 | 956.3836 | 1.531345 | 510.5185 | 1134.486 | 1.473169 | 492.4895 | 1094.421 | 1.691508 | 533.5084 | 1185.574
2.011987 | 615.655 | 1368.122 | 2.239155 | 649.5415 | 1443.426 | 1852.186 |  |  | 1382.003 | 2.559809 | 709.1541 | 1575.898 | 2.271983 | 613.0015 | 1362.226 | 1.339031 | 452.3902 | 1005.311 | 2.430832 | 610.7889 | 1357.309 | 1.326919 | 431.3897 | 958.6438 | 1.534655 | 511.601 | 1136.891 | 1.476471 | 493.5435 | 1096.763 | 1.696478 | 534.9344 | 1188.743
2.017005 | 616.9048 | 1370.9 | 2.244157 | 650.7401 | 1446.089 | 1855.604 |  |  | 1384.553 | 2.566494 | 710.3904 | 1578.645 | 2.277 | 614.0532 | 1364.563 | 1.34339 | 453.7912 | 1008.425 | 2.437484 | 611.9774 | 1359.95 | 1.330893 | 432.5739 | 961.2753 | 1.539663 | 513.0959 | 1140.213 | 1.479821 | 494.585 | 1099.078 | 1.701498 | 536.3242 | 1191.831
2.02198 | 618.2036 | 1373.786 | 2.249151 | 651.9561 | 1448.791 | 1859.071 |  |  | 1387.141 | 2.571482 | 711.4239 | 1580.942 | 2.281963 | 615.1539 | 1367.009 | 1.347819 | 455.1639 | 1011.475 | 2.444154 | 613.1475 | 1362.55 | 1.334913 | 433.8911 | 964.2025 | 1.544635 | 514.479 | 1143.287 | 1.484817 | 495.985 | 1102.189 | 1.706487 | 537.6968 | 1194.882
2.02699 | 619.4672 | 1376.594 | 2.254179 | 653.0852 | 1451.3 | 1862.291 |  |  | 1389.543 | 2.576496 | 712.5016 | 1583.337 | 2.286991 | 616.2559 | 1369.457 | 1.352344 | 456.6396 | 1014.755 | 2.449185 | 614.2214 | 1364.936 | 1.339033 | 435.2636 | 967.2524 | 1.549662 | 515.8054 | 1146.234 | 1.488167 | 497.0149 | 1104.477 | 1.711495 | 538.9668 | 1197.704
2.031996 | 620.8395 | 1379.643 | 2.259152 | 654.1577 | 1453.684 | 1865.349 |  |  | 1391.825 | 2.583155 | 713.7234 | 1586.052 | 2.291983 | 617.3224 | 1371.828 | 1.356931 | 458.1472 | 1018.105 | 2.454159 | 615.2296 | 1367.177 | 1.343202 | 436.5161 | 970.0358 | 1.552985 | 516.8336 | 1148.519 | 1.493152 | 498.5135 | 1107.808 | 1.716499 | 540.1627 | 1200.362
2.036989 | 622.1987 | 1382.664 | 2.264158 | 655.2762 | 1456.169 | 1868.539 |  |  | 1394.205 | 2.588138 | 714.773 | 1588.384 | 2.296994 | 618.3965 | 1374.214 | 1.361616 | 459.6837 | 1021.519 | 2.460813 | 616.4477 | 1369.884 | 1.347472 | 437.6355 | 972.5233 | 1.556343 | 517.872 | 1150.827 | 1.498154 | 499.9905 | 1111.09 | 1.721477 | 541.381 | 1203.069
2.042006 | 623.4066 | 1385.348 | 2.269152 | 656.4362 | 1458.747 | 1871.846 |  |  | 1396.673 | 2.593164 | 715.8249 | 1590.722 | 2.30201 | 619.3971 | 1376.438 | 1.366323 | 461.1137 | 1024.697 | 2.467501 | 617.6589 | 1372.575 | 1.351796 | 438.9389 | 975.4199 | 1.561312 | 519.3079 | 1154.018 | 1.501463 | 501.1864 | 1113.747 | 1.726494 | 542.6544 | 1205.899
2.046984 | 624.4257 | 1387.613 | 2.274154 | 657.6207 | 1461.379 | 1875.224 |  |  | 1399.193 | 2.598158 | 716.8402 | 1592.978 | 2.306977 | 620.4056 | 1378.679 | 1.369533 | 462.1316 | 1026.959 | 2.47418 | 618.6892 | 1374.865 | 1.356226 | 440.3115 | 978.4699 | 1.564663 | 520.4623 | 1156.583 | 1.506498 | 502.6372 | 1116.972 | 1.731475 | 544.0285 | 1208.952
2.051998 | 625.6689 | 1390.375 | 2.279178 | 658.7776 | 1463.95 | 1878.523 |  |  | 1401.655 | 2.603148 | 718.0029 | 1595.562 | 2.313656 | 621.7554 | 1381.679 | 1.372751 | 463.1608 | 1029.246 | 2.480823 | 619.8011 | 1377.336 | 1.360691 | 441.8684 | 981.9298 | 1.569637 | 521.8246 | 1159.61 | 1.511484 | 504.0136 | 1120.03 | 1.736493 | 545.4512 | 1212.114
2.056991 | 626.8192 | 1392.931 | 2.284142 | 659.9725 | 1466.606 | 1881.93 |  |  | 1404.197 | 2.60983 | 719.2993 | 1598.443 | 2.320338 | 623.0007 | 1384.446 | 1.376013 | 464.1639 | 1031.475 | 2.487468 | 620.9418 | 1379.871 | 1.365257 | 443.2789 | 985.0642 | 1.57467 | 523.2844 | 1162.854 | 1.516497 | 505.3759 | 1123.058 | 1.741485 | 546.8185 | 1215.152
2.061983 | 627.9105 | 1395.357 | 2.289147 | 660.9761 | 1468.836 | 1884.792 |  |  | 1406.332 | 2.61482 | 720.3591 | 1600.798 | 2.326999 | 624.35 | 1387.445 | 1.381001 | 465.6886 | 1034.864 | 2.494148 | 622.0775 | 1382.394 | 1.369864 | 444.6488 | 988.1085 | 1.579663 | 524.7057 | 1166.013 | 1.521483 | 506.926 | 1126.502 | 1.746483 | 548.0109 | 1217.802
2.067007 | 629.1926 | 1398.206 | 2.294145 | 662.1115 | 1471.359 | 1888.03 |  |  | 1408.748 | 2.62148 | 721.5383 | 1603.419 | 2.331985 | 625.4133 | 1389.807 | 1.384315 | 466.7068 | 1037.126 | 2.500838 | 623.2135 | 1384.919 | 1.374601 | 446.0636 | 991.2525 | 1.584656 | 526.2273 | 1169.394 | 1.524828 | 508.0562 | 1129.014 | 1.751503 | 549.3591 | 1220.798
2.071977 | 630.2778 | 1400.617 | 2.299155 | 663.217 | 1473.816 | 1891.182 |  |  | 1411.1 | 2.628156 | 722.7955 | 1606.212 | 2.338662 | 626.7081 | 1392.685 | 1.389323 | 468.2115 | 1040.47 | 2.507489 | 624.4597 | 1387.688 | 1.379375 | 447.3573 | 994.1273 | 1.587985 | 527.323 | 1171.829 | 1.528143 | 509.1244 | 1131.388 | 1.75648 | 550.6236 | 1223.608
2.07699 | 631.4478 | 1403.217 | 2.304173 | 664.4015 | 1476.448 | 1894.559 |  |  | 1413.62 | 2.634827 | 724.1703 | 1609.267 | 2.343661 | 627.7272 | 1394.949 | 1.392628 | 469.2904 | 1042.868 | 2.514153 | 625.6188 | 1390.264 | 1.382632 | 448.4046 | 996.4547 | 1.592983 | 528.7289 | 1174.953 | 1.531502 | 510.1255 | 1133.612 | 1.75983 | 551.6358 | 1225.857
2.081971 | 632.6129 | 1405.806 | 2.309134 | 665.5994 | 1479.11 | 1897.975 |  |  | 1416.169 | 2.639812 | 725.2244 | 1611.61 | 2.350318 | 629.0639 | 1397.92 | 1.397654 | 470.8237 | 1046.275 | 2.520818 | 626.7699 | 1392.822 | 1.385874 | 449.4622 | 998.8049 | 1.597998 | 530.1579 | 1178.129 | 1.536489 | 511.5802 | 1136.845 | 1.764819 | 552.9678 | 1228.817
2.086987 | 633.9363 | 1408.747 | 2.314162 | 666.8411 | 1481.869 | 1901.516 |  |  | 1418.811 | 2.646478 | 726.4926 | 1614.428 | 2.355336 | 630.1343 | 1400.299 | 1.400971 | 471.8795 | 1048.621 | 2.527491 | 627.9208 | 1395.38 | 1.390843 | 450.8772 | 1001.949 | 1.602987 | 531.5562 | 1181.236 | 1.541502 | 512.8654 | 1139.701 | 1.769842 | 554.3811 | 1231.958
2.092005 | 635.2751 | 1411.723 | 2.319148 | 668.0373 | 1484.527 | 1904.927 |  |  | 1421.356 | 2.651511 | 727.5135 | 1616.697 | 2.360325 | 631.1995 | 1402.666 | 1.40433 | 472.9453 | 1050.99 | 2.53417 | 629.0989 | 1397.998 | 1.394144 | 451.8801 | 1004.178 | 1.608007 | 533.0043 | 1184.454 | 1.546482 | 514.1507 | 1142.557 | 1.774823 | 555.6409 | 1234.757
2.096983 | 636.5539 | 1414.564 | 2.325823 | 669.4905 | 1487.757 | 1909.071 |  |  | 1424.448 | 2.656487 | 728.547 | 1618.993 | 2.365306 | 632.3133 | 1405.141 | 1.407657 | 474.018 | 1053.373 | 2.540833 | 630.1859 | 1400.413 | 1.397488 | 452.9188 | 1006.486 | 1.612985 | 534.4905 | 1187.757 | 1.549828 | 515.2297 | 1144.955 | 1.779815 | 556.986 | 1237.747
2.101992 | 637.7338 | 1417.186 | 2.330837 | 670.6557 | 1490.346 | 1912.394 |  |  | 1426.927 | 2.661492 | 729.6652 | 1621.478 | 2.371995 | 633.7474 | 1408.328 | 1.411 | 475.1065 | 1055.792 | 2.547486 | 631.2945 | 1402.877 | 1.402496 | 454.2411 | 1009.425 | 1.617999 | 535.993 | 1191.096 | 1.554821 | 516.574 | 1147.942 | 1.784825 | 558.2155 | 1240.479
2.106979 | 638.8102 | 1419.578 | 2.335811 | 671.7242 | 1492.72 | 1915.44 |  |  | 1429.2 | 2.668166 | 730.8596 | 1624.132 | 2.376995 | 634.7603 | 1410.578 | 1.415979 | 476.5836 | 1059.075 | 2.55415 | 632.5609 | 1405.691 | 1.405832 | 455.3318 | 1011.848 | 1.622999 | 537.4312 | 1194.291 | 1.558168 | 517.6609 | 1150.358 | 1.789817 | 559.6305 | 1243.623
2.111996 | 640.0338 | 1422.297 | 2.34082 | 672.9804 | 1495.512 | 1919.023 |  |  | 1431.873 | 2.674838 | 731.9786 | 1626.619 | 2.381993 | 635.8173 | 1412.927 | 1.420994 | 477.9288 | 1062.064 | 2.56082 | 633.7727 | 1408.384 | 1.409175 | 456.3364 | 1014.081 | 1.627981 | 538.8589 | 1197.464 | 1.561482 | 518.7843 | 1152.854 | 1.794845 | 560.905 | 1246.455
2.11701 | 641.3745 | 1425.277 | 2.345828 | 674.08 | 1497.956 | 1922.158 |  |  | 1434.213 | 2.68148 | 733.2083 | 1629.352 | 2.387 | 636.9445 | 1415.432 | 1.425976 | 479.352 | 1065.227 | 2.567493 | 635.0103 | 1411.134 | 1.412476 | 457.3774 | 1016.394 | 1.633003 | 540.2041 | 1200.454 | 1.566506 | 520.2236 | 1156.052 | 1.799819 | 562.3003 | 1249.556
2.121977 | 642.7742 | 1428.387 | 2.350816 | 675.2947 | 1500.655 | 1925.622 |  |  | 1436.797 | 2.686475 | 734.2899 | 1631.755 | 2.391972 | 637.9449 | 1417.655 | 1.431002 | 480.8667 | 1068.593 | 2.574163 | 636.0474 | 1413.439 | 1.415826 | 458.4098 | 1018.688 | 1.637986 | 541.6576 | 1203.684 | 1.569818 | 521.2322 | 1158.294 | 1.804813 | 563.5897 | 1252.421
2.126991 | 644.094 | 1431.32 | 2.355837 | 676.4409 | 1503.202 | 1928.89 |  |  | 1439.236 | 2.69148 | 735.3454 | 1634.101 | 2.397007 | 639.0267 | 1420.059 | 1.434313 | 481.9741 | 1071.053 | 2.580822 | 637.136 | 1415.858 | 1.41915 | 459.4691 | 1021.042 | 1.64299 | 543.1313 | 1206.959 | 1.574841 | 522.5756 | 1161.279 | 1.809829 | 564.9056 | 1255.346
2.131978 | 645.3845 | 1434.188 | 2.36082 | 677.6817 | 1505.959 | 1932.428 |  |  | 1441.876 | 2.696481 | 736.3533 | 1636.341 | 2.403682 | 640.2482 | 1422.774 | 1.437667 | 483.0364 | 1073.414 | 2.587483 | 638.243 | 1418.318 | 1.424166 | 460.965 | 1024.367 | 1.646307 | 544.1361 | 1209.191 | 1.579822 | 523.8416 | 1164.092 | 1.814819 | 566.2664 | 1258.37
2.136999 | 646.7333 | 1437.185 | 2.365832 | 678.8887 | 1508.642 | 1935.87 |  |  | 1444.444 | 2.703159 | 737.6519 | 1639.226 | 2.410317 | 641.5147 | 1425.588 | 1.440992 | 484.1621 | 1075.916 | 2.594167 | 639.579 | 1421.287 | 1.429153 | 462.43 | 1027.622 | 1.649661 | 545.1949 | 1211.544 | 1.583169 | 524.8459 | 1166.324 | 1.819844 | 567.6143 | 1261.365
2.141997 | 648.048 | 1440.107 | 2.370827 | 680.1478 | 1511.439 | 1939.46 |  |  | 1447.123 | 2.711487 | 734.1194 | 1631.376 | 2.415317 | 642.5552 | 1427.9 | 1.444322 | 485.1664 | 1078.148 | 2.600849 | 640.7202 | 1423.823 | 1.434175 | 463.9169 | 1030.927 | 1.654647 | 546.6767 | 1214.837 | 1.588159 | 526.2518 | 1169.448 | 1.82481 | 568.8262 | 1264.058
2.146976 | 649.1263 | 1442.503 | 2.375819 | 681.2075 | 1513.794 | 1942.482 |  |  | 1449.378 | 2.713142 | 729.6198 | 1621.377 | 2.422001 | 643.884 | 1430.853 | 1.447666 | 486.2155 | 1080.479 | 2.607489 | 641.996 | 1426.658 | 1.437478 | 464.9685 | 1033.263 | 1.658008 | 547.6937 | 1217.097 | 1.593173 | 527.6818 | 1172.626 | 1.829819 | 570.167 | 1267.038
2.152 | 650.3151 | 1445.145 | 2.382504 | 682.6464 | 1516.992 | 1946.585 |  |  | 1452.439 | 2.714803 | 725.142 | 1611.427 | 2.428669 | 645.2505 | 1433.89 | 1.450975 | 487.2367 | 1082.748 | 2.612468 | 643.136 | 1429.191 | 1.442508 | 466.393 | 1036.429 | 1.66298 | 549.0948 | 1220.211 | 1.598163 | 529.2332 | 1176.074 | 1.834825 | 571.4756 | 1269.946
2.15698 | 651.6591 | 1448.131 | 2.387487 | 683.751 | 1519.447 | 1949.735 |  |  | 1454.789 | 2.716483 | 720.7229 | 1601.606 | 2.433643 | 646.3531 | 1436.34 | 1.454325 | 488.287 | 1085.082 | 2.619163 | 644.2601 | 1431.689 | 1.447486 | 467.8486 | 1039.664 | 1.667997 | 550.525 | 1223.389 | 1.60149 | 530.2337 | 1178.297 | 1.839818 | 572.8832 | 1273.074
2.161995 | 652.9311 | 1450.958 | 2.392471 | 684.7799 | 1521.733 | 1952.669 |  |  | 1456.979 | 2.718162 | 716.2333 | 1591.63 | 2.438668 | 647.4955 | 1438.879 | 1.457653 | 489.3303 | 1087.401 | 2.625837 | 645.3384 | 1434.085 | 1.452494 | 469.2914 | 1042.87 | 1.672976 | 551.8658 | 1226.368 | 1.606479 | 531.7371 | 1181.638 | 1.844835 | 574.3568 | 1276.348
2.166984 | 654.3616 | 1454.137 | 2.397483 | 686.0956 | 1524.657 | 1956.421 |  |  | 1459.778 | 2.719834 | 711.7246 | 1581.61 | 2.443651 | 648.7161 | 1441.591 | 1.460988 | 490.3972 | 1089.772 | 2.632474 | 646.6229 | 1436.94 | 1.457492 | 470.7206 | 1046.046 | 1.677992 | 553.2253 | 1229.39 | 1.611483 | 533.2819 | 1185.071 | 1.849812 | 575.6672 | 1279.261
2.171982 | 655.5436 | 1456.764 | 2.402474 | 687.1655 | 1527.035 | 1959.472 |  |  | 1462.054 | 2.721494 | 707.3339 | 1571.853 | 2.44866 | 649.7212 | 1443.825 | 1.465995 | 491.8782 | 1093.063 | 2.63914 | 647.8707 | 1439.713 | 1.460833 | 471.7654 | 1048.368 | 1.68302 | 554.558 | 1232.351 | 1.616505 | 534.7062 | 1188.236 | 1.854831 | 576.9881 | 1282.196
2.176998 | 656.8779 | 1459.729 | 2.407501 | 688.4718 | 1529.937 | 1963.197 |  |  | 1464.834 | 2.723155 | 703.051 | 1562.336 | 2.455334 | 650.9855 | 1446.635 | 1.470989 | 493.2926 | 1096.206 | 2.64583 | 649.0306 | 1442.29 | 1.464154 | 472.8944 | 1050.876 | 1.68799 | 555.8783 | 1235.285 | 1.621478 | 536.1232 | 1191.385 | 1.859826 | 578.2012 | 1284.891
2.181969 | 658.0428 | 1462.317 | 2.412482 | 689.6098 | 1532.466 | 1966.442 |  |  | 1467.255 | 2.724833 | 698.7483 | 1552.774 | 2.461993 | 652.1439 | 1449.209 | 1.475965 | 494.7499 | 1099.444 | 2.650843 | 650.0418 | 1444.537 | 1.467501 | 473.9142 | 1053.143 | 1.691331 | 556.8913 | 1237.536 | 1.626486 | 537.4183 | 1194.263 | 1.864819 | 579.5281 | 1287.84
2.186986 | 659.3691 | 1465.265 | 2.417474 | 690.7692 | 1535.043 | 1969.748 |  |  | 1469.722 | 2.72651 | 694.6851 | 1543.745 | 2.468642 | 653.4631 | 1452.14 | 1.47931 | 495.8146 | 1101.81 | 2.657482 | 651.0966 | 1446.881 | 1.470812 | 474.9482 | 1055.44 | 1.696305 | 558.3267 | 1240.726 | 1.631482 | 538.7194 | 1197.154 | 1.869839 | 580.8685 | 1290.819
2.19198 | 660.5066 | 1467.792 | 2.422498 | 691.9619 | 1537.693 | 1973.149 |  |  | 1472.259 | 2.731476 | 696.0972 | 1546.883 | 2.473655 | 654.6026 | 1454.672 | 1.484315 | 497.2966 | 1105.104 | 2.664148 | 652.2947 | 1449.544 | 1.474153 | 475.9521 | 1057.671 | 1.70134 | 559.7741 | 1243.942 | 1.636494 | 540.1658 | 1200.368 | 1.87482 | 582.2375 | 1293.861
2.196989 | 661.7516 | 1470.559 | 2.42749 | 693.1472 | 1540.327 | 1976.529 |  |  | 1474.781 | 2.734829 | 697.1003 | 1549.112 | 2.478655 | 655.7449 | 1457.211 | 1.487664 | 498.451 | 1107.669 | 2.669172 | 653.3219 | 1451.826 | 1.479149 | 477.2367 | 1060.526 | 1.706326 | 561.0467 | 1246.77 | 1.641515 | 541.5845 | 1203.521 | 1.879831 | 583.5064 | 1296.681
2.201999 | 662.9177 | 1473.15 | 2.432514 | 694.2641 | 1542.809 | 1979.714 |  |  | 1477.158 | 2.73981 | 698.4841 | 1552.187 | 2.483657 | 656.8737 | 1459.719 | 1.492647 | 499.8538 | 1110.786 | 2.675831 | 654.6719 | 1454.827 | 1.484175 | 478.7186 | 1063.819 | 1.711334 | 562.3253 | 1249.612 | 1.644824 | 542.67 | 1205.933 | 1.884818 | 584.7055 | 1299.346
2.206968 | 664.1808 | 1475.957 | 2.437484 | 695.4742 | 1545.498 | 1983.164 |  |  | 1479.732 | 2.744837 | 699.6762 | 1554.836 | 2.490332 | 658.0434 | 1462.319 | 1.495988 | 500.8978 | 1113.106 | 2.682485 | 655.9669 | 1457.704 | 1.489148 | 480.1394 | 1066.976 | 1.71633 | 563.6765 | 1252.614 | 1.648154 | 543.7141 | 1208.254 | 1.889821 | 585.9664 | 1302.147
2.211993 | 665.4067 | 1478.682 | 2.442488 | 696.5762 | 1547.947 | 1986.307 |  |  | 1482.077 | 2.749816 | 701.0219 | 1557.826 | 2.496991 | 659.2625 | 1465.028 | 1.500969 | 502.3077 | 1116.239 | 2.689149 | 657.1243 | 1460.276 | 1.494162 | 481.5649 | 1070.144 | 1.721312 | 565.1281 | 1255.84 | 1.653152 | 545.0254 | 1211.168 | 1.894841 | 587.2894 | 1305.087
2.216994 | 666.6179 | 1481.373 | 2.447501 | 697.7461 | 1550.546875 | 1989.643 |  |  | 1484.566 | 2.754829 | 702.294 | 1560.653 | 2.501987 | 660.34 | 1467.422 | 1.506 | 503.8093 | 1119.576 | 2.695827 | 658.3198 | 1462.933 | 1.499145 | 482.9875 | 1073.306 | 1.726334 | 566.6346 | 1259.188 | 1.658169 | 546.3689 | 1214.153 | 1.899819 | 588.8185 | 1308.486
2.222004 | 667.6721 | 1483.716 | 2.45249 | 698.8064 | 1552.903 | 1992.666 |  |  | 1486.822 | 2.759833 | 703.662 | 1563.693 | 2.507019 | 661.4182 | 1469.818 | 1.509323 | 504.8152 | 1121.811 | 2.702508 | 659.4872 | 1465.527 | 1.504159 | 484.4409 | 1076.535 | 1.731323 | 567.9697 | 1262.155 | 1.663155 | 547.7272 | 1217.171 | 1.904833 | 590.216 | 1311.591
2.226995 | 668.8544 | 1486.343 | 2.457505 | 699.9788 | 1555.508 | 1996.009 |  |  | 1489.317 | 2.764808 | 704.825 | 1566.278 | 2.513666 | 662.7825 | 1472.85 | 1.514341 | 506.2695 | 1125.043 | 2.70748 | 660.5195 | 1467.821 | 1.507504 | 485.4926 | 1078.872 | 1.737978 | 569.3521 | 1265.227 | 1.668173 | 549.1354 | 1220.301 | 1.909806 | 591.527 | 1314.504
2.231968 | 669.9604 | 1488.801 | 2.462478 | 701.1233 | 1558.052 | 1999.273 |  |  | 1491.752 | 2.768158 | 705.8402 | 1568.534 | 2.520311 | 663.8618 | 1475.248 | 1.519305 | 507.7211 | 1128.269 | 2.714141 | 661.7297 | 1470.511 | 1.510852 | 486.5282 | 1081.174 | 1.742996 | 570.3636 | 1267.475 | 1.673146 | 550.6399 | 1223.644 | 1.914824 | 592.7225 | 1317.161
2.237 | 671.2025 | 1491.561 | 2.467492 | 702.2978 | 1560.662 | 2002.622 |  |  | 1494.251 | 2.773146 | 707.1718 | 1571.493 | 2.525333 | 664.987 | 1477.749 | 1.524321 | 509.1827 | 1131.517 | 2.720828 | 662.7791 | 1472.842 | 1.515826 | 487.9311 | 1084.291 | 1.747976 | 571.522 | 1270.049 | 1.678156 | 552.1564 | 1227.014 | 1.919837 | 593.9882 | 1319.974
2.24199 | 672.4306 | 1494.29 | 2.474162 | 703.6658 | 1563.702 | 2006.523 |  |  | 1497.161 | 2.778174 | 708.4456 | 1574.324 | 2.530344 | 666.0664 | 1480.148 | 1.529318 | 510.589 | 1134.642 | 2.727509 | 663.8526 | 1475.228 | 1.520812 | 489.321 | 1087.38 | 1.752995 | 572.9339 | 1273.186 | 1.68316 | 553.6083 | 1230.241 | 1.924813 | 595.3838 | 1323.075
2.247001 | 673.8436 | 1497.43 | 2.480815 | 705.0435 | 1566.763 | 2010.451 |  |  | 1500.092 | 2.783145 | 709.6697 | 1577.044 | 2.535312 | 667.2255 | 1482.723 | 1.532664 | 511.5972 | 1136.883 | 2.734159 | 664.8972 | 1477.549 | 1.525834 | 490.7844 | 1090.632 | 1.757985 | 574.1551 | 1275.9 | 1.68814 | 555.0068 | 1233.349 | 1.928153 | 596.4539 | 1325.453
2.251989 | 675.0284 | 1500.063 | 2.485815 | 706.1619 | 1569.249 | 2013.64 |  |  | 1502.472 | 2.78815 | 710.9302 | 1579.845 | 2.540327 | 668.2346 | 1484.966 | 1.537653 | 513.0109 | 1140.024 | 2.740804 | 666.2461 | 1480.546875 | 1.529169 | 491.7892 | 1092.865 | 1.762984 | 575.1992 | 1278.22 | 1.693161 | 556.4431 | 1236.54 | 1.933127 | 597.6536 | 1328.119
2.256974 | 676.2287 | 1502.73 | 2.490829 | 707.3134 | 1571.807 | 2016.924 |  |  | 1504.922 | 2.793145 | 712.084 | 1582.409 | 2.546996 | 669.5058 | 1487.791 | 1.542651 | 514.3796 | 1143.066 | 2.747497 | 667.3972 | 1483.105 | 1.534176 | 493.2472 | 1096.105 | 1.768003 | 576.4597 | 1281.022 | 1.698148 | 557.9124 | 1239.805 | 1.936488 | 598.6658 | 1330.369
2.262 | 677.3968 | 1505.326 | 2.495806 | 708.4947 | 1574.433 | 2020.292 |  |  | 1507.436 | 2.798151 | 713.1802 | 1584.845 | 2.551991 | 670.5848 | 1490.189 | 1.547665 | 515.842 | 1146.316 | 2.754177 | 668.6156 | 1485.812 | 1.539149 | 494.6677 | 1099.262 | 1.772981 | 577.8608 | 1284.135 | 1.701501 | 559.0366 | 1242.304 | 1.941487 | 599.8804 | 1333.068
2.266986 | 678.623 | 1508.051 | 2.500827 | 709.5934 | 1576.874 | 2023.425 |  |  | 1509.773 | 2.803174 | 714.2722 | 1587.272 | 2.55866 | 671.8829 | 1493.073 | 1.552645 | 517.1789 | 1149.286 | 2.760826 | 669.8228 | 1488.495 | 1.544167 | 496.0841 | 1102.409 | 1.777997 | 579.3474 | 1287.439 | 1.706478 | 560.4651 | 1245.478 | 1.946505 | 601.1602 | 1335.912
2.271995 | 679.7678 | 1510.595 | 2.505827 | 710.7258 | 1579.391 | 2026.655 |  |  | 1512.183 | 2.808147 | 715.3323 | 1589.627 | 2.565328 | 673.0589 | 1495.686 | 1.555997 | 518.2047 | 1151.566 | 2.76748 | 671.0599 | 1491.244 | 1.549151 | 497.4625 | 1105.472 | 1.782998 | 580.7623 | 1290.583 | 1.711496 | 561.8282 | 1248.507 | 1.95147 | 602.458 | 1338.796
2.276982 | 680.9313 | 1513.181 | 2.51083 | 711.8316 | 1581.848 | 2029.808 |  |  | 1514.535 | 2.813155 | 716.3414 | 1591.87 | 2.571995 | 674.3845 | 1498.632 | 1.560976 | 519.7285 | 1154.952 | 2.774157 | 672.2516 | 1493.892 | 1.554162 | 498.8828 | 1108.628 | 1.787995 | 582.0415 | 1293.426 | 1.7165 | 563.25 | 1251.667 | 1.95649 | 603.897 | 1341.993
2.281975 | 682.1017 | 1515.782 | 2.515837 | 712.9432 | 1584.318 | 2032.978 |  |  | 1516.901 | 2.81815 | 717.4977 | 1594.439 | 2.576982 | 675.661 | 1501.469 | 1.564325 | 520.7914 | 1157.314 | 2.78083 | 673.534 | 1496.742 | 1.559167 | 500.1996 | 1111.555 | 1.792999 | 583.2514 | 1296.114 | 1.721495 | 564.7592 | 1255.02 | 1.961491 | 605.2922 | 1345.094
2.287001 | 683.3068 | 1518.459 | 2.520805 | 714.0386 | 1586.753 | 2036.101 |  |  | 1519.231 | 2.823157 | 718.5069 | 1596.682 | 2.582 | 676.89 | 1504.2 | 1.569316 | 522.3323 | 1160.739 | 2.787506 | 674.7977 | 1499.551 | 1.564145 | 501.5952 | 1114.656 | 1.797973 | 584.4721 | 1298.827 | 1.724833 | 565.7827 | 1257.295 | 1.964834 | 606.3028 | 1347.34
2.291971 | 684.6479 | 1521.44 | 2.52583 | 715.1133 | 1589.141 | 2039.166 |  |  | 1521.518 | 2.828178 | 719.544 | 1598.987 | 2.586979 | 677.9235 | 1506.497 | 1.572663 | 523.3347 | 1162.966 | 2.794167 | 675.8776 | 1501.95 | 1.569162 | 502.984 | 1117.742 | 1.802998 | 585.7705 | 1301.712 | 1.729816 | 567.2093 | 1260.465 | 1.969834 | 607.5807 | 1350.179
2.296997 | 685.8682 | 1524.151 | 2.530829 | 716.2079 | 1591.573 | 2042.287 |  |  | 1523.847 | 2.833142 | 720.6556 | 1601.457 | 2.595314 | 679.2222 | 1509.383 | 1.575984 | 524.3662 | 1165.258 | 2.80249 | 677.1487 | 1504.775 | 1.574142 | 504.2603 | 1120.579 | 1.80799 | 586.9556 | 1304.346 | 1.734826 | 568.5667 | 1263.482 | 1.974812 | 608.7844 | 1352.854
2.301986 | 687.0233 | 1526.718 | 2.535828 | 717.4067 | 1594.237 | 2045.705 |  |  | 1526.397 | 2.838156 | 721.84 | 1604.089 | 2.601988 | 680.5386 | 1512.308 | 1.580984 | 525.8547 | 1168.566 | 2.809149 | 678.3981 | 1507.551 | 1.579162 | 505.4895 | 1123.31 | 1.812998 | 588.3659 | 1307.48 | 1.739822 | 569.8958 | 1266.435 | 1.979828 | 609.9443 | 1355.432
2.306988 | 688.0693 | 1529.043 | 2.54082 | 718.5953 | 1596.878 | 2049.095 |  |  | 1528.926 | 2.843149 | 722.9713 | 1606.603 | 2.60701 | 681.6427 | 1514.762 | 1.585976 | 527.2958 | 1171.768 | 2.815817 | 679.7038 | 1510.453 | 1.584151 | 506.5755 | 1125.723 | 1.817994 | 589.5871 | 1310.194 | 1.744844 | 571.3252 | 1269.612 | 1.984811 | 611.2988 | 1358.442
2.311992 | 689.1119 | 1531.36 | 2.545795 | 719.6783 | 1599.285 | 2052.183 |  |  | 1531.231 | 2.848163 | 724.1279 | 1609.173 | 2.611982 | 682.6994 | 1517.11 | 1.591005 | 528.7375 | 1174.972 | 2.822491 | 680.8846 | 1513.077 | 1.589153 | 507.9083 | 1128.685 | 1.822972 | 590.877 | 1313.06 | 1.749821 | 572.6486 | 1272.552 | 1.989834 | 612.6714 | 1361.492
2.316983 | 690.3212 | 1534.047 | 2.552495 | 720.9215 | 1602.048 | 2055.728 |  |  | 1533.876 | 2.854838 | 725.3372 | 1611.86 | 2.617 | 683.7404 | 1519.423 | 1.595977 | 530.1407 | 1178.09 | 2.829169 | 682.0945 | 1515.766 | 1.594171 | 509.0494 | 1131.221 | 1.828003 | 592.1793 | 1315.954 | 1.754805 | 573.9376 | 1275.417 | 1.993147 | 613.6722 | 1363.716
2.322007 | 691.6364 | 1536.97 | 2.559177 | 722.2473 | 1604.994 | 2059.508 |  |  | 1536.696 | 2.861495 | 726.6454 | 1614.768 | 2.621977 | 684.9146 | 1522.032 | 1.59933 | 531.1457 | 1180.324 | 2.835821 | 683.1628 | 1518.14 | 1.599147 | 510.3784 | 1134.174 | 1.832989 | 593.4227 | 1318.717 | 1.759828 | 575.3242 | 1278.498 | 1.998172 | 615.0123 | 1366.694
2.326983 | 692.8305 | 1539.623 | 2.564145 | 723.439 | 1607.642 | 2062.907 |  |  | 1539.232 | 2.868153 | 727.8115 | 1617.359 | 2.62699 | 685.9848 | 1524.411 | 1.602638 | 532.1985 | 1182.663 | 2.842468 | 684.374 | 1520.831 | 1.604164 | 511.724 | 1137.164 | 1.838002 | 594.7744 | 1321.721 | 1.763162 | 576.3455 | 1280.768 | 2.003162 | 616.1851 | 1369.3
2.331984 | 694.1603 | 1542.579 | 2.569157 | 724.5648 | 1610.144 | 2066.117 |  |  | 1541.627 | 2.873158 | 728.8219 | 1619.604 | 2.632004 | 687.0229 | 1526.718 | 1.607657 | 533.6539 | 1185.897 | 2.849154 | 685.5751 | 1523.5 | 1.609166 | 513.187 | 1140.415 | 1.84299 | 596.177 | 1324.838 | 1.768174 | 577.7496 | 1283.888 | 2.00816 | 617.4391 | 1372.087
2.336987 | 695.3102 | 1545.134 | 2.574166 | 725.6978 | 1612.662 | 2069.348 |  |  | 1544.038 | 2.879833 | 730.1154 | 1622.479 | 2.638653 | 688.2503 | 1529.445 | 1.610986 | 534.7669 | 1188.371 | 2.854179 | 686.6337 | 1525.853 | 1.612511 | 514.2153 | 1142.701 | 1.847974 | 597.5512 | 1327.892 | 1.771495 | 578.8179 | 1286.262 | 2.013166 | 618.7158 | 1374.924
2.34198 | 696.4814 | 1547.737 | 2.579159 | 726.7397 | 1614.977 | 2072.319 |  |  | 1546.255 | 2.884814 | 731.2171 | 1624.927 | 2.645301 | 689.4318 | 1532.071 | 1.616017 | 536.0897 | 1191.31 | 2.860825 | 687.7628 | 1528.362 | 1.617489 | 515.5735 | 1145.719 | 1.853001 | 598.851 | 1330.78 | 1.776499 | 580.2747 | 1289.499 | 2.018152 | 619.8969 | 1377.549
2.347009 | 697.6543 | 1550.343 | 2.584173 | 727.9044 | 1617.565 | 2075.64 |  |  | 1548.733 | 2.891474 | 732.5499 | 1627.889 | 2.650336 | 690.5272 | 1534.505 | 1.620984 | 537.5504 | 1194.556 | 2.869143 | 689.0524 | 1531.228 | 1.622482 | 516.842 | 1148.538 | 1.857981 | 600.0364 | 1333.414 | 1.781483 | 581.6015625 | 1292.448 | 2.023183 | 621.0518 | 1380.115
2.351979 | 698.7203 | 1552.712 | 2.589144 | 728.9984 | 1619.996 | 2078.759 |  |  | 1551.06 | 2.898153 | 733.8803 | 1630.845 | 2.657004 | 691.9252 | 1537.611 | 1.624327 | 538.658 | 1197.018 | 2.875823 | 690.2495 | 1533.888 | 1.627493 | 518.0848 | 1151.3 | 1.862995 | 601.274 | 1336.165 | 1.784838 | 582.6023 | 1294.672 | 2.028155 | 622.3494 | 1382.999
2.356982 | 699.9665 | 1555.481 | 2.594154 | 730.0942 | 1622.432 | 2081.884 |  |  | 1553.392 | 2.904836 | 735.174 | 1633.72 | 2.661981 | 693.0275 | 1540.061 | 1.629301 | 539.973 | 1199.94 | 2.882501 | 691.4375 | 1536.528 | 1.632487 | 519.2988 | 1153.997 | 1.867992 | 602.5255 | 1338.945 | 1.789825 | 584.0036 | 1297.786 | 2.0315 | 623.3545 | 1385.232
2.361989 | 701.1994 | 1558.221 | 2.599149 | 731.1796 | 1624.844 | 2084.979 |  |  | 1555.701 | 2.90981 | 736.1749 | 1635.944 | 2.666995 | 694.0489 | 1542.331 | 1.632665 | 541.0204 | 1202.268 | 2.889162 | 692.5786 | 1539.064 | 1.637513 | 520.4047 | 1156.455 | 1.872985 | 603.7895 | 1341.754 | 1.794843 | 585.4032 | 1300.896 | 2.036467 | 624.806 | 1388.458
2.37201 | 699.999 | 1555.553 | 2.604144 | 732.2889 | 1627.309 | 2088.142 |  |  | 1558.062 | 2.916476 | 737.4946 | 1638.877 | 2.671978 | 695.2238 | 1544.942 | 1.637652 | 542.4592 | 1205.465 | 2.895829 | 693.6147 | 1541.366 | 1.642485 | 521.6501 | 1159.223 | 1.878001 | 605.0097 | 1344.466 | 1.799813 | 586.8551 | 1304.122 | 2.041488 | 626.1203 | 1391.378
2.376977 | 698.6198 | 1552.488 | 2.609156 | 733.4814 | 1629.959 | 2091.543 |  |  | 1560.599 | 2.923157 | 738.8013 | 1641.781 | 2.678656 | 696.4943 | 1547.765 | 1.642677 | 543.6757 | 1208.168 | 2.90249 | 694.8635 | 1544.141 | 1.647483 | 522.7472 | 1161.66 | 1.882983 | 606.1918 | 1347.093 | 1.804821 | 588.2292 | 1307.176 | 2.046497 | 627.4056 | 1394.235
2.386987 | 698.0817 | 1551.293 | 2.614141 | 734.681 | 1632.625 | 2094.964 |  |  | 1563.151 | 2.929846 | 740.1761 | 1644.836 | 2.68533 | 697.5718 | 1550.16 | 1.647648 | 545.1584 | 1211.463 | 2.909149 | 696.0452 | 1546.767 | 1.652497 | 523.8625 | 1164.139 | 1.88801 | 607.3604 | 1349.69 | 1.809825 | 589.6697 | 1310.377 | 2.051481 | 628.6241 | 1396.942
2.397 | 698.6059 | 1552.458 | 2.619164 | 735.7957 | 1635.102 | 2098.142 |  |  | 1565.523 | 2.93649 | 741.4293 | 1647.621 | 2.692002 | 698.8686 | 1553.041 | 1.652647 | 546.524 | 1214.498 | 2.915828 | 697.3386 | 1549.641 | 1.657486 | 521.569 | 1159.042 | 1.894672 | 608.6238 | 1352.497 | 1.814806 | 591.0496 | 1313.444 | 2.056494 | 630.0632 | 1400.141
2.406997 | 699.8323 | 1555.183 | 2.624152 | 736.9333 | 1637.63 | 2101.386 |  |  | 1567.943 | 2.943132 | 742.6596 | 1650.355 | 2.696979 | 699.923 | 1555.384 | 1.657664 | 547.994 | 1217.764 | 2.922501 | 698.4333 | 1552.074 | 1.659156 | 519.0642 | 1153.476 | 1.901318 | 609.7116 | 1354.915 | 1.819827 | 592.3723 | 1316.383 | 2.061471 | 631.3922 | 1403.094
2.413665 | 700.8549 | 1557.455 | 2.63082 | 738.3226 | 1640.717 | 2105.348 |  |  | 1570.899 | 2.949828 | 743.7711 | 1652.825 | 2.702 | 700.9448 | 1557.655 | 1.662648 | 549.4362 | 1220.969 | 2.92915 | 699.5895 | 1554.643 | 1.660838 | 516.5015 | 1147.781 | 1.911341 | 610.2372 | 1356.083 | 1.824808 | 593.6217 | 1319.159 | 2.066502 | 632.6171875 | 1405.816
2.42032 | 702.0431 | 1560.096 | 2.635848 | 739.3868 | 1643.082 | 2108.382 |  |  | 1573.163 | 2.956507 | 745.0848 | 1655.744 | 2.706995 | 701.9897 | 1559.977 | 1.665997 | 550.4762 | 1223.28 | 2.935813 | 700.6791 | 1557.065 | 1.662514 | 514.0586 | 1142.352 | 1.922987 | 609.2398 | 1353.866 | 1.829828 | 595.0035 | 1322.23 | 2.071505 | 633.8387 | 1408.53
2.426984 | 703.1705 | 1562.601 | 2.640823 | 740.4419 | 1645.426 | 2111.391 |  |  | 1575.408 | 2.961479 | 746.1088 | 1658.02 | 2.711995 | 703.0393 | 1562.31 | 1.670972 | 551.8848 | 1226.411 | 2.942488 | 701.8976 | 1559.772 | 1.664167 | 511.5464 | 1136.77 | 1.934653 | 608.8386 | 1352.975 | 1.83482 | 596.2953 | 1325.101 | 2.076486 | 635.0483 | 1411.218
2.433657 | 704.3871 | 1565.305 | 2.645822 | 741.4763 | 1647.725 | 2114.341 |  |  | 1577.609 | 2.96814 | 747.3501 | 1660.778 | 2.718668 | 704.3052 | 1565.123 | 1.675991 | 553.3607 | 1229.69 | 2.949166 | 703.0663 | 1562.37 | 1.665817 | 509.0949 | 1131.322 | 1.944656 | 609.8471 | 1355.216 | 1.839819 | 597.6335 | 1328.075 | 2.081496 | 636.3315 | 1414.07
2.440328 | 705.6351 | 1568.078 | 2.6525 | 742.7693 | 1650.599 | 2118.028 |  |  | 1580.36 | 2.974827 | 748.5343 | 1663.41 | 2.725327 | 705.4969 | 1567.771 | 1.679303 | 554.5174 | 1232.261 | 2.955845 | 704.2581 | 1565.018 | 1.667479 | 506.6378 | 1125.862 | 1.952987 | 610.9765 | 1357.726 | 1.843167 | 598.7224 | 1330.494 | 2.08648 | 637.6049 | 1416.9
2.445319 | 706.7948 | 1570.655 | 2.657487 | 743.865 | 1653.033 | 2121.152 |  |  | 1582.691 | 2.981503 | 749.7573 | 1666.127 | 2.730314 | 706.5133 | 1570.03 | 1.684328 | 556.0041 | 1235.565 | 2.962487 | 705.3093 | 1567.354 | 1.669158 | 504.2277 | 1120.506 | 1.959651 | 612.1354 | 1360.301 | 1.846512 | 599.7281 | 1332.729 | 2.091506 | 638.856 | 1419.68
2.451988 | 708.1093 | 1573.576 | 2.662498 | 745.0785 | 1655.73 | 2124.612 |  |  | 1585.273 | 2.988155 | 750.9671 | 1668.816 | 2.737006 | 707.7434 | 1572.763 | 1.687638 | 557.0132 | 1237.807 | 2.969139 | 706.3279 | 1569.618 | 1.670829 | 501.8071 | 1115.127 | 1.966311 | 613.3979 | 1363.106 | 1.851495 | 601.2317 | 1336.07 | 2.096492 | 640.1935 | 1422.652
2.457005 | 709.1378 | 1575.862 | 2.667489 | 746.2248 | 1658.277 | 2127.881 |  |  | 1587.712 | 2.99481 | 752.0829 | 1671.295 | 2.742004 | 708.8349 | 1575.189 | 1.692663 | 558.3806 | 1240.846 | 2.975827 | 707.4972 | 1572.216 | 1.672487 | 499.7793 | 1110.621 | 1.97133 | 614.4911 | 1365.536 | 1.856486 | 602.7096 | 1339.355 | 2.101484 | 641.5532 | 1425.674
2.463652 | 710.3056 | 1578.457 | 2.674138 | 747.4653 | 1661.034 | 2131.418 |  |  | 1590.352 | 3.001476 | 753.1962 | 1673.769 | 2.748641 | 710.1192 | 1578.043 | 1.697644 | 559.7557 | 1243.902 | 2.982513 | 708.5289 | 1574.509 | 1.67749 | 501.2527 | 1113.895 | 1.977991 | 615.7242 | 1368.276 | 1.861495 | 604.0819 | 1342.404 | 2.106496 | 642.9023 | 1428.671875
2.468652 | 711.3378 | 1580.751 | 2.679162 | 748.5045 | 1663.343 | 2134.381 |  |  | 1592.563 | 3.006496 | 754.2044 | 1676.01 | 2.753661 | 711.1649 | 1580.366 | 1.700999 | 560.7617 | 1246.137 | 2.989161 | 709.7948 | 1577.322 | 1.682485 | 502.6501 | 1117 | 1.984658 | 616.8939 | 1370.875 | 1.866487 | 605.3393 | 1345.198 | 2.111475 | 644.296 | 1431.769
2.472002 | 710.087 | 1577.971 | 2.684163 | 749.5465 | 1665.659 | 2137.353 |  |  | 1594.78 | 3.013159 | 755.4598 | 1678.8 | 2.760351 | 712.329 | 1582.953 | 1.705977 | 562.2173 | 1249.372 | 2.995811 | 710.8264 | 1579.614 | 1.687502 | 504.1046 | 1120.233 | 1.991313 | 617.9255 | 1373.168 | 1.871513 | 606.7463 | 1348.325 | 2.116493 | 645.5507 | 1434.557
2.473681 | 708.4395 | 1574.31 | 2.689148 | 750.6346 | 1668.077 | 2140.456 |  |  | 1597.095 | 3.01981 | 756.6307 | 1681.402 | 2.76699 | 713.5569 | 1585.682 | 1.710991 | 563.6187 | 1252.486 | 3.002489 | 711.8334 | 1581.852 | 1.692479 | 505.4442 | 1123.209 | 1.999651 | 619.0025 | 1375.561 | 1.876484 | 608.0171 | 1351.149 | 2.121477 | 646.8184 | 1437.374
2.475341 | 706.7217 | 1570.493 | 2.695821 | 751.8899 | 1670.866 | 2144.035 |  |  | 1599.766 | 3.026488 | 757.6794 | 1683.732 | 2.771966 | 714.6431 | 1588.096 | 1.715998 | 564.9796 | 1255.51 | 3.009171 | 713.0196 | 1584.488 | 1.697501 | 506.8779 | 1126.395 | 2.007994 | 620.165 | 1378.144 | 1.881476 | 609.4029 | 1354.229 | 2.126489 | 648.0677 | 1440.151
2.476989 | 704.9417 | 1566.537 | 2.700824 | 752.9268 | 1673.171 | 2146.992 |  |  | 1601.972 | 3.033174 | 758.6814 | 1685.959 | 2.777001 | 715.6786 | 1590.397 | 1.720987 | 566.4167 | 1258.704 | 3.015827 | 714.1465 | 1586.992 | 1.702492 | 508.2322 | 1129.405 | 2.019659 | 620.6187 | 1379.153 | 1.886494 | 610.9304 | 1357.623 | 2.131494 | 649.455 | 1443.233
2.478649 | 702.9796 | 1562.177 | 2.705822 | 754.0433 | 1675.652 | 2150.176 |  |  | 1604.347 | 3.039829 | 759.7927 | 1688.428 | 2.781986 | 716.7372 | 1592.749 | 1.725995 | 567.7807 | 1261.735 | 3.022488 | 715.2805 | 1589.512 | 1.705834 | 509.2967 | 1131.77 | 2.029669 | 620.2361 | 1378.303 | 1.891481 | 612.2976 | 1360.661 | 2.136475 | 650.7792 | 1446.176
2.480322 | 700.9465 | 1557.659 | 2.710837 | 755.2532 | 1678.34 | 2153.626 |  |  | 1606.922 | 3.046477 | 760.8561 | 1690.791 | 2.788645 | 718.0091 | 1595.576 | 1.729308 | 568.7936 | 1263.986 | 3.030823 | 716.418 | 1592.04 | 1.710829 | 510.6354 | 1134.745 | 2.039681 | 620.2891 | 1378.42 | 1.896507 | 613.791 | 1363.98 | 2.141497 | 652.0671 | 1449.038
2.481991 | 698.9068 | 1553.126 | 2.715814 | 756.3168 | 1680.704 | 2156.659 |  |  | 1609.185 | 3.053151 | 762.1564 | 1693.681 | 2.795324 | 719.3193 | 1598.487 | 1.734326 | 570.1383 | 1266.974 | 3.037476 | 717.4244 | 1594.277 | 1.71583 | 512.0262 | 1137.836 | 2.051306 | 621.1869 | 1380.415 | 1.901475 | 615.1648 | 1367.033 | 2.146487 | 653.2634 | 1451.696
2.483645 | 696.7468 | 1548.326 | 2.722489 | 757.6813 | 1683.736 | 2160.55 |  |  | 1612.088 | 3.059827 | 763.3515 | 1696.337 | 2.801999 | 720.6019 | 1601.337 | 1.739316 | 571.4056 | 1269.79 | 3.045809 | 718.6743 | 1597.054 | 1.720837 | 513.2334 | 1140.519 | 2.061315 | 621.9451 | 1382.1 | 1.906483 | 616.4645 | 1369.921 | 2.151509 | 654.3575 | 1454.128
2.4853 | 694.3982 | 1543.107 | 2.729164 | 758.9019 | 1686.449 | 2164.03 |  |  | 1614.685 | 3.06649 | 764.5847 | 1699.077 | 2.806991 | 721.6528 | 1603.673 | 1.744341 | 572.7779 | 1272.84 | 3.052488 | 719.6816 | 1599.293 | 1.72581 | 514.59 | 1143.533 | 2.069645 | 623.1464 | 1384.77 | 1.911494 | 617.8535 | 1373.008 | 2.156502 | 655.6915 | 1457.092
2.486968 | 692.225 | 1538.278 | 2.734152 | 759.9561 | 1688.791 | 2167.036 |  |  | 1616.928 | 3.073161 | 765.7014 | 1701.559 | 2.813646 | 722.9113 | 1606.469 | 1.749318 | 574.1953125 | 1275.99 | 3.059176 | 720.9003 | 1602.001 | 1.730829 | 515.9482 | 1146.552 | 2.077969 | 624.4622 | 1387.694 | 1.91649 | 619.1603 | 1375.912 | 2.161482 | 656.9291 | 1459.842
2.488649 | 690.9835 | 1535.519 | 2.739157 | 760.9713 | 1691.047 | 2169.931 |  |  | 1619.088 | 3.07982 | 766.805 | 1704.011 | 2.820323 | 724.2415 | 1609.425 | 1.752656 | 575.277 | 1278.393 | 3.065832 | 721.9882 | 1604.418 | 1.735823 | 517.4017 | 1149.782 | 2.084662 | 625.4964 | 1389.992 | 1.921506 | 620.5477 | 1378.995 | 2.166495 | 658.2291 | 1462.731
2.490331 | 689.0033 | 1531.118 | 2.744161 | 762.0251 | 1693.389 | 2172.936 |  |  | 1621.33 | 3.088142 | 768.0619 | 1706.804 | 2.826999 | 725.5411 | 1612.314 | 1.757645 | 576.7336 | 1281.63 | 3.07248 | 723.0613 | 1606.803 | 1.740836 | 518.6963 | 1152.658 | 2.091344 | 626.5718 | 1392.382 | 1.926482 | 621.811 | 1381.802 | 2.17149 | 659.4254 | 1465.39
2.492 | 686.8353 | 1526.301 | 2.750807 | 763.2482 | 1696.107 | 2176.424 |  |  | 1623.932 | 3.094804 | 769.1229 | 1709.162 | 2.833649 | 726.7077 | 1614.906 | 1.762658 | 578.0641 | 1284.587 | 3.080822 | 724.1565 | 1609.237 | 1.745835 | 520.0009 | 1155.557 | 2.099664 | 627.8999 | 1395.333 | 1.9315 | 623.1171 | 1384.705 | 2.176507 | 660.5807 | 1467.957
2.493657 | 684.5952 | 1521.323 | 2.755819 | 764.3247 | 1698.499 | 2179.493 |  |  | 1626.223 | 3.101492 | 770.2205 | 1711.601 | 2.838662 | 727.7913 | 1617.314 | 1.76767 | 579.327 | 1287.393 | 3.087489 | 725.2924 | 1611.761 | 1.750804 | 521.4153 | 1158.701 | 2.106337 | 629.0459 | 1397.88 | 1.936494 | 624.4488 | 1387.664 | 2.181487 | 661.9099 | 1470.911
2.495315 | 682.4946 | 1516.655 | 2.760835 | 765.4453125 | 1700.99 | 2182.689 |  |  | 1628.607 | 3.109825 | 771.3356 | 1714.079 | 2.845343 | 729.1708 | 1620.38 | 1.772641 | 580.6868 | 1290.415 | 3.095809 | 726.5889 | 1614.642 | 1.754158 | 522.452 | 1161.004 | 2.112995 | 630.3379 | 1400.751 | 1.941487 | 625.8597 | 1390.799 | 2.186467 | 663.0937 | 1473.542
2.496992 | 680.4125 | 1512.028 | 2.765817 | 766.503 | 1703.34 | 2185.705 |  |  | 1630.857 | 3.1165 | 772.3849 | 1716.411 | 2.852002 | 730.3683 | 1623.041 | 1.777655 | 581.8309 | 1292.957 | 3.104152 | 727.6662 | 1617.036 | 1.759149 | 523.8383 | 1164.085 | 2.11799 | 631.4708 | 1403.268 | 1.946505 | 627.1268 | 1393.615 | 2.191496 | 664.3797 | 1476.399
2.498676 | 678.3543 | 1507.454 | 2.770833 | 767.5291 | 1705.62 | 2188.631 |  |  | 1633.041 | 3.12483 | 773.546875 | 1718.993 | 2.856987 | 731.4116 | 1625.359 | 1.782642 | 583.0969 | 1295.771 | 3.11084 | 728.8319 | 1619.626 | 1.764179 | 525.1642 | 1167.032 | 2.122997 | 632.5304 | 1405.623 | 1.951481 | 628.5894 | 1396.865 | 2.196484 | 665.5969 | 1479.104
2.500336 | 676.3798 | 1503.066 | 2.777491 | 768.7042 | 1708.231 | 2191.981 |  |  | 1635.541 | 3.133169 | 774.7126 | 1721.584 | 2.863669 | 732.6058 | 1628.013 | 1.789313 | 584.3425 | 1298.539 | 3.117489 | 729.833 | 1621.851 | 1.769148 | 526.3446 | 1169.655 | 2.127975 | 633.6115 | 1408.026 | 1.956491 | 630.0148 | 1400.033 | 2.201509 | 666.8593 | 1481.91
2.50198 | 674.4611 | 1498.802 | 2.784157 | 769.9554 | 1711.012 | 2195.55 |  |  | 1638.203 | 3.139824 | 775.7847 | 1723.966 | 2.868665 | 733.6789 | 1630.398 | 1.794332 | 585.4161 | 1300.925 | 3.125831 | 731.0692 | 1624.598 | 1.77414 | 527.5273 | 1172.283 | 2.134651 | 634.931 | 1410.958 | 1.961481 | 631.576 | 1403.502 | 2.206487 | 668.1047 | 1484.677
2.503632 | 672.6415 | 1494.759 | 2.79082 | 771.2459 | 1713.88 | 2199.229 |  |  | 1640.949 | 3.148147 | 776.9537 | 1726.564 | 2.875299 | 734.9725 | 1633.272 | 1.800992 | 586.8189 | 1304.042 | 3.134176 | 732.3127 | 1627.362 | 1.779154 | 528.8649 | 1175.255 | 2.139655 | 636.0529 | 1413.451 | 1.966488 | 632.8262 | 1406.281 | 2.211488 | 669.3987 | 1487.553
2.505308 | 671.1416 | 1491.426 | 2.797477 | 772.4921 | 1716.649 | 2202.783 |  |  | 1643.6 | 3.154814 | 777.9763 | 1728.836 | 2.880321 | 736.1068 | 1635.793 | 1.805979 | 588.0276 | 1306.728 | 3.142495 | 733.5719 | 1630.16 | 1.782497 | 529.8865 | 1177.525 | 2.144646 | 637.1584 | 1415.908 | 1.971506 | 634.2368 | 1409.415 | 2.216508 | 670.6364 | 1490.303
2.515327 | 670.6623 | 1490.361 | 2.804162 | 773.7773 | 1719.505 | 2206.448 |  |  | 1646.335 | 3.163149 | 779.1893 | 1731.532 | 2.887007 | 737.4109 | 1638.691 | 1.810998 | 589.2506 | 1309.446 | 3.149153 | 734.6697 | 1632.599 | 1.787498 | 531.1635 | 1180.363 | 2.149667 | 638.3217 | 1418.493 | 1.976487 | 635.3849 | 1411.966 | 2.221491 | 671.8277 | 1492.95
2.525333 | 671.6573 | 1492.572 | 2.809144 | 774.8329 | 1721.851 | 2209.458 |  |  | 1648.581 | 3.171469 | 780.4005 | 1734.223 | 2.893657 | 738.764 | 1641.698 | 1.81598 | 590.6692 | 1312.598 | 3.155824 | 735.7632 | 1635.029 | 1.792477 | 532.5823 | 1183.516 | 2.154646 | 639.4465 | 1420.992 | 1.981507 | 636.8884 | 1415.307 | 2.226506 | 672.9838 | 1495.519
2.533653 | 672.8188 | 1495.153 | 2.814162 | 775.8342 | 1724.076 | 2212.313 |  |  | 1650.711 | 3.179816 | 781.4921875 | 1736.649 | 2.900302 | 739.9968 | 1644.437 | 1.821002 | 591.9054 | 1315.345 | 3.162484 | 736.8013 | 1637.336 | 1.797498 | 533.749 | 1186.109 | 2.15966 | 640.5573 | 1423.461 | 1.986482 | 638.2565 | 1418.348 | 2.231483 | 674.1841 | 1498.187
2.542002 | 674.084 | 1497.965 | 2.819141 | 776.8382 | 1726.307 | 2215.176 |  |  | 1652.847 | 3.186497 | 782.4983 | 1738.885 | 2.906992 | 741.326 | 1647.391 | 1.825994 | 593.1061 | 1318.014 | 3.169161 | 737.8919 | 1639.76 | 1.80248 | 534.9266 | 1188.726 | 2.164668 | 641.7168 | 1426.037 | 1.991497 | 639.6851 | 1421.522 | 2.236487 | 675.4712 | 1501.047
2.550334 | 675.2675 | 1500.594 | 2.825804 | 778.0187 | 1728.93 | 2218.542 |  |  | 1655.359 | 3.194806 | 783.6166 | 1741.37 | 2.912017 | 742.3569 | 1649.682 | 1.830979 | 594.2932 | 1320.652 | 3.177504 | 739.0148 | 1642.255 | 1.807506 | 536.2227 | 1191.606 | 2.169658 | 643.0743 | 1429.054 | 1.99651 | 640.8587 | 1424.13 | 2.241493 | 676.6381 | 1503.64
2.558675 | 676.3185 | 1502.93 | 2.830832 | 779.1582 | 1731.463 | 2221.791 |  |  | 1657.783 | 3.203161 | 784.705 | 1743.789 | 2.91698 | 743.3787 | 1651.953 | 1.835992 | 595.5432 | 1323.429 | 3.184165 | 740.1714 | 1644.825 | 1.812503 | 537.4882 | 1194.418 | 2.174674 | 644.1301 | 1431.4 | 2.001484 | 642.2236 | 1427.163 | 2.248135 | 678.0075 | 1506.683
2.567002 | 677.4674 | 1505.483 | 2.835832 | 780.1583 | 1733.685 | 2224.643 |  |  | 1659.911 | 3.211494 | 785.9262 | 1746.503 | 2.921991 | 744.4116 | 1654.248 | 1.840979 | 596.909 | 1326.464 | 3.192501 | 741.4514 | 1647.67 | 1.817481 | 538.7836 | 1197.297 | 2.179639 | 645.3221 | 1434.049 | 2.006487 | 643.6095 | 1430.243 | 2.253156 | 679.0731 | 1509.051
2.575345 | 678.6306 | 1508.068 | 2.842475 | 781.4121 | 1736.471 | 2228.219 |  |  | 1662.579 | 3.218161 | 786.976 | 1748.835 | 2.928666 | 745.599 | 1656.887 | 1.846011 | 598.3233 | 1329.607 | 3.200832 | 742.6365 | 1650.303 | 1.822494 | 540.1218 | 1200.271 | 2.184664 | 646.4595 | 1436.577 | 2.01147 | 645.1476 | 1433.661 | 2.258158 | 680.3237 | 1511.831
2.583666 | 679.6995 | 1510.443 | 2.849155 | 782.6494 | 1739.221 | 2231.747 |  |  | 1665.212 | 3.228168 | 788.16 | 1751.467 | 2.933655 | 746.6401 | 1659.2 | 1.850988 | 599.6808 | 1332.624 | 3.20749 | 743.7939 | 1652.875 | 1.827477 | 541.5065 | 1203.348 | 2.189671 | 647.6279 | 1439.173 | 2.016493 | 646.3862 | 1436.414 | 2.263145 | 681.7037 | 1514.897
2.590303 | 681.0018 | 1513.337 | 2.854168 | 783.662 | 1741.471 | 2234.634 |  |  | 1667.366 | 3.238142 | 789.3082 | 1754.018 | 2.940319 | 747.8602 | 1661.912 | 1.855978 | 600.8817 | 1335.293 | 3.215815 | 744.8832 | 1655.296 | 1.832501 | 542.9518 | 1206.56 | 2.194662 | 648.8188 | 1441.82 | 2.021492 | 647.5965 | 1439.103 | 2.268162 | 682.9873 | 1517.75
2.596972 | 682.2934 | 1516.208 | 2.859153 | 784.733 | 1743.851 | 2237.688 |  |  | 1669.645 | 3.244824 | 790.5296 | 1756.732 | 2.947 | 748.9858 | 1664.413 | 1.860988 | 602.0698 | 1337.933 | 3.224131 | 746.0978 | 1657.995 | 1.837484 | 544.1727 | 1209.273 | 2.199659 | 649.9648 | 1444.366 | 2.026469 | 648.9625 | 1442.139 | 2.273153 | 684.1684 | 1520.374
2.603651 | 683.4751 | 1518.834 | 2.864174 | 785.7844 | 1746.187 | 2240.686 |  |  | 1671.882 | 3.251498 | 791.6462 | 1759.214 | 2.953667 | 750.3755 | 1667.501 | 1.865978 | 603.1849 | 1340.411 | 3.230816 | 747.1667 | 1660.37 | 1.842495 | 545.4735 | 1212.163 | 2.204632 | 651.2626 | 1447.25 | 2.031491 | 650.4446 | 1445.433 | 2.278175 | 685.3725 | 1523.05
2.610315 | 684.6369 | 1521.415 | 2.869154 | 786.834 | 1748.52 | 2243.679 |  |  | 1674.115 | 3.258151 | 792.6914 | 1761.536 | 2.958642 | 751.4425 | 1669.872 | 1.871006 | 604.442 | 1343.204 | 3.237502 | 748.4103 | 1663.134 | 1.847504 | 546.7071 | 1214.905 | 2.209667 | 652.5521 | 1450.116 | 2.036475 | 651.9302 | 1448.734 | 2.283162 | 686.4239 | 1525.386
2.615308 | 685.6985 | 1523.775 | 2.87581 | 788.082 | 1751.293 | 2247.238 |  |  | 1676.77 | 3.266491 | 793.7974 | 1763.994 | 2.963663 | 752.4463 | 1672.103 | 1.875977 | 605.546875 | 1345.66 | 3.24582 | 749.5273 | 1665.616 | 1.852482 | 548.0276 | 1217.839 | 2.21466 | 653.8007 | 1452.89 | 2.041499 | 653.3541 | 1451.898 | 2.288149 | 687.6195 | 1528.043
2.620322 | 686.7343 | 1526.076 | 2.882489 | 789.2828 | 1753.962 | 2250.662 |  |  | 1679.325 | 3.276496 | 795.0317 | 1766.737 | 2.970327 | 753.5592 | 1674.576 | 1.880967 | 606.6661 | 1348.147 | 3.252503 | 750.5374 | 1667.861 | 1.857503 | 549.4377 | 1220.973 | 2.219663 | 654.9349 | 1455.411 | 2.046503 | 654.8046 | 1455.121 | 2.293162 | 688.6973 | 1530.438
2.62701 | 687.8658 | 1528.591 | 2.889175 | 790.4849 | 1756.633 | 2254.09 |  |  | 1681.883 | 3.283156 | 796.033 | 1768.962 | 2.976979 | 754.6355 | 1676.968 | 1.885986 | 607.9344 | 1350.965 | 3.259168 | 751.5455 | 1670.101 | 1.862495 | 550.6761 | 1223.725 | 2.224666 | 656.0956 | 1457.99 | 2.051483 | 656.1531 | 1458.118 | 2.298153 | 690.0528 | 1533.451
2.633656 | 689.0473 | 1531.216 | 2.895823 | 791.5685 | 1759.041 | 2257.18 |  |  | 1684.188 | 3.289813 | 797.0697 | 1771.266 | 2.983649 | 756.0081 | 1680.018 | 1.89098 | 609.2052 | 1353.789 | 3.265816 | 752.6411 | 1672.536 | 1.867504 | 552.0186 | 1226.708 | 2.229649 | 657.3676 | 1460.817 | 2.0565 | 657.4584 | 1461.019 | 2.303176 | 691.2815 | 1536.181
2.638637 | 690.0608 | 1533.468 | 2.900803 | 792.6044 | 1761.343 | 2260.134 |  |  | 1686.392 | 3.298129 | 798.1287 | 1773.619 | 2.988678 | 757.0718 | 1682.382 | 1.896003 | 610.6729 | 1357.051 | 3.27249 | 753.6705 | 1674.823 | 1.872499 | 553.2037 | 1229.342 | 2.234676 | 658.713 | 1463.807 | 2.061483 | 658.8046875 | 1464.01 | 2.308152 | 692.3914 | 1538.648
2.645329 | 691.3165 | 1536.259 | 2.907494 | 793.7703 | 1763.934 | 2263.458 |  |  | 1688.873 | 3.306477 | 799.2466 | 1776.104 | 2.995332 | 758.3867 | 1685.304 | 1.900966 | 611.8123 | 1359.583 | 3.279173 | 754.7512 | 1677.225 | 1.87747 | 554.4789 | 1232.175 | 2.239663 | 660.0263 | 1466.725 | 2.066507 | 660.1812 | 1467.069 | 2.313137 | 693.465 | 1541.033
2.652001 | 692.534 | 1538.964 | 2.912493 | 794.8513 | 1766.336 | 2266.541 |  |  | 1691.173 | 3.314811 | 800.5523 | 1779.005 | 3.001971 | 759.5432 | 1687.874 | 1.905988 | 613.1345 | 1362.521 | 3.287507 | 755.9454 | 1679.879 | 1.882491 | 555.7659 | 1235.035 | 2.24466 | 661.1844 | 1469.299 | 2.071489 | 661.541 | 1470.091 | 2.31816 | 694.5582 | 1543.463
2.656976 | 693.5555 | 1541.235 | 2.919145 | 796.0461 | 1768.991 | 2269.948 |  |  | 1693.715 | 3.32148 | 801.7656 | 1781.701 | 3.006995 | 760.5507 | 1690.113 | 1.910991 | 614.3068 | 1365.126 | 3.295834 | 756.9526 | 1682.117 | 1.88748 | 557.1882 | 1238.196 | 2.249661 | 662.3821 | 1471.96 | 2.076494 | 662.8207 | 1472.935 | 2.323148 | 695.7533 | 1546.118
2.663645 | 694.8337 | 1544.075 | 2.924153 | 797.2213 | 1771.603 | 2273.299 |  |  | 1696.215 | 3.328167 | 802.7677 | 1783.928 | 3.013681 | 761.6373 | 1692.527 | 1.915989 | 615.6147 | 1368.033 | 3.302491 | 757.9595 | 1684.355 | 1.892501 | 558.3274 | 1240.728 | 2.254642 | 663.4465 | 1474.326 | 2.081502 | 664.0844 | 1475.743 | 2.328175 | 697.1971 | 1549.327
2.668664 | 695.9559 | 1546.569 | 2.930833 | 798.4033 | 1774.229 | 2276.669 |  |  | 1698.73 | 3.334837 | 803.8817 | 1786.404 | 3.020321 | 762.8418 | 1695.204 | 1.921005 | 616.8994 | 1370.888 | 3.310819 | 759.0807 | 1686.846 | 1.897489 | 559.5922 | 1243.538 | 2.259664 | 664.5556 | 1476.79 | 2.086478 | 665.5245 | 1478.943 | 2.333145 | 698.4475 | 1552.106
2.673638 | 697.0085 | 1548.908 | 2.937496 | 799.7261 | 1777.169 | 2280.441 |  |  | 1701.545 | 3.343155 | 804.9514 | 1788.781 | 3.026964 | 764.0995 | 1697.999 | 1.925968 | 618.1358 | 1373.635 | 3.320835 | 760.2885 | 1689.53 | 1.902471 | 560.8074 | 1246.239 | 2.264635 | 665.6597 | 1479.244 | 2.091496 | 666.9034 | 1482.008 | 2.33815 | 699.6881 | 1554.862
2.680312 | 698.1248 | 1551.388 | 2.944139 | 800.8831 | 1779.74 | 2283.741 |  |  | 1704.007 | 3.353172 | 806.1423 | 1791.427 | 3.03366 | 765.3977 | 1700.884 | 1.930989 | 619.3835 | 1376.408 | 3.329164 | 761.3063 | 1691.792 | 1.907502 | 562.0801 | 1249.067 | 2.269657 | 666.8813 | 1481.959 | 2.09649 | 668.2906 | 1485.09 | 2.344836 | 701.0621 | 1557.916
2.68699 | 699.2605 | 1553.912 | 2.950812 | 802.1047 | 1782.455 | 2287.224 |  |  | 1706.606 | 3.361503 | 807.2717 | 1793.937 | 3.040346 | 766.5643 | 1703.476 | 1.935987 | 620.567 | 1379.038 | 3.337515 | 762.3135 | 1694.03 | 1.912493 | 563.4241 | 1252.054 | 2.274658 | 667.9747 | 1484.388 | 2.101498 | 669.5083 | 1487.796 | 2.349821 | 702.2545 | 1560.565
2.693657 | 700.4462 | 1556.547 | 2.957502 | 803.3709 | 1785.269 | 2290.835 |  |  | 1709.3 | 3.369829 | 808.3779 | 1796.395 | 3.046999 | 767.8443 | 1706.321 | 1.940986 | 621.9462 | 1382.103 | 3.345842 | 763.3862 | 1696.414 | 1.917508 | 564.7288 | 1254.953 | 2.279649 | 669.2741 | 1487.276 | 2.106493 | 670.788 | 1490.64 | 2.354827 | 703.4532 | 1563.229
2.700325 | 701.6935 | 1559.319 | 2.962489 | 804.3988 | 1787.553 | 2293.766 |  |  | 1711.487 | 3.378159 | 809.4937 | 1798.875 | 3.051977 | 768.8882 | 1708.641 | 1.946 | 623.2656 | 1385.035 | 3.357491 | 764.4968 | 1698.882 | 1.922491 | 565.999 | 1257.776 | 2.284662 | 670.5161 | 1490.036 | 2.111469 | 672.2478 | 1493.884 | 2.359832 | 704.6455 | 1565.879
2.70698 | 702.7784 | 1561.73 | 2.969143 | 805.5628 | 1790.14 | 2297.085 |  |  | 1713.963 | 3.386487 | 810.6785 | 1801.508 | 3.057008 | 769.9804 | 1711.068 | 1.950981 | 624.395 | 1387.544 | 3.367483 | 765.5405 | 1701.201 | 1.927485 | 567.2823 | 1260.627 | 2.289653 | 671.7683 | 1492.818 | 2.114817 | 673.3095 | 1496.243 | 2.364815 | 705.7916 | 1568.426
2.713647 | 703.8956 | 1564.212 | 2.974172 | 806.5745 | 1792.388 | 2299.97 |  |  | 1716.116 | 3.393149 | 811.6906 | 1803.757 | 3.063672 | 771.2305 | 1713.846 | 1.956004 | 625.4515 | 1389.892 | 3.377476 | 766.6367 | 1703.637 | 1.932501 | 568.4581 | 1263.24 | 2.294677 | 672.9868 | 1495.526 | 2.11982 | 674.7222 | 1499.383 | 2.371498 | 707.2612 | 1571.691
2.720327 | 705.0137 | 1566.697 | 2.980832 | 807.7847 | 1795.077 | 2303.421 |  |  | 1718.691 | 3.399807 | 812.6913 | 1805.981 | 3.070315 | 772.4211 | 1716.491 | 1.960989 | 626.6287 | 1392.508 | 3.385821 | 767.6432 | 1705.874 | 1.93749 | 569.6678 | 1265.928 | 2.299663 | 674.2315 | 1498.292 | 2.124846 | 675.9125 | 1502.028 | 2.376494 | 708.5599 | 1574.578
2.72701 | 706.2975 | 1569.55 | 2.987477 | 809.0574 | 1797.905 | 2307.05 |  |  | 1721.399 | 3.40649 | 813.7097 | 1808.244 | 3.076977 | 773.5854 | 1719.079 | 1.96599 | 628.0296 | 1395.621 | 3.394149 | 768.7922 | 1708.427 | 1.942506 | 570.9832 | 1268.851 | 2.304651 | 675.4283 | 1500.952 | 2.129819 | 677.0305 | 1504.512 | 2.381488 | 709.9229 | 1577.606
2.73365 | 707.4979 | 1572.218 | 2.994151 | 810.2086 | 1800.464 | 2310.333 |  |  | 1723.848 | 3.414839 | 814.8357 | 1810.746 | 3.083657 | 774.7907 | 1721.757 | 1.97101 | 629.4502 | 1398.778 | 3.40417 | 769.8827 | 1710.85 | 1.947483 | 572.2798 | 1271.733 | 2.309663 | 676.5063 | 1503.347 | 2.134821 | 678.1257 | 1506.946 | 2.386498 | 711.2883 | 1580.641
2.740293 | 708.6003 | 1574.667 | 3.000823 | 811.44 | 1803.2 | 2313.844 |  |  | 1726.468 | 3.423162 | 815.8677 | 1813.039 | 3.090329 | 776.0561 | 1724.569 | 1.975984 | 630.7544 | 1401.676 | 3.412503 | 770.9273 | 1713.172 | 1.952488 | 573.5126 | 1274.472 | 2.314654 | 677.6619 | 1505.915 | 2.139826 | 679.4927 | 1509.984 | 2.391472 | 712.3011 | 1582.891
2.746993 | 709.7375 | 1577.195 | 3.00749 | 812.7342 | 1806.076 | 2317.534 |  |  | 1729.222 | 3.431493 | 816.9685 | 1815.486 | 3.096991 | 777.2938 | 1727.319 | 1.980995 | 631.8353 | 1404.078 | 3.420825 | 772.0528 | 1715.673 | 1.957494 | 574.6091 | 1276.909 | 2.31968 | 678.6672 | 1508.149 | 2.144828 | 680.8759 | 1513.058 | 2.398151 | 713.6035 | 1585.786
2.75368 | 710.9503 | 1579.89 | 3.012475 | 813.8287 | 1808.508 | 2320.655 |  |  | 1731.551 | 3.438177 | 818.0781 | 1817.951 | 3.103646 | 778.5926 | 1730.206 | 1.985967 | 633.037 | 1406.749 | 3.429156 | 773.0734 | 1717.941 | 1.964141 | 575.9382 | 1279.863 | 2.324656 | 679.9351 | 1510.967 | 2.149848 | 682.0207 | 1515.602 | 2.403177 | 714.7436 | 1588.319
2.760327 | 712.1057 | 1582.457 | 3.019155 | 815.1777 | 1811.506 | 2324.502 |  |  | 1734.421 | 3.444818 | 819.2 | 1820.444 | 3.110323 | 779.8397 | 1732.977 | 1.990985 | 634.3364 | 1409.636 | 3.437482 | 774.261 | 1720.58 | 1.969156 | 577.1385 | 1282.53 | 2.329639 | 681.2499 | 1513.889 | 2.153151 | 683.0465 | 1517.881 | 2.408152 | 715.9799 | 1591.066
2.766983 | 713.1407 | 1584.757 | 3.02583 | 816.4265 | 1814.281 | 2328.063 |  |  | 1737.078 | 3.451461 | 820.2371 | 1822.749 | 3.117014 | 781.0718 | 1735.715 | 1.995994 | 635.6827 | 1412.628 | 3.445826 | 775.4514 | 1723.225 | 1.974162 | 578.4479 | 1285.44 | 2.334661 | 682.4933 | 1516.652 | 2.158161 | 684.0727 | 1520.162 | 2.413171 | 717.2769 | 1593.949
2.775324 | 714.2873 | 1587.305 | 3.03249 | 817.5601 | 1816.8 | 2331.295 |  |  | 1739.489 | 3.459815 | 821.4031 | 1825.34 | 3.121999 | 782.1019 | 1738.004 | 2.000976 | 636.9262 | 1415.392 | 3.454154 | 776.4703 | 1725.49 | 1.979145 | 579.8655 | 1288.59 | 2.339649 | 683.6991 | 1519.331 | 2.163146 | 685.2079 | 1522.684 | 2.418152 | 718.4645 | 1596.588
2.781981 | 715.3607 | 1589.69 | 3.03917 | 818.7064 | 1819.348 | 2334.564 |  |  | 1741.929 | 3.468142 | 822.4639 | 1827.698 | 3.128643 | 783.355 | 1740.789 | 2.005988 | 638.1625 | 1418.139 | 3.464182 | 777.6589 | 1728.131 | 1.984166 | 580.9958 | 1291.102 | 2.344676 | 684.8004 | 1521.779 | 2.168169 | 686.226 | 1524.947 | 2.423161 | 719.6154 | 1599.145
2.788653 | 716.4114 | 1592.025 | 3.044164 | 819.7323 | 1821.627 | 2337.49 |  |  | 1744.111 | 3.474818 | 823.4855 | 1829.968 | 3.135328 | 784.4828 | 1743.295 | 2.01097 | 639.3857 | 1420.857 | 3.472504 | 778.7437 | 1730.542 | 1.989154 | 582.2042 | 1293.787 | 2.349645 | 685.9542 | 1524.343 | 2.174838 | 687.408 | 1527.573 | 2.42818 | 720.6659 | 1601.48
2.79533 | 717.6927 | 1594.873 | 3.050823 | 820.9804 | 1824.401 | 2341.049 |  |  | 1746.767 | 3.481503 | 824.6572 | 1832.572 | 3.140343 | 785.4828 | 1745.517 | 2.015997 | 640.5636 | 1423.475 | 3.480831 | 779.8819 | 1733.071 | 1.994175 | 583.4148 | 1296.477 | 2.354652 | 687.0869 | 1526.86 | 2.183166 | 688.6346 | 1530.299 | 2.433151 | 721.7647 | 1603.922
2.801979 | 718.9419 | 1597.649 | 3.057497 | 822.28125 | 1827.292 | 2344.758 |  |  | 1749.535 | 3.489836 | 825.8706 | 1835.268 | 3.146987 | 786.769 | 1748.376 | 2.021004 | 641.8242 | 1426.276 | 3.487492 | 780.9454 | 1735.434 | 1.999167 | 584.7914 | 1299.536 | 2.359663 | 688.2129 | 1529.362 | 2.189824 | 689.7427 | 1532.762 | 2.438151 | 722.9406 | 1606.535
2.808637 | 720.1647 | 1600.366 | 3.064157 | 823.3306 | 1829.623 | 2347.75 |  |  | 1751.767 | 3.498161 | 827.0063 | 1837.792 | 3.15363 | 788.0089 | 1751.131 | 2.025983 | 643.0724 | 1429.05 | 3.495816 | 782.0801 | 1737.956 | 2.004147 | 585.9689 | 1302.153 | 2.364655 | 689.3289 | 1531.842 | 2.196476 | 690.8319 | 1535.182 | 2.443137 | 724.0887 | 1609.086
2.815319 | 721.4033 | 1603.118 | 3.070811 | 824.6545 | 1832.566 | 2351.526 |  |  | 1754.584 | 3.506492 | 828.1727 | 1840.384 | 3.160321 | 789.1682 | 1753.707 | 2.030994 | 644.4395 | 1432.088 | 3.504142 | 783.202 | 1740.449 | 2.009161 | 587.3123 | 1305.138 | 2.369673 | 690.5172 | 1534.483 | 2.203157 | 692.0921 | 1537.982 | 2.448158 | 725.2655 | 1611.701
2.821996 | 722.6467 | 1605.881 | 3.077484 | 825.8369 | 1835.193 | 2354.897 |  |  | 1757.1 | 3.514826 | 829.4328 | 1843.184 | 3.167007 | 790.433 | 1756.518 | 2.035976 | 645.8 | 1435.111 | 3.512486 | 784.3183 | 1742.93 | 2.014156 | 588.4232 | 1307.607 | 2.374653 | 691.5593 | 1536.799 | 2.208163 | 693.2431 | 1540.54 | 2.453162 | 726.3995 | 1614.221
2.828681 | 723.7507 | 1608.335 | 3.084165 | 827.105 | 1838.011 | 2358.513 |  |  | 1759.798 | 3.523165 | 830.5455 | 1845.657 | 3.173656 | 791.656 | 1759.236 | 2.041002 | 647.0568 | 1437.904 | 3.52249 | 785.5731 | 1745.718 | 2.019179 | 589.5227 | 1310.05 | 2.379666 | 692.7423 | 1539.427 | 2.213141 | 694.3665 | 1543.037 | 2.458131 | 727.5319 | 1616.738
2.835327 | 724.9471 | 1610.994 | 3.090829 | 828.2476 | 1840.55 | 2361.771 |  |  | 1762.229 | 3.531496 | 831.8149 | 1848.478 | 3.180313 | 792.811 | 1761.802 | 2.045993 | 648.3756 | 1440.835 | 3.530829 | 786.7429 | 1748.318 | 2.024157 | 590.6262 | 1312.503 | 2.384662 | 693.8233 | 1541.83 | 2.218157 | 695.4785 | 1545.508 | 2.463158 | 728.8146 | 1619.588
2.841974 | 726.1575 | 1613.683 | 3.095807 | 829.2664 | 1842.814 | 2364.676 |  |  | 1764.397 | 3.538172 | 832.9938 | 1851.097 | 3.186986 | 794.1786 | 1764.841 | 2.050979 | 649.5815 | 1443.514 | 3.537484 | 787.8073 | 1750.683 | 2.029135 | 591.7047 | 1314.899 | 2.389654 | 695.0916 | 1544.648 | 2.223145 | 696.7369 | 1548.304 | 2.468144 | 730.0784 | 1622.397
2.84866 | 727.3472 | 1616.327 | 3.102484 | 830.4047 | 1845.344 | 2367.922 |  |  | 1766.818 | 3.544816 | 834.0214 | 1853.381 | 3.193664 | 795.4754 | 1767.723 | 2.055995 | 650.856 | 1446.347 | 3.545817 | 789.0581 | 1753.462 | 2.034162 | 593.0454 | 1317.879 | 2.394671 | 696.1785 | 1547.063 | 2.228168 | 697.9983 | 1551.107 | 2.473164 | 731.381 | 1625.291
2.855345 | 728.6594 | 1619.243 | 3.109164 | 831.6745 | 1848.166 | 2371.543 |  |  | 1769.52 | 3.55314 | 835.3287 | 1856.286 | 3.200337 | 796.6234 | 1770.274 | 2.060971 | 651.9301 | 1448.734 | 3.554148 | 790.2551 | 1756.122 | 2.039153 | 594.2547 | 1320.566 | 2.399647 | 697.2272 | 1549.394 | 2.233163 | 699.2476 | 1553.883 | 2.478172 | 732.4879 | 1627.751
2.86199 | 729.988 | 1622.196 | 3.115816 | 832.9584 | 1851.019 | 2375.204 |  |  | 1772.252 | 3.559823 | 836.4407 | 1858.757 | 3.206994 | 797.8515625 | 1773.003 | 2.065989 | 653.0199 | 1451.155 | 3.56248 | 791.4546 | 1758.788 | 2.044178 | 595.3917 | 1323.093 | 2.404662 | 698.3127 | 1551.806 | 2.238141 | 700.304 | 1556.231 | 2.483148 | 733.4949 | 1629.989
2.868635 | 731.272 | 1625.049 | 3.122478 | 834.2 | 1853.778 | 2378.745 |  |  | 1774.894 | 3.566506 | 837.5073 | 1861.127 | 3.211987 | 798.853 | 1775.229 | 2.070975 | 654.2776 | 1453.95 | 3.569158 | 792.5045 | 1761.121 | 2.049153 | 596.506 | 1325.569 | 2.40965 | 699.5004 | 1554.445 | 2.243159 | 701.3595 | 1558.577 | 2.489829 | 734.7173 | 1632.705
2.875313 | 732.3845 | 1627.521 | 3.129152 | 835.4295 | 1856.51 | 2382.251 |  |  | 1777.51 | 3.57482 | 838.8029 | 1864.006 | 3.218668 | 800.186 | 1778.191 | 2.075983 | 655.5206 | 1456.713 | 3.575826 | 793.5076 | 1763.35 | 2.054157 | 597.6694 | 1328.154 | 2.414651 | 700.5967 | 1556.882 | 2.248156 | 702.5583 | 1561.241 | 2.494828 | 735.8207 | 1635.157
2.880339 | 733.4272 | 1629.838 | 3.135828 | 836.7644 | 1859.476 | 2386.057 |  |  | 1780.35 | 3.581495 | 839.9406 | 1866.535 | 3.225329 | 801.3696 | 1780.821 | 2.080993 | 656.7752 | 1459.5 | 3.58416 | 794.6087 | 1765.797 | 2.060842 | 599.0688 | 1331.264 | 2.419674 | 701.7004 | 1559.334 | 2.253181 | 703.692 | 1563.76 | 2.499826 | 737.0049 | 1637.789
2.886982 | 734.7014 | 1632.67 | 3.142513 | 837.8305 | 1861.846 | 2389.097 |  |  | 1782.618 | 3.588155 | 841.0812 | 1869.069 | 3.231983 | 802.3959 | 1783.102 | 2.085971 | 658.0322 | 1462.294 | 3.592512 | 795.7446 | 1768.321 | 2.065831 | 600.2347 | 1333.855 | 2.42633 | 702.8662 | 1561.925 | 2.25983 | 705.0715 | 1566.826 | 2.50484 | 738.0836 | 1640.186
2.893639 | 735.9054 | 1635.345 | 3.149154 | 839.1045 | 1864.677 | 2392.73 |  |  | 1785.329 | 3.594809 | 842.1633 | 1871.474 | 3.238648 | 803.5888 | 1785.753 | 2.090994 | 659.0862 | 1464.636 | 3.600836 | 796.8121 | 1770.693 | 2.070829 | 601.3179 | 1336.262 | 2.432976 | 704.1646 | 1564.81 | 2.266485 | 706.2557 | 1569.457 | 2.509817 | 739.2205 | 1642.712
2.900319 | 736.9227 | 1637.606 | 3.155802 | 840.3869 | 1867.526 | 2396.387 |  |  | 1788.057 | 3.60314 | 843.3734 | 1874.163 | 3.245329 | 804.8057 | 1788.457 | 2.095984 | 660.2347 | 1467.188 | 3.610833 | 797.9686 | 1773.264 | 2.075829 | 602.4299 | 1338.733 | 2.438005 | 705.2844 | 1567.299 | 2.271496 | 707.2971 | 1571.771 | 2.514833 | 740.2734 | 1645.052
2.906994 | 738.1995 | 1640.443 | 3.16249 | 841.4784 | 1869.952 | 2399.499 |  |  | 1790.38 | 3.609827 | 844.46 | 1876.578 | 3.252004 | 806.0685 | 1791.263 | 2.101001 | 661.3364 | 1469.636 | 3.62082 | 799.1417 | 1775.87 | 2.080807 | 603.4816 | 1341.07 | 2.442997 | 706.4742 | 1569.943 | 2.278179 | 708.3685 | 1574.152 | 2.519822 | 741.4604 | 1647.69
2.913668 | 739.4157 | 1643.146 | 3.169177 | 842.6559 | 1872.569 | 2402.857 |  |  | 1792.885 | 3.616504 | 845.5364 | 1878.97 | 3.258663 | 807.2807 | 1793.957 | 2.105998 | 662.686 | 1472.635 | 3.630803 | 800.2666 | 1778.37 | 2.085829 | 604.6295 | 1343.621 | 2.448 | 707.5613 | 1572.358 | 2.286494 | 709.4296 | 1576.51 | 2.524822 | 742.5945 | 1650.21
2.920322 | 740.658 | 1645.907 | 3.175828 | 843.9046 | 1875.344 | 2406.418 |  |  | 1795.542 | 3.623165 | 846.59 | 1881.311 | 3.265329 | 808.5768 | 1796.837 | 2.110972 | 663.9398 | 1475.422 | 3.634165 | 764.3682 | 1698.596 | 2.090802 | 605.7281 | 1346.063 | 2.452992 | 708.6055 | 1574.679 | 2.296496 | 710.3765 | 1578.614 | 2.52984 | 743.6187 | 1652.486
2.92698 | 742.0058 | 1648.902 | 3.180802 | 844.9783 | 1877.73 | 2409.479 |  |  | 1797.826 | 3.629813 | 847.8237 | 1884.053 | 3.271985 | 809.9045 | 1799.788 | 2.115993 | 665.127 | 1478.06 |  |  |  | 2.095824 | 607.0005 | 1348.89 | 2.45796 | 709.8566 | 1577.459 | 2.308146 | 709.9431 | 1577.651 | 2.534814 | 744.7489 | 1654.998
2.933655 | 743.2759 | 1651.724 | 3.187497 | 846.2426 | 1880.539 | 2413.084 |  |  | 1800.516 | 3.63648 | 848.9793 | 1886.621 | 3.278639 | 811.1149 | 1802.478 | 2.122671 | 666.4039 | 1480.897 |  |  |  | 2.100823 | 608.1982 | 1351.552 | 2.462996 | 710.8974 | 1579.772 | 2.313153 | 708.6025 | 1574.672 | 2.539827 | 745.8435 | 1657.43
2.940325 | 744.462 | 1654.36 | 3.194179 | 847.3292 | 1882.954 | 2416.183 |  |  | 1802.828 | 3.643164 | 850.114 | 1889.142 | 3.285331 | 812.3185 | 1805.152 | 2.127652 | 667.4914 | 1483.314 |  |  |  | 2.105816 | 609.2271 | 1353.838 | 2.469661 | 712.1924 | 1582.65 | 2.316486 | 706.7195 | 1570.488 | 2.544804 | 746.9777 | 1659.95
2.948656 | 745.5914 | 1656.87 | 3.199146 | 848.3912 | 1885.314 | 2419.211 |  |  | 1805.088 | 3.649827 | 851.1231 | 1891.385 | 3.291997 | 813.461 | 1807.691 | 2.132653 | 668.6246 | 1485.833 |  |  |  | 2.112494 | 610.5007 | 1356.668 | 2.476299 | 713.2845 | 1585.077 | 2.318165 | 705.4036 | 1567.563 | 2.549825 | 748.0068 | 1662.237
2.955336 | 746.6945 | 1659.321 | 3.205808 | 849.8102 | 1888.467 | 2423.258 |  |  | 1808.107 | 3.656481 | 852.1237 | 1893.608 | 3.298634 | 814.6344 | 1810.299 | 2.13763 | 669.91 | 1488.689 |  |  |  | 2.117503 | 611.6662 | 1359.258 | 2.482975 | 714.4573 | 1587.683 | 2.319838 | 703.9115 | 1564.248 | 2.554837 | 749.207 | 1664.904
2.96032 | 747.7254 | 1661.612 | 3.212495 | 851.1041 | 1891.342 | 2426.947 |  |  | 1810.86 | 3.663143 | 853.3336 | 1896.297 | 3.305308 | 815.7384 | 1812.752 | 2.142664 | 671.2337 | 1491.63 |  |  |  | 2.122494 | 612.817 | 1361.816 | 2.489667 | 715.6605 | 1590.357 | 2.321493 | 702.2448 | 1560.544 | 2.559819 | 750.3585 | 1667.463
2.96699 | 748.8767 | 1664.17 | 3.219167 | 852.2029 | 1893.784 | 2430.081 |  |  | 1813.198 | 3.669824 | 854.4847 | 1898.855 | 3.311999 | 816.994 | 1815.542 | 2.147658 | 672.2939 | 1493.987 |  |  |  | 2.127506 | 614.0435 | 1364.541 | 2.494672 | 716.7822 | 1592.849 | 2.323145 | 700.5521 | 1556.782 | 2.564831 | 751.4539 | 1669.897
2.975329 | 750.0886 | 1666.863 | 3.225824 | 853.5389 | 1896.753 | 2433.89 |  |  | 1816.04 | 3.676497 | 855.6346 | 1901.41 | 3.318679 | 818.1609 | 1818.135 | 2.154307 | 673.4662 | 1496.592 |  |  |  | 2.132477 | 615.1423 | 1366.983 | 2.501312 | 717.8359 | 1595.191 | 2.324812 | 698.8958 | 1553.102 | 2.569813 | 752.6691 | 1672.598
2.982017 | 751.2031 | 1669.34 | 3.232477 | 854.7864 | 1899.525 | 2437.448 |  |  | 1818.695 | 3.683163 | 856.7136 | 1903.808 | 3.325322 | 819.2381 | 1820.529 | 2.162646 | 674.65 | 1499.222 |  |  |  | 2.137499 | 616.1981 | 1369.329 | 2.507986 | 719.06 | 1597.911 | 2.326492 | 697.275 | 1549.5 | 2.574834 | 753.8484 | 1675.219
2.988654 | 752.40625 | 1672.014 | 3.239153 | 855.8568 | 1901.904 | 2440.5 |  |  | 1820.972 | 3.689831 | 857.7292 | 1906.065 | 3.331981 | 820.5278 | 1823.395 | 2.17266 | 675.702 | 1501.56 |  |  |  | 2.142497 | 617.2629 | 1371.695 | 2.514672 | 720.3212 | 1600.714 | 2.328168 | 695.6636 | 1545.919 | 2.579842 | 755.0284 | 1677.841
2.995298 | 753.5632 | 1674.585 | 3.245839 | 857.1158 | 1904.702 | 2444.09 |  |  | 1823.651 | 3.696481 | 858.9099 | 1908.689 | 3.33866 | 821.7277 | 1826.061 | 2.182661 | 676.3786 | 1503.064 |  |  |  | 2.14915 | 618.5486 | 1374.553 | 2.521339 | 721.5048 | 1603.344 | 2.32983 | 694.2106 | 1542.69 | 2.584815 | 756.0324 | 1680.072
3.00198 | 754.746 | 1677.213 | 3.252501 | 858.1263 | 1906.947 | 2446.971 |  |  | 1825.801 | 3.704794 | 860.1598 | 1911.466 | 3.343671 | 822.8129 | 1828.473 | 2.194313 | 677.1982 | 1504.885 |  |  |  | 2.155808 | 619.744 | 1377.209 | 2.527994 | 722.526 | 1605.613 | 2.331482 | 692.9731 | 1539.94 | 2.589828 | 757.0691 | 1682.376
3.008658 | 755.9212 | 1679.825 | 3.257473 | 859.1671 | 1909.26 | 2449.939 |  |  | 1828.015 | 3.711489 | 861.2887 | 1913.975 | 3.350326 | 823.8522 | 1830.783 | 2.205974 | 678.1484375 | 1506.997 |  |  |  | 2.162498 | 621.0339 | 1380.075 | 2.536321 | 723.5729 | 1607.94 | 2.333148 | 691.9653 | 1537.701 | 2.594811 | 758.237 | 1684.971
3.015322 | 757.2092 | 1682.687 | 3.265813 | 860.4933 | 1912.207 | 2453.721 |  |  | 1830.837 | 3.718165 | 862.5068 | 1916.682 | 3.356979 | 825.0187 | 1833.375 | 2.215986 | 678.5389 | 1507.864 |  |  |  | 2.169169 | 622.3065 | 1382.903 | 2.54466 | 724.8004 | 1610.667 | 2.336505 | 690.7126 | 1534.917 | 2.599836 | 759.31 | 1687.356
3.021983 | 758.2339 | 1684.964 | 3.270844 | 861.4992 | 1914.443 | 2456.589 |  |  | 1832.977 | 3.726489 | 863.7873 | 1919.527 | 3.363656 | 826.0317 | 1835.626 | 2.22601 | 678.8367 | 1508.526 |  |  |  | 2.174143 | 623.3566 | 1385.237 | 2.552986 | 726.0004 | 1613.334 | 2.344831 | 689.6907 | 1532.646 | 2.604828 | 760.4282 | 1689.84
3.030333 | 759.5228 | 1687.829 | 3.277497 | 862.7923 | 1917.316 | 2460.276 |  |  | 1835.728 | 3.733156 | 864.8069 | 1921.793 | 3.370342 | 827.2266 | 1838.281 | 2.237645 | 678.1333 | 1506.963 |  |  |  | 2.17916 | 624.366 | 1387.48 | 2.562985 | 727.143 | 1615.873 | 2.354839 | 689.6021 | 1532.449 | 2.609816 | 761.4895 | 1692.199
3.036974 | 760.7092 | 1690.465 | 3.282466 | 863.8268 | 1919.615 | 2463.226 |  |  | 1837.929 | 3.739823 | 865.9786 | 1924.397 | 3.376993 | 828.3878 | 1840.862 | 2.247649 | 677.4426 | 1505.428 |  |  |  | 2.184149 | 625.527 | 1390.06 | 2.573013 | 728.2238 | 1618.275 | 2.366469 | 690.2141 | 1533.809 | 2.614835 | 762.5662 | 1694.591
3.043651 | 761.8206 | 1692.935 | 3.289157 | 864.9828 | 1922.184 | 2466.523 |  |  | 1840.389 | 3.746478 | 866.9935 | 1926.652 | 3.385317 | 829.6171 | 1843.593 | 2.257653 | 677.1593 | 1504.798 |  |  |  | 2.189166 | 626.5804 | 1392.401 | 2.581333 | 729.2273 | 1620.505 | 2.374813 | 691.2822 | 1536.183 | 2.619814 | 763.7378 | 1697.195
3.050334 | 762.8209 | 1695.157 | 3.295843 | 866.3116 | 1925.137 | 2470.312 |  |  | 1843.216 | 3.753161 | 868.087 | 1929.082 | 3.393669 | 830.7516 | 1846.115 | 2.267659 | 677.5364 | 1505.637 |  |  |  | 2.195839 | 627.8291 | 1395.176 | 2.591337 | 730.4245 | 1623.166 | 2.384824 | 692.2911 | 1538.425 | 2.624833 | 764.9737 | 1699.942
3.056999 | 763.8376 | 1697.417 | 3.302487 | 867.5451 | 1927.878 | 2473.829 |  |  | 1845.841 | 3.761503 | 869.3218 | 1931.826 | 3.398653 | 831.8307 | 1848.513 | 2.27767 | 678.5346 | 1507.855 |  |  |  | 2.202499 | 629.0561 | 1397.902 | 2.599672 | 731.4942 | 1625.543 | 2.394835 | 693.1925 | 1540.428 | 2.629813 | 766.1231 | 1702.496
3.061981 | 764.8455 | 1699.657 | 3.309134 | 868.7672 | 1930.594 | 2477.314 |  |  | 1848.441 | 3.769837 | 870.6111 | 1934.691 | 3.405321 | 833.1808 | 1851.513 | 2.287644 | 679.7761 | 1510.614 |  |  |  | 2.209151 | 630.1426 | 1400.317 | 2.607991 | 732.499 | 1627.776 | 2.403172 | 694.4039 | 1543.12 | 2.634821 | 767.1939 | 1704.875
3.068656 | 766.058 | 1702.351 | 3.315819 | 870.0217 | 1933.382 | 2480.891 |  |  | 1851.11 | 3.7765 | 871.7729 | 1937.273 | 3.410325 | 834.2089 | 1853.797 | 2.294332 | 680.7983 | 1512.885 |  |  |  | 2.214164 | 631.2217 | 1402.715 | 2.617996 | 733.6147 | 1630.255 | 2.411491 | 695.5825 | 1545.739 | 2.641498 | 768.5559 | 1707.902
3.075327 | 767.1928 | 1704.873 | 3.322495 | 871.225 | 1936.056 | 2484.323 |  |  | 1853.67 | 3.78315 | 872.8478 | 1939.662 | 3.416993 | 835.2939 | 1856.209 | 2.300998 | 681.9376 | 1515.417 |  |  |  | 2.220837 | 632.5616 | 1405.692 | 2.626319 | 734.8152 | 1632.923 | 2.419829 | 696.6411 | 1548.091 | 2.646478 | 769.725 | 1710.5
3.081999 | 768.3422 | 1707.427 | 3.329161 | 872.3857 | 1938.635 | 2487.632 |  |  | 1856.14 | 3.789814 | 874.0205 | 1942.268 | 3.425309 | 836.4937 | 1858.875 | 2.307649 | 683.1542 | 1518.12 |  |  |  | 2.225817 | 633.8281 | 1408.507 | 2.633001 | 735.9089 | 1635.353 | 2.428164 | 697.8707 | 1550.824 | 2.651483 | 770.8842 | 1713.076
3.088648 | 769.4956 | 1709.99 | 3.335823 | 873.7097 | 1941.577 | 2491.408 |  |  | 1858.957 | 3.796491 | 875.0925 | 1944.65 | 3.431978 | 837.6124 | 1861.361 | 2.31431 | 684.4543 | 1521.01 |  |  |  | 2.230827 | 634.8605 | 1410.801 | 2.642987 | 737.0946 | 1637.988 | 2.436497 | 699.0383 | 1553.418 | 2.656496 | 772.0163 | 1715.592
3.0953 | 770.5927 | 1712.428 | 3.342491 | 875.0315 | 1944.514 | 2495.177 |  |  | 1861.769 | 3.803159 | 876.1284 | 1946.952 | 3.438669 | 838.7349 | 1863.855 | 2.319331 | 685.5549 | 1523.455 |  |  |  | 2.235818 | 636.0507 | 1413.446 | 2.651323 | 738.1097 | 1640.244 | 2.44483 | 700.2887 | 1556.197 | 2.661482 | 773.0267 | 1717.837
3.101991 | 771.8065 | 1715.126 | 3.349145 | 876.1919 | 1947.093 | 2498.486 |  |  | 1864.238 | 3.809815 | 877.2473 | 1949.438 | 3.44534 | 839.8896 | 1866.421 | 2.324314 | 686.5815 | 1525.737 |  |  |  | 2.240819 | 637.1033 | 1415.785 | 2.661309 | 736.9977 | 1637.773 | 2.453166 | 701.4086 | 1558.686 | 2.666502 | 774.0736 | 1720.164
3.108676 | 772.9335 | 1717.63 | 3.355825 | 877.2809 | 1949.513 | 2501.591 |  |  | 1866.555 | 3.816486 | 878.4722 | 1952.16 | 3.45031 | 840.914 | 1868.698 | 2.330981 | 687.8152 | 1528.478 |  |  |  | 2.245842 | 638.3956 | 1418.657 | 2.664657 | 735.7606 | 1635.023 | 2.461496 | 702.4599 | 1561.022 | 2.67147 | 775.1892 | 1722.643
3.115325 | 774.0344 | 1720.076 | 3.362499 | 878.4821 | 1952.182 | 2505.016 |  |  | 1869.111 | 3.823147 | 879.6808 | 1954.846 | 3.45865 | 842.1577 | 1871.461 | 2.337653 | 689.166 | 1531.48 |  |  |  | 2.252495 | 639.5241 | 1421.165 | 2.667985 | 734.3575 | 1631.906 | 2.469822 | 703.764 | 1563.92 | 2.676492 | 776.2751 | 1725.056
3.12365 | 775.261 | 1722.802 | 3.36915 | 879.7043 | 1954.899 | 2508.502 |  |  | 1871.711 | 3.831466 | 880.957 | 1957.682 | 3.466979 | 843.3911 | 1874.202 | 2.344324 | 690.4838 | 1534.409 |  |  |  | 2.259144 | 640.8214 | 1424.048 | 2.671313 | 732.9395 | 1628.754 | 2.478161 | 704.8931 | 1566.429 | 2.681511 | 777.3243 | 1727.387
3.132 | 776.5599 | 1725.689 | 3.375817 | 880.8448 | 1957.433 | 2511.754 |  |  | 1874.138 | 3.838163 | 882.0169 | 1960.038 | 3.473659 | 844.5789 | 1876.842 | 2.349312 | 691.5707 | 1536.824 |  |  |  | 2.265829 | 641.9333 | 1426.518 | 2.681331 | 732.1558 | 1627.013 | 2.486497 | 706.0346 | 1568.966 | 2.688158 | 778.6561 | 1730.347
3.138641 | 777.6573 | 1728.127 | 3.382494 | 882.1526 | 1960.339 | 2515.483 |  |  | 1876.921 | 3.844841 | 883.1817 | 1962.626 | 3.480335 | 845.7747 | 1879.499 | 2.355991 | 692.862 | 1539.693 |  |  |  | 2.270846 | 643.088 | 1429.084 | 2.692996 | 733.0759 | 1629.058 | 2.493137 | 707.1505 | 1571.445 | 2.694804 | 779.9045 | 1733.121
3.145311 | 778.8573 | 1730.794 | 3.389168 | 883.3885 | 1963.086 | 2519.007 |  |  | 1879.55 | 3.853157 | 884.2476 | 1964.995 | 3.486989 | 846.9601 | 1882.134 | 2.361003 | 694.0758 | 1542.391 |  |  |  | 2.277484 | 644.3217 | 1431.826 | 2.702997 | 734.205 | 1631.567 | 2.499826 | 708.2498 | 1573.888 | 2.701503 | 781.1254 | 1735.834
3.152003 | 779.9341 | 1733.187 | 3.39584 | 884.7143 | 1966.032 | 2522.788 |  |  | 1882.371 | 3.859823 | 885.2925 | 1967.317 | 3.493647 | 848.2244 | 1884.943 | 2.365973 | 695.0995 | 1544.666 |  |  |  | 2.282472 | 645.468 | 1434.373 | 2.711307 | 735.4008 | 1634.224 | 2.506518 | 709.2827 | 1576.184 | 2.706501 | 782.2322 | 1738.294
3.158671 | 781.0154 | 1735.59 | 3.402485 | 885.9788 | 1968.842 | 2526.393 |  |  | 1885.061 | 3.866486 | 886.5101 | 1970.022 | 3.501985 | 849.4448 | 1887.655 | 2.371 | 696.3453 | 1547.434 |  |  |  | 2.287489 | 646.6184 | 1436.93 | 2.718004 | 736.5529 | 1636.784 | 2.514823 | 710.3727 | 1578.606 | 2.711487 | 783.3542 | 1740.787
3.165316 | 782.2272 | 1738.283 | 3.409134 | 887.1367 | 1971.415 | 2529.695 |  |  | 1887.525 | 3.873147 | 887.5499 | 1972.333 | 3.508641 | 850.5496 | 1890.11 | 2.375997 | 697.4821 | 1549.96 |  |  |  | 2.292479 | 647.7393 | 1439.421 | 2.724682 | 737.6075 | 1639.128 | 2.524829 | 711.3002 | 1580.667 | 2.716496 | 784.4542 | 1743.231
3.17198 | 783.5193 | 1741.154 | 3.415819 | 888.3375 | 1974.083 | 2533.119 |  |  | 1890.08 | 3.879834 | 888.6274 | 1974.728 | 3.515326 | 851.6255 | 1892.501 | 2.38099 | 698.6135 | 1552.475 |  |  |  | 2.2975 | 648.8604 | 1441.912 | 2.731319 | 738.6432 | 1641.429 | 2.533162 | 712.4001 | 1583.111 | 2.721472 | 785.5849 | 1745.744
3.180311 | 784.8017 | 1744.004 | 3.422506 | 889.5695 | 1976.821 | 2536.632 |  |  | 1892.701 | 3.886501 | 889.645 | 1976.989 | 3.522017 | 852.7382 | 1894.974 | 2.385985 | 699.8275 | 1555.172 |  |  |  | 2.304152 | 650.1423 | 1444.761 | 2.737973 | 739.6478 | 1643.662 | 2.541488 | 713.5711 | 1585.714 | 2.726502 | 786.6013 | 1748.003
3.186992 | 785.8701 | 1746.378 | 3.427477 | 890.6379 | 1979.195 | 2539.679 |  |  | 1894.974 | 3.893149 | 890.8325 | 1979.628 | 3.528662 | 853.9919 | 1897.76 | 2.390958 | 700.8399 | 1557.422 |  |  |  | 2.310809 | 651.4835 | 1447.741 | 2.744662 | 740.7327 | 1646.073 | 2.549833 | 714.6426 | 1588.095 | 2.731493 | 787.7115 | 1750.47
3.193663 | 786.9491 | 1748.776 | 3.434134 | 891.85 | 1981.889 | 2543.135 |  |  | 1897.553 | 3.899812 | 892.0903 | 1982.423 | 3.536987 | 855.1369 | 1900.304 | 2.397652 | 702.3115 | 1560.692 |  |  |  | 2.317492 | 652.6376 | 1450.306 | 2.751337 | 741.9169 | 1648.704 | 2.561469 | 715.7709 | 1590.602 | 2.736483 | 788.7178 | 1752.706
3.200317 | 788.0667 | 1751.259 | 3.440834 | 893.158 | 1984.796 | 2546.865 |  |  | 1900.336 | 3.906482 | 893.1645 | 1984.81 | 3.543654 | 856.1853 | 1902.634 | 2.404331 | 703.6876 | 1563.75 |  |  |  | 2.322512 | 653.7398 | 1452.755 | 2.757993 | 743.0399 | 1651.2 | 2.571491 | 716.7972 | 1592.883 | 2.74316 | 789.9762 | 1755.503
3.206975 | 789.208 | 1753.796 | 3.447514 | 894.3523 | 1987.45 | 2550.271 |  |  | 1902.877 | 3.913153 | 894.2836 | 1987.297 | 3.550321 | 857.481 | 1905.513 | 2.409297 | 704.7752 | 1566.167 |  |  |  | 2.32748 | 654.7847 | 1455.077 | 2.764652 | 744.085 | 1653.522 | 2.5815 | 717.9406 | 1595.424 | 2.748153 | 790.9916 | 1757.759
3.213649 | 790.2241 | 1756.054 | 3.454154 | 895.5859 | 1990.191 | 2553.788 |  |  | 1905.502 | 3.919832 | 895.4422 | 1989.872 | 3.558646 | 858.7614 | 1908.359 | 2.414313 | 705.8779 | 1568.617 |  |  |  | 2.332499 | 655.8134 | 1457.363 | 2.771312 | 745.2819 | 1656.182 | 2.591508 | 718.8434 | 1597.43 | 2.75481 | 792.3837 | 1760.853
3.220326 | 791.3278 | 1758.506 | 3.460809 | 896.7363 | 1992.747 | 2557.069 |  |  | 1907.95 | 3.928163 | 896.7267 | 1992.726 | 3.566994 | 859.9329 | 1910.962 | 2.41932 | 707.089 | 1571.309 |  |  |  | 2.337494 | 656.8441 | 1459.654 | 2.777997 | 746.3365 | 1658.526 | 2.603153 | 719.8442 | 1599.654 | 2.759836 | 793.4923 | 1763.316
3.22699 | 792.4714 | 1761.047 | 3.467494 | 897.9495 | 1995.443 | 2560.528 |  |  | 1910.531 | 3.934802 | 897.7371 | 1994.971 | 3.573671 | 860.9374 | 1913.194 | 2.42432 | 708.2207 | 1573.824 |  |  |  | 2.342495 | 657.918 | 1462.04 | 2.784671 | 747.4745 | 1661.055 | 2.613158 | 720.4135 | 1600.919 | 2.766501 | 794.8605 | 1766.357
3.233666 | 793.5839 | 1763.52 | 3.474169 | 899.1684 | 1998.152 | 2564.004 |  |  | 1913.124 | 3.941484 | 898.9567 | 1997.682 | 3.580329 | 862.0626 | 1915.695 | 2.429339 | 709.4299 | 1576.511 |  |  |  | 2.347505 | 659.0418 | 1464.537 | 2.791328 | 748.7911 | 1663.98 | 2.62482 | 720.8873 | 1601.972 | 2.771483 | 795.8868 | 1768.637
3.241992 | 794.6838 | 1765.964 | 3.480826 | 900.5884 | 2001.308 | 2568.053 |  |  | 1916.146 | 3.949824 | 900.1647 | 2000.366 | 3.586982 | 863.0675 | 1917.928 | 2.43431 | 710.4979 | 1578.884 |  |  |  | 2.352485 | 660.2975 | 1467.328 | 2.797988 | 749.9022 | 1666.449 | 2.63483 | 721.5077 | 1603.35 | 2.778158 | 797.2401 | 1771.645
3.248631 | 795.6908 | 1768.202 | 3.48748 | 901.7157 | 2003.813 | 2571.268 |  |  | 1918.544 | 3.958135 | 901.3355 | 2002.968 | 3.593644 | 864.3145 | 1920.699 | 2.440977 | 711.783 | 1581.74 |  |  |  | 2.359157 | 661.5604 | 1470.134 | 2.804654 | 751.0769 | 1669.06 | 2.646469 | 722.5658 | 1605.702 | 2.784844 | 798.5823 | 1774.627
3.255327 | 796.7766 | 1770.615 | 3.494138 | 902.9198 | 2006.488 | 2574.701 |  |  | 1921.106 | 3.964837 | 902.4329 | 2005.406 | 3.600328 | 865.3687 | 1923.041 | 2.446002 | 712.8734 | 1584.163 |  |  |  | 2.364162 | 662.5871 | 1472.416 | 2.811326 | 752.1557 | 1671.457 | 2.65651 | 723.5684 | 1607.93 | 2.791495 | 799.8819 | 1777.515
3.266979 | 797.4647 | 1772.144 | 3.500821 | 904.1259 | 2009.169 | 2578.14 |  |  | 1923.672 | 3.971512 | 903.6468 | 2008.104 | 3.607002 | 866.4696 | 1925.488 | 2.450983 | 713.9286 | 1586.508 |  |  |  | 2.370826 | 663.8564 | 1475.236 | 2.817992 | 753.3381 | 1674.085 | 2.666497 | 724.7319 | 1610.515 | 2.798136 | 800.9989 | 1779.998
3.276996 | 797.0488 | 1771.219 | 3.505828 | 905.1448 | 2011.433 | 2581.046 |  |  | 1925.84 | 3.979827 | 904.8552 | 2010.789 | 3.615331 | 867.7379 | 1928.306 | 2.456003 | 715.1646 | 1589.255 |  |  |  | 2.377481 | 665.1462 | 1478.103 | 2.822982 | 754.3453 | 1676.323 | 2.676502 | 725.6482 | 1612.552 | 2.804816 | 802.0398 | 1782.311
3.287004 | 797.8792 | 1773.065 | 3.512478 | 906.3794 | 2014.176 | 2584.566 |  |  | 1928.467 | 3.986488 | 905.858 | 2013.018 | 3.622006 | 868.7485 | 1930.552 | 2.460992 | 716.2816 | 1591.737 |  |  |  | 2.38415 | 666.2624 | 1480.583 | 2.829658 | 755.596 | 1679.102 | 2.684832 | 726.7862 | 1615.08 | 2.809844 | 803.1288 | 1784.731
3.298639 | 798.8737 | 1775.275 | 3.51915 | 907.5068 | 2016.682 | 2587.781 |  |  | 1930.866 | 3.993149 | 906.8712 | 2015.269 | 3.628649 | 869.8099 | 1932.911 | 2.465982 | 717.2977 | 1593.995 |  |  |  | 2.389152 | 667.3033 | 1482.896 | 2.836323 | 756.6678 | 1681.484 | 2.693164 | 727.8448 | 1617.433 | 2.816491 | 804.4045 | 1787.566
3.306976 | 799.9013 | 1777.558 | 3.52584 | 908.7151 | 2019.367 | 2591.227 |  |  | 1933.436 | 4.001472 | 908.0904 | 2017.979 | 3.636972 | 871.0771 | 1935.727 | 2.470995 | 718.4796 | 1596.621 |  |  |  | 2.394152 | 668.3878 | 1485.306 | 2.842998 | 757.7526 | 1683.895 | 2.701496 | 728.9296 | 1619.844 | 2.821472 | 805.4509 | 1789.891
3.316978 | 801.0425 | 1780.095 | 3.530833 | 909.7193 | 2021.598 | 2594.09 |  |  | 1935.573 | 4.008144 | 909.1901 | 2020.422 | 3.643656 | 872.2102 | 1938.245 | 2.47598 | 719.5976 | 1599.106 |  |  |  | 2.399181 | 669.5347 | 1487.855 | 2.84966 | 758.777 | 1686.171 | 2.709829 | 730.0284 | 1622.285 | 2.828168 | 806.6475 | 1792.55
3.32531 | 802.1086 | 1782.464 | 3.537471 | 910.952 | 2024.338 | 2597.605 |  |  | 1938.196 | 4.014827 | 910.2467 | 2022.77 | 3.650342 | 873.3733 | 1940.83 | 2.481003 | 720.7122 | 1601.583 |  |  |  | 2.404155 | 670.5714 | 1490.159 | 2.856313 | 759.8648 | 1688.588 | 2.719821 | 731.273 | 1625.051 | 2.834842 | 807.8987 | 1795.331
3.333653 | 803.1836 | 1784.852 | 3.544153 | 912.1036 | 2026.897 | 2600.889 |  |  | 1940.646 | 4.021489 | 911.345 | 2025.211 | 3.656997 | 874.4512 | 1943.225 | 2.487659 | 722.0946 | 1604.655 |  |  |  | 2.410809 | 671.8843 | 1493.076 | 2.861327 | 760.9156 | 1690.924 | 2.728157 | 732.4223 | 1627.605 | 2.841481 | 809.2373 | 1798.305
3.341981 | 804.3126 | 1787.361 | 3.550841 | 913.3924 | 2029.761 | 2604.564 |  |  | 1943.388 | 4.028148 | 912.4604 | 2027.69 | 3.665334 | 875.5914 | 1945.759 | 2.492632 | 723.1344 | 1606.965 |  |  |  | 2.417505 | 673.0858 | 1495.746 | 2.867998 | 762.1474 | 1693.661 | 2.736503 | 733.5337 | 1630.075 | 2.848141 | 810.4696 | 1801.044
3.350301 | 805.4175 | 1789.817 | 3.557491 | 914.5045 | 2032.232 | 2607.735 |  |  | 1945.754 | 4.034812 | 913.5496 | 2030.11 | 3.673676 | 876.8516 | 1948.559 | 2.497657 | 724.1968 | 1609.326 |  |  |  | 2.424183 | 674.2993 | 1498.443 | 2.874654 | 763.3967 | 1696.437 | 2.744825 | 734.8359 | 1632.969 | 2.854825 | 811.6849 | 1803.744
3.356989 | 806.5009 | 1792.224 | 3.564147 | 915.7498 | 2035 | 2611.286 |  |  | 1948.404 | 4.04149 | 914.6022 | 2032.449 | 3.680315 | 877.8736 | 1950.83 | 2.502652 | 725.3177 | 1611.817 |  |  |  | 2.430823 | 675.4894 | 1501.088 | 2.881313 | 764.5656 | 1699.035 | 2.751495 | 735.9916 | 1635.537 | 2.861499 | 812.868 | 1806.373
3.363676 | 807.5894 | 1794.643 | 3.570819 | 916.9547 | 2037.677 | 2614.722 |  |  | 1950.967 | 4.048177 | 915.6734 | 2034.83 | 3.686972 | 878.8815 | 1953.07 | 2.507663 | 726.3374 | 1614.083 |  |  |  | 2.435811 | 676.5692 | 1503.487 | 2.887993 | 765.7607 | 1701.691 | 2.758174 | 737.2173 | 1638.261 | 2.866482 | 813.8856 | 1808.635
3.371991 | 808.828 | 1797.396 | 3.577492 | 918.205 | 2040.455 | 2618.287 |  |  | 1953.628 | 4.054826 | 916.7131 | 2037.14 | 3.695313 | 879.9202 | 1955.378 | 2.512663 | 727.3954 | 1616.434 |  |  |  | 2.442505 | 677.8787 | 1506.397 | 2.89467 | 766.7859 | 1703.969 | 2.764818 | 738.2615 | 1640.581 | 2.871491 | 815.1787 | 1811.508
3.380334 | 809.8339 | 1799.631 | 3.584167 | 919.4802 | 2043.289 | 2621.923 |  |  | 1956.341 | 4.061471 | 917.8246 | 2039.61 | 3.703644 | 880.9302 | 1957.623 | 2.519309 | 728.7267 | 1619.393 |  |  |  | 2.447495 | 678.8937 | 1508.653 | 2.901332 | 767.7957 | 1706.213 | 2.773134 | 739.4558 | 1643.235 | 2.87817 | 816.4592 | 1814.354
3.388676 | 811.012 | 1802.249 | 3.590836 | 920.6188 | 2045.82 | 2625.17 |  |  | 1958.763 | 4.068151 | 919.0483 | 2042.33 | 3.711979 | 882.0678 | 1960.151 | 2.524331 | 729.7544 | 1621.676 |  |  |  | 2.454141 | 680.0659 | 1511.258 | 2.907989 | 768.9669 | 1708.815 | 2.781487 | 740.6845 | 1645.966 | 2.886509 | 817.7679 | 1817.262
3.39532 | 812.2545 | 1805.01 | 3.597495 | 921.7082 | 2048.24 | 2628.277 |  |  | 1961.081 | 4.074838 | 920.123 | 2044.718 | 3.720315 | 883.1506 | 1962.557 | 2.531012 | 731.043 | 1624.54 |  |  |  | 2.460822 | 681.217 | 1513.816 | 2.914648 | 770.0282 | 1711.174 | 2.788156 | 741.8749 | 1648.611 | 2.893166 | 819.0648 | 1820.144
3.403656 | 813.3168 | 1807.371 | 3.604145 | 922.828125 | 2050.729 | 2631.47 |  |  | 1963.464 | 4.083152 | 921.3142 | 2047.365 | 3.728655 | 884.3765 | 1965.281 | 2.537652 | 732.2011 | 1627.114 |  |  |  | 2.472481 | 681.0078 | 1513.351 | 2.921328 | 771.033 | 1713.407 | 2.796484 | 743.0919 | 1651.315 | 2.898147 | 820.0966 | 1822.437
3.413663 | 814.5862 | 1810.192 | 3.610817 | 924.1411 | 2053.647 | 2635.214 |  |  | 1966.258 | 4.089834 | 922.4253 | 2049.834 | 3.736977 | 885.5544 | 1967.899 | 2.544309 | 733.4564 | 1629.903 |  |  |  | 2.479146 | 679.6231 | 1510.274 | 2.928012 | 772.0662 | 1715.703 | 2.804832 | 744.2937 | 1653.986 | 2.903162 | 821.1924 | 1824.872
3.421999 | 815.7047 | 1812.677 | 3.615823 | 925.1565 | 2055.903 | 2638.11 |  |  | 1968.418 | 4.096491 | 923.4647 | 2052.144 | 3.746985 | 886.644 | 1970.32 | 2.552652 | 734.658 | 1632.573 |  |  |  | 2.490821 | 679.4414 | 1509.87 | 2.934664 | 773.2694 | 1718.376 | 2.811503 | 745.3225 | 1656.272 | 2.909829 | 822.3698 | 1827.488
3.431995 | 816.8825 | 1815.294 | 3.622468 | 926.2715 | 2058.381 | 2641.289 |  |  | 1970.79 | 4.103141 | 924.5227 | 2054.495 | 3.756993 | 887.6598 | 1972.577 | 2.55931 | 735.7259 | 1634.946 |  |  |  | 2.50084 | 679.9621 | 1511.027 | 2.941303 | 774.3504 | 1720.779 | 2.819827 | 746.5804 | 1659.068 | 2.916487 | 823.6718 | 1830.382
3.438669 | 817.8825 | 1817.517 | 3.629141 | 927.3612 | 2060.803 | 2644.396 |  |  | 1973.109 | 4.109811 | 925.6791 | 2057.065 | 3.765316 | 888.7352 | 1974.967 | 2.565995 | 736.8306 | 1637.401 |  |  |  | 2.510825 | 681.0532 | 1513.451 | 2.949651 | 775.601 | 1723.558 | 2.826499 | 747.7963 | 1661.77 | 2.923145 | 825.0145 | 1833.365
3.446997 | 819.1129 | 1820.251 | 3.635825 | 928.6308 | 2063.624 | 2648.017 |  |  | 1975.81 | 4.116497 | 926.7166 | 2059.37 | 3.773661 | 889.777 | 1977.282 | 2.570991 | 737.8353 | 1639.634 |  |  |  | 2.519164 | 682.2145 | 1516.032 | 2.956331 | 776.6217 | 1725.826 | 2.833139 | 748.8681 | 1664.151 | 2.929832 | 826.3473 | 1836.327
3.455327 | 820.2233 | 1822.718 | 3.642495 | 929.8941 | 2066.431 | 2651.619 |  |  | 1978.498 | 4.123162 | 927.7631 | 2061.696 | 3.781985 | 890.9637 | 1979.919 | 2.577639 | 739.0382 | 1642.307 |  |  |  | 2.527514 | 683.4062 | 1518.68 | 2.962986 | 777.7239 | 1728.275 | 2.839809 | 749.9139 | 1666.475 | 2.934834 | 827.3729 | 1838.606
3.463675 | 821.2242 | 1824.943 | 3.647487 | 930.9168 | 2068.704 | 2654.535 |  |  | 1980.674 | 4.129813 | 928.8933 | 2064.207 | 3.791994 | 892.1586 | 1982.575 | 2.582661 | 740.0862 | 1644.636 |  |  |  | 2.53582 | 684.511 | 1521.136 | 2.971335 | 778.8735 | 1730.83 | 2.846492 | 751.0724 | 1669.05 | 2.941481 | 828.5809 | 1841.291
3.47032 | 822.2727 | 1827.273 | 3.654158 | 932.0211 | 2071.158 | 2657.684 |  |  | 1983.024 | 4.136478 | 930 | 2066.667 | 3.802007 | 893.2648 | 1985.033 | 2.587652 | 741.2014 | 1647.114 |  |  |  | 2.544171 | 685.6798 | 1523.733 | 2.978006 | 779.9206 | 1733.157 | 2.853167 | 752.1843 | 1671.521 | 2.948136 | 829.8229 | 1844.051
3.478643 | 823.4089 | 1829.797 | 3.660832 | 933.2798 | 2073.955 | 2661.273 |  |  | 1985.702 | 4.143158 | 931.0359 | 2068.969 | 3.810331 | 894.4432 | 1987.652 | 2.592647 | 742.2861 | 1649.525 |  |  |  | 2.550848 | 686.8152 | 1526.256 | 2.984638 | 780.9796 | 1735.51 | 2.859843 | 753.2097 | 1673.799 | 2.954835 | 830.867 | 1846.371
3.486989 | 824.4678 | 1832.151 | 3.667494 | 934.3565 | 2076.348 | 2664.344 |  |  | 1987.993 | 4.149838 | 932.251 | 2071.669 | 3.818667 | 895.648 | 1990.329 | 2.597652 | 743.4182 | 1652.04 |  |  |  | 2.557487 | 687.8597 | 1528.577 | 2.991308 | 782.0727 | 1737.939 | 2.866493 | 754.2704 | 1676.156 | 2.959824 | 831.8912 | 1848.647
3.498652 | 825.4052 | 1834.234 | 3.672484 | 935.4178 | 2078.706 | 2667.37 |  |  | 1990.251 | 4.158169 | 933.4962 | 2074.436 | 3.828661 | 896.7338 | 1992.742 | 2.602638 | 744.4259 | 1654.28 |  |  |  | 2.565823 | 689.0648 | 1531.255 | 2.998 | 783.2207 | 1740.49 | 2.873147 | 755.3621 | 1678.582 | 2.96647 | 833.0771 | 1851.282
3.508661 | 825.6898 | 1834.866 | 3.679162 | 936.454 | 2081.009 | 2670.325 |  |  | 1992.455 | 4.166492 | 934.7444 | 2077.21 | 3.83699 | 895.5767 | 1990.17 | 2.609325 | 745.6804 | 1657.067 |  |  |  | 2.572488 | 690.1115 | 1533.581 | 3.004673 | 784.2794 | 1742.843 | 2.879832 | 756.4871 | 1681.082 | 2.971496 | 834.0848 | 1853.522
3.520303 | 826.384 | 1836.409 | 3.685822 | 937.5073 | 2083.349 | 2673.328 |  |  | 1994.696 | 4.173162 | 935.8763 | 2079.725 | 3.841993 | 894.2527 | 1987.228 | 2.615998 | 747.0074 | 1660.016 |  |  |  | 2.579154 | 691.2755 | 1536.168 | 3.01299 | 785.4359 | 1745.413 | 2.886512 | 757.7055 | 1683.79 | 2.978162 | 835.3096 | 1856.244
3.53032 | 827.1163 | 1838.036 | 3.692492 | 938.6667 | 2085.926 | 2676.634 |  |  | 1997.163 | 4.179813 | 937.0375 | 2082.306 | 3.846987 | 893.0371 | 1984.527 | 2.622651 | 748.3304 | 1662.956 |  |  |  | 2.585828 | 692.331 | 1538.513 | 3.021338 | 786.6217 | 1748.048 | 2.894827 | 758.9493 | 1686.554 | 2.983158 | 836.5076 | 1858.906
3.540339 | 827.3901 | 1838.645 | 3.699154 | 939.9529 | 2088.784 | 2680.302 |  |  | 1999.9 | 4.188131 | 938.3314 | 2085.181 | 3.856984 | 894.0739 | 1986.831 | 2.629324 | 749.4532 | 1665.452 |  |  |  | 2.594169 | 693.5452 | 1541.212 | 3.027988 | 787.9224 | 1750.939 | 2.901481 | 759.9569 | 1688.793 | 2.98982 | 837.859375 | 1861.91
3.551977 | 827.9691 | 1839.931 | 3.704161 | 940.9645 | 2091.032 | 2683.187 |  |  | 2002.052 | 4.19648 | 939.5585 | 2087.908 | 3.863657 | 895.275 | 1989.5 | 2.635988 | 750.7793 | 1668.398 |  |  |  | 2.600827 | 694.6423 | 1543.649 | 3.034652 | 789.0922 | 1753.538 | 2.908147 | 761.1353 | 1691.412 | 2.996491 | 839.1009 | 1864.669
3.56198 | 828.4372 | 1840.972 | 3.710823 | 942.1357 | 2093.635 | 2686.526 |  |  | 2004.544 | 4.203154 | 940.5901 | 2090.2 | 3.870332 | 896.5749 | 1992.389 | 2.642646 | 752.0789 | 1671.286 |  |  |  | 2.609166 | 695.8301 | 1546.289 | 3.041326 | 790.3048 | 1756.233 | 2.916473 | 762.3349 | 1694.078 | 3.003161 | 840.2923 | 1867.316
3.571993 | 828.1527 | 1840.339 | 3.717494 | 943.2592 | 2096.132 | 2689.73 |  |  | 2006.935 | 4.209811 | 941.6316 | 2092.515 | 3.877008 | 897.7272 | 1994.949 | 2.647652 | 753.1844 | 1673.743 |  |  |  | 2.617491 | 697.0885 | 1549.086 | 3.049658 | 791.52 | 1758.933 | 2.924805 | 763.5 | 1696.667 | 3.008152 | 841.3155 | 1869.59
3.580321 | 826.8535 | 1837.452 | 3.724152 | 944.4187 | 2098.708 | 2693.036 |  |  | 2009.401 | 4.216493 | 942.8051 | 2095.122 | 3.883653 | 898.7895 | 1997.31 | 2.65432 | 754.494 | 1676.653 |  |  |  | 2.624156 | 698.1373 | 1551.416 | 3.056344 | 792.5641 | 1761.254 | 2.931495 | 764.6237 | 1699.164 | 3.014833 | 842.5842 | 1872.409
3.585324 | 825.6347 | 1834.744 | 3.73248 | 945.6257 | 2101.391 | 2696.478 |  |  | 2011.97 | 4.224837 | 943.9708 | 2097.713 | 3.890296 | 899.8326 | 1999.628 | 2.659337 | 755.6439 | 1679.209 |  |  |  | 2.632482 | 699.3004 | 1554.001 | 3.064665 | 793.827 | 1764.06 | 2.938171 | 765.6545 | 1701.455 | 3.021506 | 843.8984375 | 1875.33
3.590339 | 824.25 | 1831.667 | 3.739147 | 946.7174 | 2103.816 | 2699.591 |  |  | 2014.292 | 4.231472 | 945.0437 | 2100.097 | 3.896985 | 900.9211 | 2002.047 | 2.665993 | 756.8917 | 1681.982 |  |  |  | 2.640804 | 700.4097 | 1556.466 | 3.072989 | 794.9993 | 1766.665 | 2.944836 | 766.7235 | 1703.83 | 3.028164 | 845.1861 | 1878.191
3.593661 | 823.0525 | 1829.006 | 3.745832 | 948.0054 | 2106.679 | 2703.264 |  |  | 2017.033 | 4.23814 | 946.1212 | 2102.491 | 3.903672 | 901.9877 | 2004.417 | 2.670973 | 758.0571 | 1684.571 |  |  |  | 2.647487 | 701.5414 | 1558.981 | 3.079665 | 796.041 | 1768.98 | 2.951485 | 767.7709 | 1706.158 | 3.034818 | 846.3804 | 1880.845
3.596982 | 821.6768 | 1825.948 | 3.752502 | 949.3677 | 2109.706 | 2707.149 |  |  | 2019.931 | 4.244829 | 947.1677 | 2104.817 | 3.910326 | 903.0506 | 2006.779 | 2.677655 | 759.2697 | 1687.266 |  |  |  | 2.654174 | 702.5986 | 1561.33 | 3.086316 | 797.2191 | 1771.598 | 2.959819 | 769.0824 | 1709.072 | 3.039842 | 847.3857 | 1883.079
3.600325 | 820.3895 | 1823.088 | 3.759156 | 950.4562 | 2112.125 | 2710.252 |  |  | 2022.247 | 4.251503 | 948.2172 | 2107.149 | 3.918661 | 904.2325 | 2009.406 | 2.682666 | 760.4596 | 1689.91 |  |  |  | 2.662487 | 703.6936 | 1563.764 | 3.092966 | 798.2286 | 1773.841 | 2.968152 | 770.2683 | 1711.707 | 3.044826 | 848.5388 | 1885.642
3.603629 | 819.1787 | 1820.397 | 3.764142 | 951.4852 | 2114.412 | 2713.187 |  |  | 2024.437 | 4.259825 | 949.4525 | 2109.894 | 3.925327 | 905.2659 | 2011.702 | 2.689315 | 761.7972 | 1692.883 |  |  |  | 2.670835 | 704.8341 | 1566.298 | 3.099664 | 799.2292 | 1776.065 | 2.974809 | 771.3079 | 1714.018 | 3.051465 | 849.8401 | 1888.534
3.608651 | 817.812 | 1817.36 | 3.770821 | 952.6253 | 2116.945 | 2716.438 |  |  | 2026.862 | 4.266492 | 950.4718 | 2112.16 | 3.931987 | 906.2679 | 2013.929 | 2.695972 | 763.0916 | 1695.759 |  |  |  | 2.679178 | 705.8921 | 1568.649 | 3.106351 | 800.2913 | 1778.425 | 2.98315 | 772.417 | 1716.482 | 3.05815 | 850.9869 | 1891.082
3.615325 | 816.6971 | 1814.882 | 3.777507 | 953.8168 | 2119.593 | 2719.835 |  |  | 2029.397 | 4.274822 | 951.7264 | 2114.948 | 3.940317 | 907.3841 | 2016.409 | 2.702652 | 764.2673 | 1698.372 |  |  |  | 2.687494 | 707.101 | 1571.335 | 3.112989 | 801.4496 | 1780.999 | 2.98984 | 773.4212 | 1718.714 | 3.063167 | 852.0407 | 1893.424
3.625324 | 816.2388 | 1813.864 | 3.78416 | 954.8589 | 2121.909 | 2722.807 |  |  | 2031.615 | 4.281483 | 952.7277 | 2117.173 | 3.948659 | 908.6903 | 2019.312 | 2.709331 | 765.5598 | 1701.244 |  |  |  | 2.695836 | 708.2593 | 1573.91 | 3.119644 | 802.4542 | 1783.232 | 2.998168 | 774.6063 | 1721.347 | 3.068146 | 853.0783 | 1895.73
3.635333 | 816.6085 | 1814.685 | 3.790807 | 956.1131 | 2124.696 | 2726.383 |  |  | 2034.283 | 4.288153 | 953.7904 | 2119.534 | 3.955333 | 909.8201 | 2021.823 | 2.714315 | 766.7349 | 1703.855 |  |  |  | 2.704167 | 709.3113 | 1576.247 | 3.126327 | 803.5604 | 1785.69 | 3.004833 | 775.6583 | 1723.685 | 3.073157 | 854.2356 | 1898.301
3.646979 | 817.235 | 1816.078 | 3.797493 | 957.2111 | 2127.136 | 2729.514 |  |  | 2036.619 | 4.296488 | 954.973 | 2122.162 | 3.963665 | 910.9973 | 2024.438 | 2.719321 | 767.9765625 | 1706.615 |  |  |  | 2.712503 | 710.3716 | 1578.604 | 3.132999 | 804.5805 | 1787.957 | 3.011502 | 776.9102 | 1726.467 | 3.079826 | 855.5162 | 1901.147
3.656997 | 817.91 | 1817.578 | 3.804181 | 958.2581 | 2129.462 | 2732.5 |  |  | 2038.847 | 4.304826 | 956.1327 | 2124.739 | 3.971993 | 912.0659 | 2026.813 | 2.724326 | 769.0284 | 1708.952 |  |  |  | 2.720839 | 711.5101 | 1581.134 | 3.139665 | 805.6896 | 1790.421 | 3.019822 | 778.1782 | 1729.285 | 3.086495 | 856.6397 | 1903.644
3.667005 | 818.7505 | 1819.446 | 3.810822 | 959.5015 | 2132.226 | 2736.046 |  |  | 2041.493 | 4.311491 | 957.1788 | 2127.064 | 3.980332 | 913.2596 | 2029.466 | 2.730989 | 770.3286 | 1711.841 |  |  |  | 2.7275 | 712.5342 | 1583.409 | 3.147999 | 806.8929 | 1793.095 | 3.029827 | 779.4597 | 1732.133 | 3.094814 | 857.9869 | 1906.638
3.67865 | 819.8465 | 1821.881 | 3.817467 | 960.7233 | 2134.941 | 2739.53 |  |  | 2044.092 | 4.318149 | 958.281 | 2129.513 | 3.988666 | 914.4582 | 2032.129 | 2.737646 | 771.4395 | 1714.31 |  |  |  | 2.735832 | 713.7231 | 1586.051 | 3.154646 | 807.9586 | 1795.463 | 3.036486 | 780.5728 | 1734.606 | 3.101474 | 859.0722 | 1909.049
3.688636 | 821.03 | 1824.511 | 3.824146 | 961.8788 | 2137.509 | 2742.825 |  |  | 2046.551 | 4.326498 | 959.4827 | 2132.184 | 3.996994 | 915.6255 | 2034.723 | 2.742661 | 772.4966 | 1716.659 |  |  |  | 2.744157 | 714.9194 | 1588.71 | 3.161312 | 809.1088 | 1798.02 | 3.043132 | 781.7696 | 1737.266 | 3.106503 | 860.1264 | 1911.392
3.696977 | 822.1003 | 1826.89 | 3.830821 | 963.1742 | 2140.387 | 2746.518 |  |  | 2049.307 | 4.334825 | 960.6334 | 2134.741 | 4.007006 | 916.7676 | 2037.261 | 2.749315 | 773.6981 | 1719.329 |  |  |  | 2.750818 | 716.2314 | 1591.625 | 3.167989 | 810.1635 | 1800.363 | 3.049816 | 782.8036 | 1739.564 | 3.113164 | 861.3405 | 1914.09
3.706977 | 823.3433 | 1829.652 | 3.837487 | 964.3851 | 2143.078 | 2749.971 |  |  | 2051.883 | 4.34316 | 961.8595 | 2137.466 | 4.015326 | 917.9696 | 2039.932 | 2.754315 | 774.7527 | 1721.673 |  |  |  | 2.757495 | 717.2648 | 1593.922 | 3.174661 | 811.2657 | 1802.813 | 3.058163 | 784.0021 | 1742.227 | 3.119807 | 862.4384 | 1916.53
3.717001 | 824.4886 | 1832.197 | 3.842473 | 965.3905 | 2145.312 | 2752.838 |  |  | 2054.022 | 4.349827 | 962.9022 | 2139.783 | 4.021996 | 919.044 | 2042.32 | 2.75934 | 775.7924 | 1723.983 |  |  |  | 2.765814 | 718.4478 | 1596.551 | 3.18134 | 812.4094 | 1805.354 | 3.066494 | 785.171 | 1744.824 | 3.126483 | 863.4933 | 1918.874
3.725332 | 825.4997 | 1834.444 | 3.849159 | 966.6398 | 2148.089 | 2756.401 |  |  | 2056.68 | 4.358147 | 964.1183 | 2142.485 | 4.030347 | 920.2714 | 2045.047 | 2.765988 | 776.9804 | 1726.623 |  |  |  | 2.772498 | 719.5936 | 1599.097 | 3.187989 | 813.4885 | 1807.752 | 3.073167 | 786.2436 | 1747.208 | 3.133161 | 864.6895 | 1921.532
3.735327 | 826.662 | 1837.027 | 3.855832 | 967.794 | 2150.653 | 2759.692 |  |  | 2059.136 | 4.368163 | 964.8851 | 2144.189 | 4.036986 | 921.2852 | 2047.3 | 2.772635 | 778.0817 | 1729.07 |  |  |  | 2.777497 | 720.6499 | 1601.444 | 3.19464 | 814.5309 | 1810.069 | 3.081507 | 787.5143 | 1750.032 | 3.139826 | 865.8997 | 1924.221
3.745335 | 827.7308 | 1839.402 | 3.862499 | 968.9579 | 2153.24 | 2763.011 |  |  | 2061.613 | 4.378172 | 966.076 | 2146.836 | 4.045319 | 922.3018 | 2049.56 | 2.779319 | 779.3966 | 1731.992 |  |  |  | 2.785822 | 721.8018 | 1604.004 | 3.201326 | 815.5787 | 1812.397 | 3.088161 | 788.5995 | 1752.443 | 3.146489 | 867.0198 | 1926.711
3.755298 | 828.8755 | 1841.946 | 3.869162 | 970.0215 | 2155.603 | 2766.043 |  |  | 2063.875 | 4.386498 | 967.2147 | 2149.366 | 4.055343 | 923.4754 | 2052.168 | 2.784339 | 780.6343 | 1734.743 |  |  |  | 2.792465 | 722.8678 | 1606.373 | 3.208014 | 816.6483 | 1814.774 | 3.096498 | 789.8045 | 1755.121 | 3.153145 | 868.0995 | 1929.11
3.765316 | 829.9515 | 1844.337 | 3.875815 | 971.0756 | 2157.946 | 2769.049 |  |  | 2066.118 | 4.394828 | 968.3453 | 2151.878 | 4.063667 | 924.5497 | 2054.555 | 2.789306 | 781.6496 | 1736.999 |  |  |  | 2.799165 | 724.1299 | 1609.178 | 3.216324 | 817.8571 | 1817.46 | 3.103145 | 790.8862 | 1757.525 | 3.15982 | 869.2911 | 1931.758
3.77532 | 830.952 | 1846.56 | 3.884149 | 972.3584 | 2160.796 | 2772.707 |  |  | 2068.848 | 4.403159 | 969.358 | 2154.129 | 4.072006 | 925.6733 | 2057.052 | 2.794322 | 782.7209 | 1739.38 |  |  |  | 2.805844 | 725.2906 | 1611.757 | 3.222985 | 818.9056 | 1819.79 | 3.109817 | 792.0821 | 1760.182 | 3.16651 | 870.3657 | 1934.146
3.785337 | 832.065 | 1849.033 | 3.89082 | 973.5378 | 2163.417 | 2776.07 |  |  | 2071.357 | 4.411496 | 970.3593 | 2156.354 | 4.082004 | 926.8042 | 2059.565 | 2.800996 | 783.9009 | 1742.002 |  |  |  | 2.812492 | 726.3782 | 1614.174 | 3.229655 | 819.97 | 1822.155 | 3.118156 | 793.2416 | 1762.759 | 3.174837 | 871.537 | 1936.749
3.795334 | 833.2441 | 1851.654 | 3.897494 | 974.7631 | 2166.14 | 2779.564 |  |  | 2073.964 | 4.421494 | 971.5351 | 2158.967 | 4.09198 | 915.116 | 2033.591 | 2.80598 | 784.9494 | 1744.332 |  |  |  | 2.819148 | 727.4557 | 1616.568 | 3.237981 | 821.152 | 1824.782 | 3.126476 | 794.436 | 1765.413 | 3.183162 | 872.6676 | 1939.261
3.806969 | 834.4493 | 1854.332 | 3.904171 | 975.9875 | 2168.861 | 2783.056 |  |  | 2076.569 | 4.431497 | 972.5262 | 2161.169 |  |  |  | 2.81265 | 786.1118 | 1746.915 |  |  |  | 2.825828 | 728.6038 | 1619.119 | 3.246313 | 822.3185 | 1827.374 | 3.134824 | 795.6815 | 1768.181 | 3.189841 | 873.6843 | 1941.521
3.816972 | 835.5112 | 1856.691 | 3.910819 | 977.2465 | 2171.659 | 2786.646 |  |  | 2079.248 | 4.443139 | 973.2279 | 2162.729 |  |  |  | 2.817662 | 787.113 | 1749.14 |  |  |  | 2.83249 | 729.6507 | 1621.446 | 3.252997 | 823.3749 | 1829.722 | 3.14151 | 796.6896 | 1770.421 | 3.196485 | 874.7657 | 1943.924
3.826994 | 836.549 | 1858.998 | 3.917468 | 978.4352 | 2174.301 | 2790.036 |  |  | 2081.777 | 4.453175 | 974.2886 | 2165.086 |  |  |  | 2.824315 | 788.3182 | 1751.818 |  |  |  | 2.839158 | 730.6804 | 1623.734 | 3.259669 | 824.4813 | 1832.181 | 3.149831 | 797.9448 | 1773.211 | 3.203128 | 875.8613 | 1946.358
3.836999 | 837.8307 | 1861.846 | 3.924158 | 979.5152 | 2176.7 | 2793.115 |  |  | 2084.075 | 4.461489 | 975.3468 | 2167.437 |  |  |  | 2.83098 | 789.5258 | 1754.502 |  |  |  | 2.845828 | 731.8154 | 1626.256 | 3.266329 | 825.5712 | 1834.603 | 3.158169 | 799.0673 | 1775.705 | 3.211488 | 877.0715 | 1949.048
3.847008 | 838.8941 | 1864.209 | 3.930845 | 980.5578 | 2179.017 | 2796.088 |  |  | 2086.293 | 4.463153 | 973.1121 | 2162.471 |  |  |  | 2.837663 | 790.8024 | 1757.339 |  |  |  | 2.852479 | 732.9087 | 1628.686 | 3.274666 | 826.6627 | 1837.028 | 3.164843 | 800.106 | 1778.013 | 3.218171 | 878.144 | 1951.431
3.855328 | 840.0569 | 1866.793 | 3.939162 | 981.762 | 2181.693 | 2799.522 |  |  | 2088.855 | 4.464809 | 966.7455 | 2148.323 |  |  |  | 2.844334 | 792.01 | 1760.022 |  |  |  | 2.859154 | 733.9319 | 1630.96 | 3.282989 | 827.8331 | 1839.629 | 3.173157 | 801.3025 | 1780.672 | 3.224833 | 879.2197 | 1953.821
3.863667 | 841.3348 | 1869.633 | 3.945824 | 982.8997 | 2184.222 | 2802.766 |  |  | 2091.276 | 4.466465 | 960.3379 | 2134.084 |  |  |  | 2.850985 | 793.367 | 1763.038 |  |  |  | 2.867493 | 735.2026 | 1633.784 | 3.289649 | 828.9324 | 1842.072 | 3.179813 | 802.3651 | 1783.034 | 3.231497 | 880.3004 | 1956.223
3.872005 | 842.426 | 1872.058 | 3.952492 | 984.0773 | 2186.839 | 2806.124 |  |  | 2093.782 | 4.468136 | 953.9358 | 2119.857 |  |  |  | 2.857648 | 794.4957 | 1765.546 |  |  |  | 2.874167 | 736.2508 | 1636.113 | 3.296314 | 830.0532 | 1844.563 | 3.186491 | 803.3941 | 1785.32 | 3.238158 | 881.35 | 1958.556
3.88197 | 843.5898 | 1874.644 | 3.959148 | 985.2684 | 2189.485 | 2809.52 |  |  | 2096.316 | 4.46982 | 947.5099 | 2105.578 |  |  |  | 2.864322 | 795.6039 | 1768.009 |  |  |  | 2.88251 | 737.366 | 1638.591 | 3.302994 | 831.1048 | 1846.9 | 3.194814 | 804.5112 | 1787.803 | 3.244817 | 882.4328 | 1960.962
3.890323 | 844.5921 | 1876.871 | 3.967477 | 986.587 | 2192.416 | 2813.28 |  |  | 2099.121 | 4.471498 | 941.1282 | 2091.396 |  |  |  | 2.870992 | 796.7158 | 1770.479 |  |  |  | 2.890831 | 738.6431 | 1641.429 | 3.311341 | 832.364 | 1849.698 | 3.203152 | 805.6998 | 1790.444 | 3.251491 | 883.5861 | 1963.525
3.898657 | 845.8129 | 1879.584 | 3.972503 | 987.5898 | 2194.644 | 2816.14 |  |  | 2101.255 | 4.473168 | 934.7646 | 2077.255 |  |  |  | 2.87766 | 797.9855 | 1773.301 |  |  |  | 2.897484 | 739.7461 | 1643.88 | 3.319663 | 833.5128 | 1852.251 | 3.211485 | 807.0553 | 1793.456 | 3.25983 | 884.8345 | 1966.299
3.905325 | 846.8574 | 1881.905 | 3.979162 | 988.7131 | 2197.14 | 2819.343 |  |  | 2103.645 | 4.474823 | 928.3933 | 2063.096 |  |  |  | 2.884333 | 799.1235 | 1775.83 |  |  |  | 2.904148 | 740.8362 | 1646.303 | 3.326336 | 834.5311 | 1854.513 | 3.218168 | 808.162 | 1795.916 | 3.266491 | 885.8603 | 1968.578
3.913668 | 848.0375 | 1884.528 | 3.987487 | 989.8472 | 2199.66 | 2822.577 |  |  | 2106.058 | 4.476485 | 922.0923 | 2049.094 |  |  |  | 2.89098 | 800.3636 | 1778.586 |  |  |  | 2.912483 | 741.9645 | 1648.81 | 3.33468 | 835.8176 | 1857.373 | 3.226496 | 809.3735 | 1798.608 | 3.27315 | 886.9689 | 1971.042
3.922003 | 849.1318 | 1886.96 | 3.994148 | 990.9445 | 2202.099 | 2825.706 |  |  | 2108.392 | 4.478168 | 915.8935 | 2035.319 |  |  |  | 2.897633 | 801.4214 | 1780.937 |  |  |  | 2.920807 | 743.1595 | 1651.466 | 3.342994 | 836.9677 | 1859.928 | 3.234824 | 810.4243 | 1800.943 | 3.279814 | 888.225 | 1973.833
3.930338 | 850.1672 | 1889.26 | 3.999166 | 991.9474 | 2204.328 | 2828.566 |  |  | 2110.526 | 4.479845 | 912.0847 | 2026.855 |  |  |  | 2.90433 | 802.5574 | 1783.461 |  |  |  | 2.929163 | 744.4462 | 1654.325 | 3.34965 | 838.0169 | 1862.26 | 3.243173 | 811.5045 | 1803.343 | 3.286492 | 889.4209 | 1976.491
3.938664 | 851.3372 | 1891.86 | 4.005826 | 993.1086 | 2206.908 | 2831.877 |  |  | 2112.997 | 4.484814 | 913.356 | 2029.68 |  |  |  | 2.91267 | 803.7945 | 1786.21 |  |  |  | 2.937481 | 745.7209 | 1657.158 | 3.356314 | 839.1628 | 1864.806 | 3.249836 | 812.5344 | 1805.632 | 3.293184 | 890.6205 | 1979.157
3.945327 | 852.3686 | 1894.152 | 4.015834 | 991.9402 | 2204.312 | 2828.545 |  |  | 2110.511 | 4.489829 | 914.5738 | 2032.386 |  |  |  | 2.920991 | 804.9608 | 1788.802 |  |  |  | 2.944143 | 746.8145 | 1659.588 | 3.362986 | 840.2844 | 1867.299 | 3.258152 | 813.6722 | 1808.161 | 3.299837 | 891.6424 | 1981.428
3.953656 | 853.4644 | 1896.588 | 4.017487 | 990.6972 | 2201.549 | 2825.001 |  |  | 2107.866 | 4.494833 | 915.8856 | 2035.301 |  |  |  | 2.927658 | 805.9672 | 1791.038 |  |  |  | 2.950835 | 747.8959 | 1661.991 | 3.369658 | 841.4109 | 1869.802 | 3.266512 | 814.6808 | 1810.402 | 3.306479 | 892.8754 | 1984.168
3.96198 | 854.5944 | 1899.099 | 4.019142 | 981.7731 | 2181.718 | 2799.554 |  |  | 2088.879 | 4.499826 | 917.1964 | 2038.214 |  |  |  | 2.937667 | 807.1388 | 1793.642 |  |  |  | 2.959165 | 749.0961 | 1664.658 | 3.376334 | 842.4652 | 1872.145 | 3.274829 | 815.9055 | 1813.123 | 3.313153 | 894.0711 | 1986.825
3.970324 | 855.792 | 1901.76 | 4.020813 | 972.8806 | 2161.957 | 2774.196 |  |  | 2069.959 | 4.504838 | 918.5715 | 2041.27 |  |  |  | 2.947647 | 808.2213 | 1796.047 |  |  |  | 2.965834 | 750.2061 | 1667.125 | 3.382991 | 843.5221 | 1874.494 | 3.281475 | 816.9591 | 1815.465 | 3.319838 | 895.1557 | 1989.235
3.978657 | 856.8597 | 1904.133 | 4.022491 | 963.9129 | 2142.029 | 2748.625 |  |  | 2050.879 | 4.509809 | 920.0388 | 2044.531 |  |  |  | 2.954334 | 809.2632 | 1798.363 |  |  |  | 2.970813 | 751.2921 | 1669.538 | 3.389645 | 844.5702 | 1876.823 | 3.289819 | 817.9795 | 1817.732 | 3.326492 | 896.1712 | 1991.492
3.986983 | 857.9232 | 1906.496 | 4.024157 | 954.9656 | 2122.146 | 2723.111 |  |  | 2031.842 | 4.514823 | 921.4142 | 2047.587 |  |  |  | 2.960987 | 810.3416 | 1800.759 |  |  |  | 2.977481 | 752.4963 | 1672.214 | 3.396326 | 845.8157 | 1879.591 | 3.298144 | 819.0004 | 1820.001 | 3.333148 | 897.2202 | 1993.823
3.993654 | 858.9649 | 1908.811 | 4.02582 | 946.0121 | 2102.249 | 2697.58 |  |  | 2012.792 | 4.519814 | 922.7703 | 2050.601 |  |  |  | 2.971006 | 811.619 | 1803.598 |  |  |  | 2.987475 | 753.7711 | 1675.047 | 3.403004 | 846.8954 | 1881.99 | 3.304809 | 820.0969 | 1822.437 | 3.339813 | 898.3265 | 1996.281
4.000328 | 860.0652 | 1911.256 | 4.027481 | 937.2418 | 2082.76 | 2672.571 |  |  | 1994.132 | 4.524809 | 924.0989 | 2053.553 |  |  |  | 2.977663 | 812.7167 | 1806.037 |  |  |  | 2.995811 | 754.9288 | 1677.619 | 3.409667 | 848.0884 | 1884.641 | 3.311499 | 821.1074 | 1824.683 | 3.346486 | 899.6233 | 1999.163
4.006984 | 861.1135 | 1913.586 | 4.029151 | 929.1788 | 2064.842 | 2649.58 |  |  | 1976.976 | 4.52982 | 925.3206 | 2056.268 |  |  |  | 2.984319 | 813.9562 | 1808.792 |  |  |  | 3.002489 | 756.1019 | 1680.227 | 3.41632 | 849.2678 | 1887.262 | 3.319835 | 822.229 | 1827.176 | 3.353152 | 900.8287 | 2001.842
4.015327 | 862.1221 | 1915.827 | 4.030835 | 921.1646 | 2047.032 | 2626.727 |  |  | 1959.925 | 4.534804 | 926.5412 | 2058.98 |  |  |  | 2.990988 | 815.0997 | 1811.333 |  |  |  | 3.009175 | 757.3398 | 1682.977 | 3.422975 | 850.3124 | 1889.583 | 3.328162 | 823.2734 | 1829.496 | 3.359833 | 901.9124 | 2004.25
4.025316 | 863.3416 | 1918.537 | 4.032509 | 913.1649 | 2029.255 | 2603.915 |  |  | 1942.904 | 4.539831 | 927.5803 | 2061.29 |  |  |  | 2.997657 | 816.1669 | 1813.704 |  |  |  | 3.015838 | 758.4144 | 1685.365 | 3.429656 | 851.3408 | 1891.868 | 3.3365 | 824.444 | 1832.098 | 3.366491 | 903.0276 | 2006.728
4.033649 | 864.5043 | 1921.121 | 4.034167 | 905.8654 | 2013.034 | 2583.101 |  |  | 1927.373 | 4.544813 | 928.6542 | 2063.676 |  |  |  | 3.004313 | 817.2722 | 1816.16 |  |  |  | 3.022474 | 759.4761 | 1687.725 | 3.436345 | 852.4955 | 1894.434 | 3.344836 | 825.5327 | 1834.517 | 3.373145 | 904.0865 | 2009.081
4.040332 | 865.6663 | 1923.703 | 4.039167 | 907.0806 | 2015.735 | 2586.566 |  |  | 1929.959 | 4.546492 | 925.9271 | 2057.616 |  |  |  | 3.010982 | 818.5029 | 1818.895 |  |  |  | 3.029153 | 760.5457 | 1690.101 | 3.443 | 853.6854 | 1897.079 | 3.353167 | 826.7268 | 1837.171 | 3.379824 | 905.2871 | 2011.749
4.048673 | 866.8167 | 1926.259 | 4.044142 | 908.5808 | 2019.068 | 2590.844 |  |  | 1933.151 | 4.548162 | 908.8682 | 2019.707 |  |  |  | 3.015987 | 819.5779 | 1821.284 |  |  |  | 3.035837 | 761.6462 | 1692.547 | 3.449643 | 854.6987 | 1899.331 | 3.361499 | 827.7585 | 1839.463 | 3.386503 | 906.3712 | 2014.158
4.056998 | 867.8237 | 1928.497 | 4.049159 | 909.9717 | 2022.159 | 2594.81 |  |  | 1936.11 | 4.549822 | 891.7869 | 1981.749 |  |  |  | 3.022653 | 820.9102 | 1824.245 |  |  |  | 3.042491 | 762.7353 | 1694.967 | 3.456324 | 855.7812 | 1901.736 | 3.3715 | 828.89 | 1841.978 | 3.394836 | 907.6789 | 2017.064
4.065339 | 869.0719 | 1931.271 | 4.052484 | 910.9802 | 2024.4 | 2597.685 |  |  | 1938.256 | 4.551483 | 874.79 | 1943.978 |  |  |  | 3.029324 | 822.0906 | 1826.868 |  |  |  | 3.047471 | 763.7559 | 1697.235 | 3.463014 | 856.9499 | 1904.333 | 3.381472 | 830.1436 | 1844.763 | 3.403166 | 908.8313 | 2019.625
4.073671 | 870.2985 | 1933.997 | 4.057518 | 912.3958 | 2027.546 | 2601.722 |  |  | 1941.268 | 4.55316 | 857.8622 | 1906.361 |  |  |  | 3.035995 | 823.101 | 1829.113 |  |  |  | 3.054157 | 764.9207 | 1699.824 | 3.471317 | 858.1556 | 1907.012 | 3.389819 | 831.3202 | 1847.378 | 3.40982 | 909.8398 | 2021.866
4.080327 | 871.3187 | 1936.264 | 4.06249 | 913.7067 | 2030.459 | 2605.46 |  |  | 1944.057 | 4.55484 | 840.8326 | 1868.517 |  |  |  | 3.044312 | 824.311 | 1831.802 |  |  |  | 3.060841 | 766.1866 | 1702.637 | 3.477995 | 859.1783 | 1909.285 | 3.399819 | 832.3072 | 1849.572 | 3.418166 | 911.0644 | 2024.588
4.088651 | 872.4507 | 1938.779 | 4.067485 | 915.0882 | 2033.529 | 2609.4 |  |  | 1946.996 | 4.556524 | 823.8539 | 1830.787 |  |  |  | 3.050971 | 825.5859375 | 1834.635 |  |  |  | 3.067502 | 767.2556 | 1705.012 | 3.484653 | 860.3618 | 1911.915 | 3.408142 | 833.3245 | 1851.832 | 3.426502 | 912.2872 | 2027.305
4.096992 | 873.5563 | 1941.236 | 4.072484 | 916.2946 | 2036.21 | 2612.84 |  |  | 1949.563 | 4.558176 | 806.8317 | 1792.959 |  |  |  | 3.057663 | 826.7345 | 1837.188 |  |  |  | 3.074164 | 768.3748 | 1707.499 | 3.491298 | 861.5424 | 1914.539 | 3.414823 | 834.4179 | 1854.262 | 3.434827 | 913.3925 | 2029.761
4.105315 | 874.683 | 1943.74 | 4.077492 | 917.6912 | 2039.314 | 2616.822 |  |  | 1952.535 | 4.559822 | 789.7938 | 1755.097 |  |  |  | 3.064336 | 827.8546 | 1839.677 |  |  |  | 3.080826 | 769.4818 | 1709.96 | 3.497983 | 862.7825 | 1917.295 | 3.423156 | 835.4243 | 1856.498 | 3.441488 | 914.436 | 2032.08
4.113633 | 875.9202 | 1946.489 | 4.082513 | 919.1251 | 2042.5 | 2620.911 |  |  | 1955.585 | 4.561491 | 772.859375 | 1717.465 |  |  |  | 3.070988 | 828.8996 | 1841.999 |  |  |  | 3.087488 | 770.5551 | 1712.345 | 3.504668 | 863.7952 | 1919.545 | 3.434819 | 836.3795 | 1858.621 | 3.448159 | 915.4965 | 2034.437
4.120316 | 876.9565 | 1948.792 | 4.087477 | 920.5331 | 2045.629 | 2624.926 |  |  | 1958.581 | 4.563167 | 758.9719 | 1686.604 |  |  |  | 3.077645 | 829.9761 | 1844.391 |  |  |  | 3.094159 | 771.8023 | 1715.116 | 3.511343 | 864.8976 | 1921.995 | 3.444832 | 837.5524 | 1861.227 | 3.454813 | 916.7848 | 2037.3
4.126994 | 878.0294 | 1951.176 | 4.092491 | 921.7549 | 2048.344 | 2628.41 |  |  | 1961.181 | 4.564837 | 754.6827 | 1677.073 |  |  |  | 3.085968 | 831.2073 | 1847.127 |  |  |  | 3.100834 | 772.9282 | 1717.618 | 3.517982 | 866.1189 | 1924.709 | 3.454834 | 838.571 | 1863.491 | 3.461493 | 917.8014 | 2039.559
4.135311 | 879.1494 | 1953.665 | 4.097486 | 923.0748 | 2051.277 | 2632.174 |  |  | 1963.989 | 4.56649 | 749.4042 | 1665.343 |  |  |  | 3.092644 | 832.2505 | 1849.446 |  |  |  | 3.107475 | 774.0723 | 1720.161 | 3.524647 | 867.2463 | 1927.214 | 3.463165 | 839.6218 | 1865.826 | 3.469834 | 918.8636 | 2041.919
4.143664 | 880.4313 | 1956.514 | 4.102493 | 924.4329 | 2054.295 | 2636.046 |  |  | 1966.878 | 4.568141 | 743.6091 | 1652.465 |  |  |  | 3.095986 | 824.7635 | 1832.808 |  |  |  | 3.114142 | 775.2861 | 1722.858 | 3.531334 | 868.4238 | 1929.831 | 3.471506 | 840.6245 | 1868.054 | 3.478155 | 919.9593 | 2044.354
4.150342 | 881.4776 | 1958.839 | 4.107504 | 925.7934 | 2057.319 | 2639.926 |  |  | 1969.773 | 4.569808 | 737.4495 | 1638.777 |  |  |  | 3.097662 | 816.9108 | 1815.357 |  |  |  | 3.120825 | 776.5196 | 1725.599 | 3.538007 | 869.5144 | 1932.254 | 3.481487 | 841.7518 | 1870.56 | 3.488169 | 920.5297 | 2045.622
4.156985 | 882.4845 | 1961.077 | 4.112473 | 927.076 | 2060.169 | 2643.583 |  |  | 1972.502 | 4.571487 | 731.2222 | 1624.938 |  |  |  | 3.099324 | 809.0807 | 1797.957 |  |  |  | 3.1275 | 777.5754 | 1727.945 | 3.544664 | 870.6315 | 1934.737 | 3.491485 | 842.915 | 1873.145 | 3.49981 | 919.5513 | 2043.447
4.165325 | 883.5733 | 1963.496 | 4.11749 | 928.3339 | 2062.964 | 2647.17 |  |  | 1975.178 | 4.573164 | 724.9684 | 1611.041 |  |  |  | 3.100979 | 801.2041 | 1780.454 |  |  |  | 3.134179 | 778.7299 | 1730.511 | 3.551312 | 871.7567 | 1937.237 | 3.501488 | 844.0294 | 1875.621 | 3.509819 | 918.7233 | 2041.607
4.173662 | 884.7178 | 1966.04 | 4.122482 | 929.5542 | 2065.676 | 2650.65 |  |  | 1977.775 | 4.57483 | 718.6756 | 1597.057 |  |  |  | 3.102641 | 793.4191 | 1763.154 |  |  |  | 3.140827 | 779.8898 | 1733.089 | 3.557985 | 872.8433 | 1939.652 | 3.511488 | 845.1732 | 1878.163 | 3.51983 | 918.5975 | 2041.328
4.180308 | 885.7465 | 1968.326 | 4.127489 | 930.7367 | 2068.304 | 2654.022 |  |  | 1980.291 | 4.576487 | 712.2418 | 1582.76 |  |  |  | 3.104319 | 785.6926 | 1745.984 |  |  |  | 3.147479 | 781.0522 | 1735.672 | 3.564672 | 873.9155 | 1942.034 | 3.519834 | 846.2769 | 1880.615 | 3.529837 | 919.4584 | 2043.241
4.188648 | 886.8674 | 1970.816 | 4.13249 | 932.0904 | 2071.312 | 2657.882 |  |  | 1983.171 | 4.578151 | 705.8152 | 1568.478 |  |  |  | 3.105994 | 777.9932 | 1728.874 |  |  |  | 3.154166 | 782.2323 | 1738.294 | 3.571331 | 875.1281 | 1944.729 | 3.528152 | 847.3152 | 1882.923 | 3.541482 | 919.9236 | 2044.275
4.196975 | 887.951 | 1973.224 | 4.137474 | 933.4568 | 2074.348 | 2661.778 |  |  | 1986.078 | 4.579833 | 699.3882 | 1554.196 |  |  |  | 3.10766 | 770.3167 | 1711.815 |  |  |  | 3.160847 | 783.4515 | 1741.003 | 3.577976 | 876.3225 | 1947.383 | 3.538164 | 848.4663 | 1885.481 | 3.553155 | 920.0368 | 2044.526
4.203657 | 889.0204 | 1975.601 | 4.142504 | 934.7847 | 2077.299 | 2665.565 |  |  | 1988.904 | 4.581512 | 697.6415 | 1550.315 |  |  |  | 3.109317 | 762.6927 | 1694.873 |  |  |  | 3.167493 | 784.567 | 1743.482 | 3.584651 | 877.4276 | 1949.839 | 3.546505 | 849.5823 | 1887.961 | 3.563156 | 919.9824 | 2044.405
4.210328 | 890.03 | 1977.844 | 4.147484 | 936.0439 | 2080.098 | 2669.155 |  |  | 1991.583 | 4.584818 | 696.3819 | 1547.515 |  |  |  | 3.110976 | 755.3853 | 1678.634 |  |  |  | 3.174134 | 785.7698 | 1746.155 | 3.591328 | 878.6 | 1952.444 | 3.554828 | 850.7885 | 1890.641 | 3.573176 | 920.2841 | 2045.076
4.218653 | 891.2256 | 1980.501 | 4.15249 | 937.2274 | 2082.727 | 2672.53 |  |  | 1994.101 | 4.596485 | 696.7226 | 1548.272 |  |  |  | 3.116007 | 756.6754 | 1681.501 |  |  |  | 3.180818 | 787.0184 | 1748.93 | 3.597995 | 879.7897 | 1955.088 | 3.563164 | 851.9937 | 1893.319 | 3.584801 | 921.2167 | 2047.148
4.227005 | 892.3643 | 1983.032 | 4.157501 | 938.2513 | 2085.003 | 2675.45 |  |  | 1996.279 | 4.604827 | 697.8322 | 1550.738 |  |  |  | 3.119313 | 757.8765 | 1684.17 |  |  |  | 3.185841 | 788.0682 | 1751.263 | 3.604666 | 880.9049 | 1957.566 | 3.569831 | 853.0281 | 1895.618 | 3.594831 | 921.8179 | 2048.484
4.235334 | 893.5154 | 1985.59 | 4.162482 | 939.3212 | 2087.38 | 2678.501 |  |  | 1998.556 | 4.611473 | 699.0075 | 1553.35 |  |  |  | 3.122669 | 759.0024 | 1686.672 |  |  |  | 3.192482 | 789.279 | 1753.953 | 3.61133 | 882.0932 | 1960.207 | 3.578146 | 854.1296 | 1898.066 | 3.606493 | 922.4971 | 2049.993
4.241984 | 894.6375 | 1988.083 | 4.167498 | 940.4728 | 2089.94 | 2681.785 |  |  | 2001.006 | 4.614823 | 689.3684 | 1531.93 |  |  |  | 3.125981 | 760.1016 | 1689.115 |  |  |  | 3.199141 | 790.3829 | 1756.406 | 3.617979 | 883.2384 | 1962.752 | 3.586483 | 855.2603 | 1900.578 | 3.616499 | 923.0732 | 2051.274
4.246988 | 895.6722 | 1990.383 | 4.172466 | 938.6245 | 2085.832 | 2676.514 |  |  | 1997.073 | 4.616486 | 680.0771 | 1511.282 |  |  |  | 3.129307 | 761.2054 | 1691.568 |  |  |  | 3.205826 | 791.4708 | 1758.824 | 3.624652 | 884.3798 | 1965.288 | 3.594817 | 856.5453 | 1903.434 | 3.628147 | 923.2753 | 2051.723
4.255327 | 896.7977 | 1992.884 | 4.174145 | 937.5097 | 2083.355 | 2673.335 |  |  | 1994.701 | 4.618142 | 670.8058 | 1490.68 |  |  |  | 3.132657 | 762.3169 | 1694.038 |  |  |  | 3.212503 | 792.6044 | 1761.343 | 3.631338 | 885.4099 | 1967.577 | 3.603156 | 857.8295 | 1906.288 | 3.638164 | 923.2058 | 2051.568
4.263637 | 897.8193 | 1995.154 | 4.175819 | 936.3358 | 2080.746 | 2669.988 |  |  | 1992.204 | 4.619804 | 661.4995 | 1469.999 |  |  |  | 3.13598 | 763.3459 | 1696.324 |  |  |  | 3.219169 | 793.9083 | 1764.241 | 3.638003 | 886.6152 | 1970.256 | 3.613163 | 859.0154 | 1908.923 | 3.648168 | 922.7625 | 2050.583
4.270335 | 898.8572 | 1997.461 | 4.177484 | 935.1924 | 2078.205 | 2666.727 |  |  | 1989.771 | 4.621484 | 652.2283 | 1449.396 |  |  |  | 3.141011 | 764.8212 | 1699.603 |  |  |  | 3.225821 | 794.9615 | 1766.581 | 3.644647 | 887.8322 | 1972.96 | 3.621501 | 860.1978 | 1911.551 | 3.659813 | 922.0775 | 2049.061
4.280315 | 900.056 | 2000.124 | 4.179145 | 933.9492 | 2075.443 | 2663.182 |  |  | 1987.126 | 4.623171 | 642.9025 | 1428.672 |  |  |  | 3.144315 | 765.8585 | 1701.908 |  |  |  | 3.232483 | 796.1794 | 1769.288 | 3.651318 | 889.0018 | 1975.559 | 3.628147 | 861.3297 | 1914.066 | 3.671488 | 921.4285 | 2047.619
4.288642 | 901.2489 | 2002.775 | 4.180808 | 932.7629 | 2072.807 | 2659.8 |  |  | 1984.602 | 4.624837 | 633.672 | 1408.16 |  |  |  | 3.147653 | 766.8812 | 1704.18 |  |  |  | 3.239164 | 797.4822 | 1772.183 | 3.657998 | 890.1827 | 1978.184 | 3.634806 | 862.3664 | 1916.37 | 3.681502 | 921.0956 | 2046.879
4.296989 | 902.3334 | 2005.185 | 4.182488 | 931.5653 | 2070.145 | 2656.385 |  |  | 1982.054 | 4.626493 | 624.3591 | 1387.465 |  |  |  | 3.150971 | 767.9022 | 1706.449 |  |  |  | 3.244164 | 798.4894 | 1774.421 | 3.664668 | 891.4861 | 1981.08 | 3.641489 | 863.4281 | 1918.729 | 3.693153 | 921.0049 | 2046.678
4.305315 | 903.5465 | 2007.881 | 4.184169 | 930.3386 | 2067.419 | 2652.887 |  |  | 1979.444 | 4.628152 | 615.127 | 1366.949 |  |  |  | 3.154303 | 768.9836 | 1708.853 |  |  |  | 3.25081 | 799.6151 | 1776.922 | 3.671326 | 892.4973 | 1983.327 | 3.649834 | 864.624 | 1921.387 | 3.703154 | 921.5234 | 2047.83
4.311989 | 904.595 | 2010.211 | 4.195799 | 931.452 | 2069.893 | 2656.061 |  |  | 1981.813 | 4.629826 | 606.4857 | 1347.746 |  |  |  | 3.157663 | 770.0053 | 1711.123 |  |  |  | 3.259149 | 800.8695 | 1779.71 | 3.677975 | 893.5663 | 1985.703 | 3.656493 | 865.6375 | 1923.639 | 3.714829 | 922.2687 | 2049.486
4.320326 | 905.6109 | 2012.469 | 4.20083 | 932.5062 | 2072.236 | 2659.067 |  |  | 1984.056 | 4.636477 | 607.7566 | 1350.57 |  |  |  | 3.160983 | 771.0884 | 1713.53 |  |  |  | 3.264175 | 801.8879 | 1781.973 | 3.68465 | 894.8797 | 1988.622 | 3.663148 | 866.6937 | 1925.986 | 3.724847 | 923.1172 | 2051.372
4.32866 | 906.6868 | 2014.859 | 4.205818 | 933.5182 | 2074.485 | 2661.953 |  |  | 1986.209 | 4.641498 | 608.7587 | 1352.797 |  |  |  | 3.166012 | 772.6893 | 1717.087 |  |  |  | 3.27084 | 803.1947 | 1784.877 | 3.691339 | 896.0904 | 1991.312 | 3.6715 | 867.8011 | 1928.447 | 3.736474 | 924.0106 | 2053.357
4.335331 | 907.8572 | 2017.46 | 4.21249 | 934.7177 | 2077.15 | 2665.374 |  |  | 1988.761 | 4.648164 | 610.1144 | 1355.81 |  |  |  | 3.170979 | 774.1538 | 1720.342 |  |  |  | 3.277491 | 804.25 | 1787.222 | 3.698002 | 897.2685 | 1993.93 | 3.681497 | 868.9964 | 1931.103 | 3.746488 | 925.2204 | 2056.045
4.343658 | 909.0755 | 2020.168 | 4.219154 | 935.8997 | 2079.777 | 2668.744 |  |  | 1991.276 | 4.653145 | 611.2173 | 1358.261 |  |  |  | 3.174333 | 775.2278 | 1722.729 |  |  |  | 3.285837 | 805.5923 | 1790.205 | 3.70464 | 898.2773 | 1996.172 | 3.688157 | 870.0093 | 1933.354 | 3.75649 | 926.4559 | 2058.791
4.352005 | 910.171 | 2022.602 | 4.22081 | 925.2048 | 2056.011 | 2638.248 |  |  | 1968.521 | 4.65817 | 612.3309 | 1360.735 |  |  |  | 3.179314 | 776.5514 | 1725.67 |  |  |  | 3.292485 | 806.8196 | 1792.932 | 3.709656 | 899.3613 | 1998.581 | 3.696491 | 871.261 | 1936.136 | 3.764822 | 927.6029 | 2061.34
4.361998 | 911.2762 | 2025.058 | 4.222468 | 911.1307 | 2024.735 | 2598.115 |  |  | 1938.576 | 4.664827 | 613.6166 | 1363.592 |  |  |  | 3.184334 | 777.9824 | 1728.85 |  |  |  | 3.299133 | 808.1098 | 1795.8 | 3.716351 | 900.66 | 2001.467 | 3.703144 | 872.3196 | 1938.488 | 3.771476 | 928.661 | 2063.691
4.370328 | 912.4144 | 2027.588 | 4.224144 | 896.8874 | 1993.083 | 2557.5 |  |  | 1908.271 | 4.671474 | 614.8848 | 1366.411 |  |  |  | 3.189331 | 779.4188 | 1732.042 |  |  |  | 3.30583 | 809.3339 | 1798.52 | 3.722998 | 901.8624 | 2004.139 | 3.709827 | 873.3248 | 1940.722 | 3.781492 | 929.7289 | 2066.064
4.378675 | 913.608 | 2030.24 | 4.225829 | 882.7569 | 1961.682 | 2517.206 |  |  | 1878.206 | 4.676486 | 615.9025 | 1368.672 |  |  |  | 3.194312 | 780.9042 | 1735.343 |  |  |  | 3.312502 | 810.4421 | 1800.983 | 3.729644 | 902.9178 | 2006.484 | 3.718157 | 874.5148 | 1943.366 | 3.791495 | 930.945 | 2068.767
4.386995 | 914.7023 | 2032.672 | 4.227499 | 868.4935 | 1929.986 | 2476.534 |  |  | 1847.859 | 4.683177 | 617.0997 | 1371.333 |  |  |  | 3.197651 | 781.9427 | 1737.651 |  |  |  | 3.31914 | 811.54 | 1803.422 | 3.736323 | 904.0535 | 2009.008 | 3.724831 | 875.6983 | 1945.996 | 3.799845 | 932.1019 | 2071.337
4.395334 | 915.7843 | 2035.076 | 4.229165 | 854.2513 | 1898.336 | 2435.921 |  |  | 1817.556 | 4.689832 | 618.2712 | 1373.936 |  |  |  | 3.20264 | 783.3417 | 1740.759 |  |  |  | 3.325806 | 812.8909 | 1806.424 | 3.743002 | 905.1984 | 2011.552 | 3.731494 | 876.7622 | 1948.36 | 3.808162 | 933.2047 | 2073.788
4.403673 | 916.8763 | 2037.503 | 4.230826 | 840.0786 | 1866.841 | 2395.508 |  |  | 1787.401 | 4.696473 | 619.5353 | 1376.745 |  |  |  | 3.207664 | 784.7397 | 1743.866 |  |  |  | 3.332498 | 814.1222 | 1809.16 | 3.749662 | 906.3568 | 2014.126 | 3.738142 | 877.8444 | 1950.765 | 3.816492 | 934.3753 | 2076.39
4.411993 | 918.0009 | 2040.002 | 4.232491 | 825.9305 | 1835.401 | 2355.164 |  |  | 1757.299 | 4.701496 | 620.5675 | 1379.039 |  |  |  | 3.210976 | 785.7875 | 1746.195 |  |  |  | 3.339176 | 815.3878 | 1811.973 | 3.756331 | 907.5295 | 2016.732 | 3.746484 | 879.1254 | 1953.612 | 3.824837 | 935.4564 | 2078.792
4.420327 | 919.0355 | 2042.301 | 4.234166 | 811.7211 | 1803.825 | 2314.646 |  |  | 1727.066 | 4.70818 | 621.7281 | 1381.618 |  |  |  | 3.215987 | 787.1918 | 1749.315 |  |  |  | 3.345831 | 816.5915 | 1814.648 | 3.762987 | 908.7828 | 2019.517 | 3.754819 | 880.354 | 1956.342 | 3.83316 | 936.5132 | 2081.141
4.428663 | 920.154 | 2044.787 | 4.235833 | 797.5733 | 1772.385 | 2274.303 |  |  | 1696.964 | 4.714818 | 622.9135 | 1384.252 |  |  |  | 3.22097 | 788.6072 | 1752.461 |  |  |  | 3.352487 | 817.8698 | 1817.488 | 3.768 | 909.7893 | 2021.754 | 3.76314 | 881.4889 | 1958.864 | 3.839812 | 937.6267 | 2083.615
4.436997 | 921.2629 | 2047.251 | 4.237488 | 794.4199 | 1765.378 | 2265.311 |  |  | 1690.255 | 4.721458 | 624.1314 | 1386.959 |  |  |  | 3.225994 | 789.8955 | 1755.323 |  |  |  | 3.359155 | 819.0496 | 1820.11 | 3.774666 | 910.9434 | 2024.319 | 3.769824 | 882.5543 | 1961.232 | 3.848153 | 938.8686 | 2086.375
4.445328 | 922.4031 | 2049.785 | 4.244166 | 795.5608 | 1767.913 | 2268.564 |  |  | 1692.683 | 4.72815 | 625.2339 | 1389.409 |  |  |  | 3.230983 | 791.1367 | 1758.081 |  |  |  | 3.365834 | 820.1903 | 1822.645 | 3.781322 | 912.0606 | 2026.801 | 3.776514 | 883.6846 | 1963.743 | 3.856477 | 940.0433 | 2088.985
4.451982 | 923.4126 | 2052.028 | 4.249148 | 796.6741 | 1770.387 | 2271.738 |  |  | 1695.051 | 4.734829 | 626.3462 | 1391.88 |  |  |  | 3.234328 | 792.1426 | 1760.317 |  |  |  | 3.372506 | 821.3817 | 1825.293 | 3.787978 | 913.0872 | 2029.083 | 3.78482 | 884.916 | 1966.48 | 3.864808 | 941.1313 | 2091.403
4.460321 | 924.6128 | 2054.695 | 4.254161 | 797.733 | 1772.74 | 2274.758 |  |  | 1697.304 | 4.741486 | 627.6141 | 1394.698 |  |  |  | 3.239328 | 793.608 | 1763.573 |  |  |  | 3.37916 | 822.3845 | 1827.521 | 3.796313 | 914.2642 | 2031.698 | 3.791492 | 885.9685 | 1968.819 | 3.873146 | 942.1563 | 2093.681
4.468642 | 925.6744 | 2057.054 | 4.259166 | 798.7536 | 1775.008 | 2277.668 |  |  | 1699.476 | 4.748143 | 628.7267 | 1397.171 |  |  |  | 3.24268 | 794.6196 | 1765.821 |  |  |  | 3.385816 | 823.4073 | 1829.794 | 3.804646 | 915.6069 | 2034.682 | 3.798154 | 887.0406 | 1971.201 | 3.881477 | 943.281 | 2096.18
4.478664 | 926.7352 | 2059.411 | 4.264154 | 799.8174 | 1777.372 | 2280.702 |  |  | 1701.739 | 4.754824 | 629.8682 | 1399.707 |  |  |  | 3.247658 | 796.1323 | 1769.183 |  |  |  | 3.392489 | 824.6378 | 1832.528 | 3.811327 | 916.8592 | 2037.465 | 3.806479 | 888.2902 | 1973.978 | 3.888152 | 944.2995 | 2098.443
4.488666 | 927.9299 | 2062.066 | 4.269168 | 800.8802 | 1779.734 | 2283.732 |  |  | 1704.001 | 4.761489 | 631.05 | 1402.333 |  |  |  | 3.252656 | 797.4531 | 1772.118 |  |  |  | 3.399159 | 825.8683 | 1835.263 | 3.818013 | 918.0514 | 2040.114 | 3.814818 | 889.4564 | 1976.57 | 3.896487 | 945.5588 | 2101.242
4.496992 | 928.9682 | 2064.374 | 4.274144 | 801.9332 | 1782.074 | 2286.735 |  |  | 1706.241 | 4.768164 | 632.3098 | 1405.133 |  |  |  | 3.257658 | 798.7434 | 1774.985 |  |  |  | 3.405824 | 827.1149 | 1838.033 | 3.824664 | 919.0681 | 2042.373 | 3.821491 | 890.6055 | 1979.123 | 3.904829 | 946.6639 | 2103.698
4.50534 | 930.002 | 2066.671 | 4.279158 | 802.9735 | 1784.386 | 2289.701 |  |  | 1708.454 | 4.774832 | 633.5483 | 1407.885 |  |  |  | 3.262652 | 800.0251 | 1777.834 |  |  |  | 3.412494 | 828.328125 | 1840.729 | 3.831311 | 920.0806 | 2044.623 | 3.828165 | 891.8644 | 1981.921 | 3.911496 | 947.6708 | 2105.935
4.513651 | 931.102 | 2069.116 | 4.285843 | 804.2993 | 1787.332 | 2293.482 |  |  | 1711.275 | 4.781481 | 634.5523 | 1410.116 |  |  |  | 3.267677 | 801.4818 | 1781.071 |  |  |  | 3.420825 | 829.5683 | 1843.485 | 3.837986 | 921.2132 | 2047.14 | 3.834831 | 892.915 | 1984.256 | 3.918159 | 948.7039 | 2108.231
4.523666 | 932.2178 | 2071.595 | 4.290819 | 805.3195 | 1789.599 | 2296.391 |  |  | 1713.446 | 4.788149 | 635.6366 | 1412.526 |  |  |  | 3.272646 | 802.8798 | 1784.177 |  |  |  | 3.427473 | 830.7017 | 1846.004 | 3.84467 | 922.3598 | 2049.688 | 3.841487 | 893.9171 | 1986.482 | 3.92818 | 949.7832 | 2110.629
4.532001 | 933.297 | 2073.993 | 4.295831 | 806.3665 | 1791.926 | 2299.377 |  |  | 1715.673 | 4.794827 | 636.7358 | 1414.968 |  |  |  | 3.277642 | 804.274 | 1787.276 |  |  |  | 3.434165 | 831.7954 | 1848.434 | 3.851328 | 923.6414 | 2052.536 | 3.849812 | 895.2032 | 1989.34 | 3.936503 | 950.8172 | 2112.927
4.540327 | 934.306 | 2076.235 | 4.300815 | 807.4495 | 1794.332 | 2302.465 |  |  | 1717.978 | 4.801494 | 637.8812 | 1417.514 |  |  |  | 3.282648 | 805.6279 | 1790.284 |  |  |  | 3.440846 | 833.0507 | 1851.224 | 3.857995 | 924.7626 | 2055.028 | 3.856477 | 896.2265625 | 1991.615 | 3.94483 | 952.0495 | 2115.666
4.550329 | 935.4845 | 2078.854 | 4.307481 | 801.8741 | 1781.943 | 2286.567 |  |  | 1706.115 | 4.808165 | 638.9528 | 1419.895 |  |  |  | 3.287644 | 806.7855 | 1792.857 |  |  |  | 3.44749 | 834.3261 | 1854.058 | 3.864653 | 925.8355 | 2057.412 | 3.864811 | 897.4729 | 1994.384 | 3.95318 | 953.1878 | 2118.195
4.558653 | 936.6243 | 2081.387 | 4.309162 | 789.4975 | 1754.439 | 2251.274 |  |  | 1679.782 | 4.814814 | 635.2589 | 1411.686 |  |  |  | 3.292669 | 807.9371 | 1795.416 |  |  |  | 3.454147 | 835.4008 | 1856.446 | 3.87132 | 926.9042 | 2059.787 | 3.87149 | 898.6235 | 1996.941 | 3.961487 | 954.2857 | 2120.635
4.566984 | 937.7683 | 2083.93 | 4.310842 | 777.0852 | 1726.856 | 2215.88 |  |  | 1653.373 | 4.816489 | 629.608 | 1399.129 |  |  |  | 3.297634 | 809.1777 | 1798.173 |  |  |  | 3.460824 | 836.4292 | 1858.732 | 3.877991 | 928.0288 | 2062.286 | 3.879833 | 899.7993 | 1999.554 | 3.971499 | 955.4431 | 2123.207
4.576985 | 938.9258 | 2086.502 | 4.312509 | 764.5944 | 1699.099 | 2180.262 |  |  | 1626.797 | 4.818163 | 624.0347 | 1386.744 |  |  |  | 3.302648 | 810.4926 | 1801.095 |  |  |  | 3.467495 | 837.5942 | 1861.321 | 3.884665 | 929.0361 | 2064.525 | 3.888156 | 900.9972 | 2002.216 | 3.979835 | 956.584 | 2125.742
4.585318 | 939.9713 | 2088.825 | 4.31416 | 752.1653 | 1671.479 | 2144.821 |  |  | 1600.352 | 4.819823 | 618.5309 | 1374.513 |  |  |  | 3.307652 | 811.7435 | 1803.875 |  |  |  | 3.474172 | 838.8087 | 1864.019 | 3.891323 | 930.0396 | 2066.755 | 3.894835 | 902.2516 | 2005.004 | 3.988159 | 957.7073 | 2128.239
4.593652 | 941.1414 | 2091.425 | 4.315815 | 739.7808 | 1643.957 | 2109.506 |  |  | 1574.002 | 4.821473 | 613.0106 | 1362.246 |  |  |  | 3.312654 | 812.9115 | 1806.47 |  |  |  | 3.480833 | 839.8433 | 1866.318 | 3.897977 | 931.3062 | 2069.569 | 3.901504 | 903.4229 | 2007.606 | 3.996501 | 958.788 | 2130.64
4.603653 | 942.3008 | 2094.002 | 4.317495 | 727.3588 | 1616.353 | 2074.084 |  |  | 1547.572 | 4.823133 | 607.4106 | 1349.801 |  |  |  | 3.317667 | 814.1882 | 1809.307 |  |  |  | 3.487479 | 840.8773 | 1868.616 | 3.904655 | 932.3589 | 2071.909 | 3.908149 | 904.4268 | 2009.837 | 4.004833 | 959.9077 | 2133.128
4.611982 | 943.4045 | 2096.454 | 4.319162 | 714.8466 | 1588.548 | 2038.405 |  |  | 1520.95 | 4.824811 | 601.9033 | 1337.563 |  |  |  | 3.322642 | 815.4651 | 1812.145 |  |  |  | 3.494154 | 841.9834 | 1871.074 | 3.914645 | 933.5385 | 2074.53 | 3.9148 | 905.4957 | 2012.213 | 4.013161 | 961.0407 | 2135.646
4.620294 | 944.4619 | 2098.804 | 4.320818 | 702.4675 | 1561.039 | 2003.106 |  |  | 1494.612 | 4.826489 | 596.2701 | 1325.045 |  |  |  | 3.327665 | 816.7803 | 1815.067 |  |  |  | 3.500829 | 843.0811 | 1873.514 | 3.921329 | 934.5706 | 2076.823 | 3.923152 | 906.7243 | 2014.943 | 4.021502 | 962.1276 | 2138.061
4.628643 | 945.5025 | 2101.117 | 4.322469 | 690.1223 | 1533.605 | 1967.903 |  |  | 1468.345 | 4.82816 | 590.7609 | 1312.802 |  |  |  | 3.332652 | 817.97 | 1817.711 |  |  |  | 3.507494 | 844.2906 | 1876.201 | 3.928 | 935.6946 | 2079.321 | 3.931484 | 907.8884 | 2017.53 | 4.031495 | 963.3326 | 2140.739
4.636974 | 946.6379 | 2103.64 | 4.324128 | 684.5144 | 1521.143 | 1951.912 |  |  | 1456.414 | 4.829821 | 585.41 | 1300.911 |  |  |  | 3.337653 | 819.1957 | 1820.435 |  |  |  | 3.514155 | 845.5627 | 1879.028 | 3.934659 | 936.7656 | 2081.701 | 3.938155 | 908.9921 | 2019.982 | 4.041484 | 964.431 | 2143.18
4.645295 | 947.6465 | 2105.881 | 4.334157 | 685.619 | 1523.598 | 1955.062 |  |  | 1458.764 | 4.831481 | 584.4077 | 1298.684 |  |  |  | 3.342667 | 820.392 | 1823.093 |  |  |  | 3.520815 | 846.8386 | 1881.863 | 3.943007 | 937.8755 | 2084.168 | 3.946499 | 910.3317 | 2022.959 | 4.049819 | 965.5616 | 2145.693
4.653654 | 948.6995 | 2108.221 | 4.335837 | 684.2377 | 1520.528 | 1951.123 |  |  | 1455.825 | 4.838161 | 585.4797 | 1301.066 |  |  |  | 3.347643 | 821.4937 | 1825.542 |  |  |  | 3.529138 | 848.0335 | 1884.519 | 3.951333 | 938.8914 | 2086.425 | 3.953171 | 911.4282 | 2025.396 | 4.05815 | 966.7097 | 2148.244
4.66198 | 949.7751 | 2110.611 | 4.337505 | 676.6585 | 1503.686 | 1929.511 |  |  | 1439.699 | 4.844823 | 586.6056 | 1303.568 |  |  |  | 3.352659 | 822.7251 | 1828.278 |  |  |  | 3.535822 | 849.039 | 1886.753 | 3.959655 | 939.9567 | 2088.793 | 3.961507 | 912.7185 | 2028.263 | 4.06647 | 967.8599 | 2150.8
4.670308 | 950.8972 | 2113.105 | [7 empty] | 4.851496 | 587.8268 | 1306.282 |  |  |  | 3.357641 | 823.7911 | 1830.647 |  |  |  | 3.540847 | 850.062 | 1889.027 | 3.968002 | 941.0987 | 2091.33 | 3.969832 | 913.8583 | 2030.796 | 4.074815 | 968.9437 | 2153.208
4.677001 | 951.9445 | 2115.432 | [7 empty] | 4.858163 | 588.947 | 1308.771 |  |  |  | 3.362652 | 825.0935 | 1833.541 |  |  |  | 3.547493 | 851.2756 | 1891.724 | 3.974648 | 942.3159 | 2094.035 | 3.978168 | 915.056 | 2033.458 | 4.08315 | 969.9515 | 2155.448
4.68533 | 952.9878 | 2117.751 | [7 empty] | 4.86481 | 589.9523 | 1311.005 |  |  |  | 3.367666 | 826.1971 | 1835.994 |  |  |  | 3.554137 | 852.4576 | 1894.35 | 3.981299 | 943.3993 | 2096.443 | 3.984822 | 916.0849 | 2035.744 | 4.091469 | 971.0993 | 2157.998
4.693658 | 954.0281 | 2120.062 | [7 empty] | 4.871483 | 591.145 | 1313.655 |  |  |  | 3.372651 | 827.4525 | 1838.783 |  |  |  | 3.560834 | 853.5494 | 1896.777 | 3.989657 | 944.6066 | 2099.126 | 3.991468 | 917.1044 | 2038.01 | 4.099829 | 972.2 | 2160.444
4.701989 | 955.1867 | 2122.637 | [7 empty] | 4.879832 | 592.3748 | 1316.388 |  |  |  | 3.379326 | 828.7157 | 1841.59 |  |  |  | 3.567513 | 854.6552 | 1899.234 | 3.996335 | 945.6741 | 2101.498 | 3.998154 | 918.2073 | 2040.461 | 4.10816 | 973.2308 | 2162.735
4.710329 | 956.2908 | 2125.091 | [7 empty] | 4.886505 | 593.4093 | 1318.687 |  |  |  | 3.384324 | 829.8813 | 1844.181 |  |  |  | 3.575829 | 855.8481 | 1901.885 | 4.002998 | 946.7679 | 2103.929 | 4.004847 | 919.3151 | 2042.922 | 4.116488 | 974.2823 | 2165.072
4.718658 | 957.314 | 2127.365 | [7 empty] | 4.89316 | 594.6564 | 1321.459 |  |  |  | 3.389319 | 830.9827 | 1846.628 |  |  |  | 3.582497 | 856.9394 | 1904.31 | 4.00965 | 947.8923 | 2106.427 | 4.014825 | 920.4413 | 2045.425 | 4.124833 | 975.4658 | 2167.702
4.726995 | 958.3365 | 2129.637 | [7 empty] | 4.899815 | 595.8107 | 1324.024 |  |  |  | 3.394348 | 832.1532 | 1849.229 |  |  |  | 3.589156 | 858.0577 | 1906.795 | 4.016324 | 948.9788 | 2108.842 | 4.021502 | 921.4922 | 2047.761 | 4.133153 | 976.4984 | 2169.996
4.735346 | 959.5813 | 2132.403 | [7 empty] | 4.908141 | 597.063 | 1326.807 |  |  |  | 3.399313 | 833.2469 | 1851.66 |  |  |  | 3.595818 | 859.1072 | 1909.127 | 4.022984 | 950.164 | 2111.476 | 4.028174 | 922.5264 | 2050.059 | 4.141489 | 977.5768 | 2172.393
4.743668 | 960.8321 | 2135.182 | [7 empty] | 4.916478 | 598.2875 | 1329.528 |  |  |  | 3.404312 | 834.3771 | 1854.171 |  |  |  | 3.602495 | 860.3297 | 1911.844 | 4.029663 | 951.2369 | 2113.86 | 4.034816 | 923.537 | 2052.304 | 4.149821 | 978.6138 | 2174.697
4.753657 | 961.9905 | 2137.757 | [7 empty] | 4.924808 | 599.4693 | 1332.154 |  |  |  | 3.409311 | 835.4611 | 1856.58 |  |  |  | 3.609166 | 861.5082 | 1914.463 | 4.038005 | 952.4546 | 2116.566 | 4.043135 | 924.6409 | 2054.757 | 4.159814 | 979.6672 | 2177.038
4.761998 | 963.1387 | 2140.308 | [7 empty] | 4.93148 | 600.6246 | 1334.721 |  |  |  | 3.414314 | 836.6205 | 1859.157 |  |  |  | 3.617497 | 862.7238 | 1917.164 | 4.046341 | 953.7292 | 2119.398 | 4.051482 | 925.7687 | 2057.264 | 4.16649 | 980.7068 | 2179.348
4.770308 | 964.303 | 2142.896 | [7 empty] | 4.938173 | 601.7609 | 1337.247 |  |  |  | 3.419333 | 837.6995 | 1861.554 |  |  |  | 3.624156 | 863.8265 | 1919.615 | 4.053004 | 954.8253 | 2121.834 | 4.0598 | 926.9006 | 2059.779 | 4.174827 | 981.8165 | 2181.814
4.778665 | 965.3975 | 2145.328 | [7 empty] | 4.944834 | 602.8963 | 1339.77 |  |  |  | 3.424295 | 838.755 | 1863.9 |  |  |  | 3.630812 | 864.893 | 1921.984 | 4.059653 | 955.9803 | 2124.401 | 4.06648 | 927.9088 | 2062.019 | 4.183177 | 982.8972 | 2184.216
4.790314 | 966.2988 | 2147.331 | [7 empty] | 4.951472 | 603.8981 | 1341.996 |  |  |  | 3.429321 | 839.8863 | 1866.414 |  |  |  | 3.639154 | 865.8964 | 1924.214 | 4.066321 | 957.0515 | 2126.781 | 4.073167 | 928.9504 | 2064.334 | 4.18984 | 983.9582 | 2186.574
4.800333 | 966.202 | 2147.115 | [7 empty] | 4.959829 | 605.0508 | 1344.557 |  |  |  | 3.434314 | 841.0242 | 1868.943 |  |  |  | 3.645835 | 866.9835 | 1926.63 | 4.073003 | 958.1318 | 2129.182 | 4.079843 | 929.9534 | 2066.563 | 4.198158 | 984.963 | 2188.807
4.810338 | 967.0904 | 2149.09 | [7 empty] | 4.966488 | 606.1182 | 1346.929 |  |  |  | 3.440987 | 842.2117 | 1871.581 |  |  |  | 3.652499 | 868.2358 | 1929.413 | 4.079663 | 959.1887 | 2131.53 | 4.088165 | 931.181 | 2069.291 | 4.204834 | 986.0474 | 2191.216
4.816987 | 968.1417 | 2151.426 | [7 empty] | 4.973142 | 607.236 | 1349.413 |  |  |  | 3.446002 | 843.3167 | 1874.037 |  |  |  | 3.659157 | 869.5154 | 1932.256 | 4.086309 | 960.3326 | 2134.073 | 4.096504 | 932.3402 | 2071.867 | 4.211482 | 987.0773 | 2193.505
4.825315 | 969.3736 | 2154.164 | [7 empty] | 4.979835 | 608.3677 | 1351.928 |  |  |  | 3.452662 | 844.6123 | 1876.916 |  |  |  | 3.667503 | 870.7669 | 1935.038 | 4.092979 | 961.5695 | 2136.821 | 4.104833 | 933.4321 | 2074.293 | 4.219796 | 988.2198 | 2196.044
4.833641 | 970.4305 | 2156.512 | [7 empty] | 4.986507 | 609.4382 | 1354.307 |  |  |  | 3.45764 | 845.7886 | 1879.53 |  |  |  | 3.674153 | 871.8119 | 1937.36 | 4.099649 | 962.5886 | 2139.086 | 4.113168 | 934.6971 | 2077.105 | 4.228149 | 989.3721 | 2198.605
4.84198 | 971.5278 | 2158.951 | [7 empty] | 4.993144 | 610.4621 | 1356.582 |  |  |  | 3.464331 | 846.9863 | 1882.192 |  |  |  | 3.680805 | 872.8681 | 1939.707 | 4.10632 | 963.704 | 2141.565 | 4.119816 | 935.7618 | 2079.471 | 4.234825 | 990.4063 | 2200.903
4.850315 | 972.6113 | 2161.359 | [7 empty] | 5.001476 | 611.6293 | 1359.176 |  |  |  | 3.46933 | 848.0356 | 1884.524 |  |  |  | 3.689154 | 874.1193 | 1942.487 | 4.113003 | 964.9374 | 2144.305 | 4.128154 | 936.8933 | 2081.985 | 4.243155 | 991.5519 | 2203.449
4.860342 | 973.7742 | 2163.943 | [7 empty] | 5.011499 | 612.757 | 1361.682 |  |  |  | 3.475983 | 849.3344 | 1887.41 |  |  |  | 3.695838 | 875.2654 | 1945.034 | 4.119668 | 965.9511 | 2146.558 | 4.13648 | 937.9713 | 2084.381 | 4.251498 | 992.7905 | 2206.201
4.868665 | 974.7836 | 2166.186 | [7 empty] | 5.018141 | 613.83 | 1364.067 |  |  |  | 3.480989 | 850.4659 | 1889.924 |  |  |  | 3.704155 | 876.5159 | 1947.813 | 4.127988 | 967.164 | 2149.253 | 4.146481 | 939.1259 | 2086.946 | 4.258173 | 994.0026 | 2208.895
4.87699 | 975.8492 | 2168.554 | [7 empty] | 5.026475 | 614.9283 | 1366.507 |  |  |  | 3.48599 | 851.5161 | 1892.258 |  |  |  | 3.71083 | 877.6817 | 1950.404 | 4.134648 | 968.348 | 2151.884 | 4.154831 | 940.1879 | 2089.307 | 4.266496 | 995.2297 | 2211.622
4.887009 | 977.0742 | 2171.276 | [7 empty] | 5.033146 | 615.9408 | 1368.757 |  |  |  | 3.490978 | 852.6831 | 1894.851 |  |  |  | 3.715812 | 878.7091 | 1952.687 | 4.141334 | 969.4789 | 2154.398 | 4.161482 | 941.2849 | 2091.744 | 4.273155 | 996.3577 | 2214.128
4.896977 | 978.1532 | 2173.674 | [7 empty] | 5.039828 | 617.0045 | 1371.121 |  |  |  | 3.496005 | 853.7135 | 1897.141 |  |  |  | 3.722483 | 879.7731 | 1955.051 | 4.148005 | 970.5652 | 2156.812 | 4.168141 | 942.3161 | 2094.036 | 4.281483 | 997.5864 | 2216.859
4.906981 | 979.2252 | 2176.056 | [7 empty] | 5.046499 | 618.0816 | 1373.515 |  |  |  | 3.500976 | 854.7452 | 1899.434 |  |  |  | 3.730818 | 881.0173 | 1957.816 | 4.154662 | 971.7925 | 2159.539 | 4.174836 | 943.3412 | 2096.314 | 4.289826 | 998.7047 | 2219.344
4.918649 | 979.4229 | 2176.495 | [7 empty] | 5.054826 | 619.2416 | 1376.092 |  |  |  | 3.507633 | 855.9097 | 1902.022 |  |  |  | 3.737499 | 882.1342 | 1960.298 | 4.161314 | 972.8228 | 2161.828 | 4.184822 | 944.5438 | 2098.986 | 4.298155 | 999.9432 | 2222.096
4.928664 | 980.2785 | 2178.397 | [7 empty] | 5.063168 | 620.2518 | 1378.337 |  |  |  | 3.514325 | 857.1627 | 1904.806 |  |  |  | 3.744169 | 883.3447 | 1962.988 | 4.169641 | 974.046 | 2164.547 | 4.193148 | 945.5875 | 2101.305 | 4.30482 | 1001.01 | 2224.468
4.938667 | 981.4733 | 2181.052 | [7 empty] | 5.071494 | 621.2614 | 1380.581 |  |  |  | 3.521006 | 858.4797 | 1907.733 |  |  |  | 3.750825 | 884.3477 | 1965.217 | 4.176319 | 975.302 | 2167.338 | 4.201498 | 946.6518 | 2103.671 | 4.311497 | 1002.229 | 2227.175
4.950311 | 982.6008 | 2183.557 | [7 empty] | 5.079814 | 622.3631 | 1383.029 |  |  |  | 3.525979 | 859.5793 | 1910.176 |  |  |  | 3.757473 | 885.5919 | 1967.982 | 4.182993 | 976.514 | 2170.031 | 4.209825 | 947.6812 | 2105.958 | 4.319818 | 1003.498 | 2229.995
4.96032 | 983.4973 | 2185.549 | [7 empty] | 5.089838 | 623.4918 | 1385.537 |  |  |  | 3.53264 | 860.8293 | 1912.954 |  |  |  | 3.765818 | 886.809 | 1970.687 | 4.189663 | 977.6255 | 2172.501 | 4.218164 | 948.9197 | 2108.711 | 4.328161 | 1004.519 | 2232.264
4.970325 | 984.1214 | 2186.936 | [7 empty] | 5.098155 | 624.5028 | 1387.784 |  |  |  | 3.537663 | 861.8782 | 1915.285 |  |  |  | 3.772506 | 887.8849 | 1973.078 | 4.196332 | 978.6775 | 2174.839 | 4.226494 | 950.0106 | 2111.135 | 4.336494 | 1005.787 | 2235.082
4.980324 | 984.8837 | 2188.63 | [7 empty] | 5.1065 | 625.7103 | 1390.467 |  |  |  | 3.54433 | 863.1409 | 1918.091 |  |  |  | 3.779169 | 889.0372 | 1975.638 | 4.204664 | 979.8618 | 2177.471 | 4.234831 | 951.0715 | 2113.492 | 4.343157 | 1006.892 | 2237.538
4.990336 | 985.8694 | 2190.821 | [7 empty] | 5.114844 | 626.838 | 1392.973 |  |  |  | 3.550971 | 864.3615 | 1920.803 |  |  |  | 3.785821 | 890.1829 | 1978.184 | 4.211307 | 980.9772 | 2179.949 | 4.243158 | 952.1255 | 2115.835 | 4.351501 | 1007.933 | 2239.852
5.001971 | 986.8395 | 2192.977 | [7 empty] | 5.123156 | 627.991 | 1395.536 |  |  |  | 3.557644 | 865.5789 | 1923.509 |  |  |  | 3.792486 | 891.2087 | 1980.464 | 4.21799 | 982.0788 | 2182.397 | 4.251489 | 953.1906 | 2118.201 | 4.354815 | 967.9213 | 2150.936
5.012002 | 987.2923 | 2193.983 | [7 empty] | 5.131495 | 629.318 | 1398.484 |  |  |  | 3.564335 | 866.8395 | 1926.31 |  |  |  | 3.799153 | 892.291 | 1982.869 | 4.224679 | 983.1608 | 2184.802 | 4.261491 | 954.3001 | 2120.667
5.016987 | 985.4945 | 2189.988 | [7 empty] | 5.138155 | 630.439 | 1400.975 |  |  |  | 3.569322 | 867.8422 | 1928.538 |  |  |  | 3.805812 | 893.3889 | 1985.309 | 4.236298 | 982.6024 | 2183.561 | 4.269814 | 955.4604 | 2123.245
5.018645 | 983.966 | 2186.591 | [7 empty] | 5.146486 | 631.517 | 1403.371 |  |  |  | 3.575973 | 869.0974 | 1931.327 |  |  |  | 3.812498 | 894.6791 | 1988.176 | 4.24632 | 982.5817 | 2183.515 | 4.278157 | 956.7048 | 2126.011
5.020318 | 982.5397 | 2183.421 | [7 empty] | 5.15482 | 632.6198 | 1405.822 |  |  |  | 3.581001 | 870.2062 | 1933.792 |  |  |  | 3.819161 | 895.8374 | 1990.75 | 4.254648 | 983.8143 | 2186.254 | 4.2865 | 957.7127 | 2128.25
5.021987 | 981.0251 | 2180.056 | [7 empty] | 5.163156 | 633.8762 | 1408.614 |  |  |  | 3.587664 | 871.3323 | 1936.294 |  |  |  | 3.825803 | 897.1493 | 1993.665 | 4.261313 | 984.9067 | 2188.682 | 4.29481 | 958.732 | 2130.516
5.023644 | 979.4935 | 2176.652 | [7 empty] | 5.173166 | 634.9379 | 1410.973 |  |  |  | 3.594309 | 872.4353 | 1938.745 |  |  |  | 3.834143 | 898.3799 | 1996.4 | 4.271325 | 985.8519 | 2190.782 | 4.304822 | 959.7656 | 2132.812
5.025295 | 977.9507 | 2173.224 | [7 empty] | 5.181492 | 636.1685 | 1413.708 |  |  |  | 3.600979 | 873.5966 | 1941.326 |  |  |  | 3.84083 | 899.5906 | 1999.09 | 4.277982 | 977.0098 | 2171.133 | 4.313144 | 960.7848 | 2135.077
5.026959 | 976.5282 | 2170.063 | [7 empty] | 5.191509 | 636.7365 | 1414.97 |  |  |  | 3.605998 | 874.7509 | 1943.891 |  |  |  | 3.847505 | 900.7444 | 2001.654 | 4.279646 | 964.1641 | 2142.587 | 4.323148 | 961.7567 | 2137.237
5.028643 | 975.0431 | 2166.762 | [7 empty] | 5.193168 | 633.0483 | 1406.774 |  |  |  | 3.610968 | 875.7549 | 1946.122 |  |  |  | 3.854161 | 901.8253 | 2004.056 | 4.281324 | 951.4069 | 2114.237 | 4.333167 | 962.0137 | 2137.808
5.030323 | 973.6149 | 2163.589 | [7 empty] | 5.194819 | 629.3731 | 1398.607 |  |  |  | 3.617643 | 876.9947 | 1948.877 |  |  |  | 3.86082 | 902.9158 | 2006.48 | 4.283 | 938.7068 | 2086.015 | 4.34482 | 962.9708 | 2139.935
5.040326 | 973.9473 | 2164.327 | [7 empty] | 5.196487 | 625.5233 | 1390.052 |  |  |  | 3.624333 | 878.1281 | 1951.396 |  |  |  | 3.867486 | 903.9447 | 2008.766 | 4.284656 | 926.0539 | 2057.898 | 4.346475 | 957.2456 | 2127.212
5.046984 | 974.984375 | 2166.632 | [7 empty] | 5.198167 | 621.7338 | 1381.631 |  |  |  | 3.630999 | 879.2972 | 1953.994 |  |  |  | 3.874168 | 905.0651 | 2011.256 | 4.286312 | 913.4391 | 2029.865 | 4.348143 | 950.4379 | 2112.084
5.055324 | 976.15 | 2169.222 | [7 empty] | 5.199837 | 618.0203 | 1373.378 |  |  |  | 3.637638 | 880.5204 | 1956.712 |  |  |  | 3.882498 | 906.3903 | 2014.201 | 4.287985 | 900.9788 | 2002.175 | 4.349823 | 943.5851 | 2096.856
5.065339 | 977.2396 | 2171.644 | [7 empty] | 5.201492 | 614.3083 | 1365.13 |  |  |  | 3.644313 | 881.7227 | 1959.384 |  |  |  | 3.889167 | 907.6661 | 2017.036 | 4.28966 | 888.42 | 1974.267 | 4.351499 | 936.752 | 2081.671
5.07532 | 978.3781 | 2174.174 | [7 empty] | 5.203138 | 610.5632 | 1356.807 |  |  |  | 3.650995 | 882.941 | 1962.091 |  |  |  | 3.895839 | 908.9767 | 2019.948 | 4.291331 | 875.942 | 1946.538 | 4.353158 | 929.9183 | 2066.485
5.08698 | 979.53 | 2176.733 | [7 empty] | 5.204805 | 606.8233 | 1348.496 |  |  |  | 3.657651 | 884.1549 | 1964.789 |  |  |  | 3.904157 | 910.1843 | 2022.632 | 4.292994 | 863.2795 | 1918.399 | 4.354816 | 923.0778 | 2051.284
5.096996 | 980.4539 | 2178.786 | [7 empty] | 5.206489 | 603.1577 | 1340.35 |  |  |  | 3.662641 | 885.2231 | 1967.163 |  |  |  | 3.912476 | 911.3784 | 2025.285 | 4.294646 | 859.558 | 1910.129 | 4.356481 | 916.0006 | 2035.557
5.106996 | 980.9883 | 2179.974 | [7 empty] | 5.208162 | 599.7271 | 1332.727 |  |  |  | 3.667661 | 886.269 | 1969.487 |  |  |  | 3.919144 | 912.5057 | 2027.79 | 4.304646 | 860.2623 | 1911.694 | 4.358152 | 900.2834 | 2000.63
5.110315 | 977.5955 | 2172.434 | [7 empty] | 5.218168 | 600.8217 | 1335.159 |  |  |  | 3.674341 | 887.3666 | 1971.926 |  |  |  | 3.925818 | 913.642 | 2030.315 | 4.312979 | 861.6028 | 1914.673 | 4.359833 | 869.4677 | 1932.15
5.111984 | 934.6665 | 2077.037 | [7 empty] | 5.226474 | 601.9924 | 1337.761 |  |  |  | 3.680989 | 888.467 | 1974.371 |  |  |  | 3.93249 | 914.7103 | 2032.69 | 4.319658 | 862.6512 | 1917.003 | 4.361495 | 836.8744 | 1859.721
[10 empty] | 5.236486 | 603.1888 | 1340.42 |  |  |  | 3.689328 | 889.6771 | 1977.06 |  |  |  | 3.939169 | 915.8767 | 2035.282 | 4.328 | 863.9533 | 1919.896 | 4.363149 | 810.1137 | 1800.253
[10 empty] | 5.244808 | 604.2438 | 1342.764 |  |  |  | 3.697664 | 890.9345 | 1979.854 |  |  |  | 3.945834 | 917.0595 | 2037.91 | 4.334668 | 865.2677 | 1922.817 | 4.364814 | 784.6219 | 1743.604
[10 empty] | 5.256481 | 605.4058 | 1345.346 |  |  |  | 3.702643 | 891.9537 | 1982.119 |  |  |  | 3.952485 | 918.2059 | 2040.458 | 4.339651 | 866.2836 | 1925.075 | 4.366498 | 759.0897 | 1686.866
[10 empty] | 5.266505 | 606.531 | 1347.847 |  |  |  | 3.709321 | 893.1522 | 1984.783 |  |  |  | 3.959157 | 919.3625 | 2043.028 | 4.346321 | 867.5128 | 1927.806 | 4.368182 | 733.6126 | 1630.25
[10 empty] | 5.274822 | 607.6359 | 1350.302 |  |  |  | 3.715998 | 894.3097 | 1987.355 |  |  |  | 3.96584 | 920.4805 | 2045.512 | 4.352998 | 868.7269 | 1930.504 | 4.369843 | 708.0898 | 1573.533
[10 empty] | 5.283166 | 608.671 | 1352.602 |  |  |  | 3.722647 | 895.3485 | 1989.663 |  |  |  | 3.972504 | 921.6011 | 2048.002 | 4.357991 | 869.7646 | 1932.81 | 4.371496 | 682.6246 | 1516.943
[10 empty] | 5.291494 | 609.678 | 1354.84 |  |  |  | 3.729311 | 896.6014 | 1992.448 |  |  |  | 3.979148 | 922.7263 | 2050.503 | 4.362966 | 870.9113 | 1935.358 | 4.373153 | 657.3384 | 1460.752
[10 empty] | 5.301506 | 610.588 | 1356.862 |  |  |  | 3.73598 | 897.7357 | 1994.968 |  |  |  | 3.98581 | 923.8113 | 2052.914 | 4.369664 | 869.2642 | 1931.698 | 4.374826 | 640.7289 | 1423.842
[10 empty] | 5.306485 | 609.2411 | 1353.869 |  |  |  | 3.742659 | 898.7632 | 1997.252 |  |  |  | 3.992489 | 924.9622 | 2055.471 | 4.371318 | 865.9044 | 1924.232 | 4.376499 | 639.2759 | 1420.613
[10 empty] | 5.308164 | 599.4388 | 1332.086 |  |  |  | 3.749341 | 899.8725 | 1999.717 |  |  |  | 3.999164 | 926.0058 | 2057.791 | 4.372985 | 862.4745 | 1916.61 | 4.383166 | 640.3096 | 1422.91
[10 empty] | 5.309836 | 578.0786 | 1284.619 |  |  |  | 3.75766 | 901.0699 | 2002.378 |  |  |  | 4.005829 | 927.1845 | 2060.41 | 4.374667 | 858.958 | 1908.796 | 4.391491 | 641.4963 | 1425.547
[16 empty] | 3.764308 | 902.1479 | 2004.773 |  |  |  | 4.012475 | 928.3216 | 2062.937 | 4.37634 | 855.4843 | 1901.076 | 4.399812 | 642.7797 | 1428.399
[16 empty] | 3.77098 | 903.2556 | 2007.235 |  |  |  | 4.019155 | 929.577 | 2065.727 | 4.378002 | 851.9826 | 1893.295 | 4.404824 | 643.8005 | 1430.668
[16 empty] | 3.777661 | 904.3555 | 2009.679 |  |  |  | 4.025845 | 930.7664 | 2068.37 | 4.379651 | 848.5223 | 1885.605 | 4.411511 | 644.8253 | 1432.945
[16 empty] | 3.784324 | 905.4553 | 2012.123 |  |  |  | 4.032507 | 931.8082 | 2070.685 | 4.381313 | 845.0809 | 1877.957 | 4.418162 | 645.8747 | 1435.277
[16 empty] | 3.790992 | 906.5284 | 2014.508 |  |  |  | 4.039148 | 932.8327 | 2072.962 | 4.382991 | 841.5972 | 1870.216 | 4.42817 | 646.9409 | 1437.646
[16 empty] | 3.797652 | 907.57 | 2016.822 |  |  |  | 4.047503 | 934.1293 | 2075.843 | 4.384664 | 838.0745 | 1862.388 | 4.438166 | 647.9822 | 1439.961
[16 empty] | 3.805974 | 908.8253 | 2019.612 |  |  |  | 4.054151 | 935.3636 | 2078.586 | 4.387977 | 836.819 | 1859.598 | 4.443159 | 645.8798 | 1435.288
[16 empty] | 3.814307 | 910.0486 | 2022.33 |  |  |  | 4.059151 | 936.3918 | 2080.871 | 4.394666 | 831.8092 | 1848.465 | 4.444826 | 644.4164 | 1432.036
[16 empty] | 3.82098 | 911.1522 | 2024.783 |  |  |  | 4.067502 | 937.5922 | 2083.538 | 4.396324 | 826.6422 | 1836.983 | 4.446486 | 642.9677 | 1428.817
[16 empty] | 3.827657 | 912.2561 | 2027.236 |  |  |  | 4.074172 | 938.7638 | 2086.142 | 4.397986 | 821.4293 | 1825.398 | 4.448141 | 641.4867 | 1425.526
[16 empty] | 3.835995 | 913.4211 | 2029.825 |  |  |  | 4.080816 | 940.0433 | 2088.985 | 4.399663 | 816.3173 | 1814.038 | 4.449812 | 640.0886 | 1422.419
[16 empty] | 3.842659 | 914.4769 | 2032.171 |  |  |  | 4.087481 | 941.1218 | 2091.382 | 4.401339 | 811.1985 | 1802.663 | 4.451496 | 638.6913 | 1419.314
[16 empty] | 3.849322 | 915.5386 | 2034.53 |  |  |  | 4.094167 | 942.148 | 2093.662 | 4.403004 | 806.4902 | 1792.2 | 4.453169 | 637.3041 | 1416.231
[16 empty] | 3.85598 | 916.6556 | 2037.012 |  |  |  | 4.100841 | 943.2153 | 2096.034 | 4.404657 | 801.8533 | 1781.896 | 4.454832 | 635.9617 | 1413.248
[16 empty] | 3.862644 | 917.7923 | 2039.538 |  |  |  | 4.107491 | 944.317 | 2098.482 | 4.406319 | 797.1828 | 1771.517 | 4.456485 | 634.5907 | 1410.202
[16 empty] | 3.869326 | 918.9223 | 2042.05 |  |  |  | 4.114142 | 945.5505 | 2101.223 | 4.407998 | 792.4752 | 1761.056 | 4.464815 | 635.6466 | 1412.548
[16 empty] | 3.877676 | 920.0875 | 2044.639 |  |  |  | 4.122474 | 946.7962 | 2103.992 | 4.409678 | 787.8898 | 1750.866 | 4.471498 | 636.8658 | 1415.257
[16 empty] | 3.885997 | 921.3592 | 2047.465 |  |  |  | 4.129149 | 947.8961 | 2106.436 | 4.417998 | 788.8907 | 1753.09 | 4.481486 | 637.8958 | 1417.546
[16 empty] | 3.892653 | 922.3877 | 2049.75 |  |  |  | 4.135831 | 949.2515 | 2109.448 | 4.422983 | 790.1392 | 1755.865 | 4.491487 | 637.2084 | 1416.019
[16 empty] | 3.901 | 923.6265 | 2052.503 |  |  |  | 4.142497 | 950.3616 | 2111.915 | 4.428005 | 791.2862 | 1758.414 | 4.493162 | 631.9425 | 1404.317
[16 empty] | 3.907643 | 924.7036 | 2054.897 |  |  |  | 4.149168 | 951.5658 | 2114.591 | 4.432989 | 792.5162 | 1761.147 | 4.494837 | 624.0442 | 1386.765
[16 empty] | 3.914294 | 925.8069 | 2057.349 |  |  |  | 4.157491 | 952.7703 | 2117.267 | 4.437979 | 793.6053 | 1763.567 | 4.4965 | 616.1974 | 1369.328
[16 empty] | 3.920993 | 926.9142 | 2059.809 |  |  |  | 4.165819 | 954.0062 | 2120.014 | 4.442988 | 794.6469 | 1765.882 | 4.498152 | 608.2888 | 1351.753
[16 empty] | 3.92767 | 928.1268 | 2062.504 |  |  |  | 4.172487 | 955.1255 | 2122.501 | 4.449654 | 795.9349 | 1768.744 | 4.49981 | 600.1985 | 1333.775
[16 empty] | 3.934316 | 929.146 | 2064.769 |  |  |  | 4.179161 | 956.3646 | 2125.255 | 4.456319 | 794.2123 | 1764.916 | 4.501487 | 592.0268 | 1315.615
[16 empty] | 3.94097 | 930.1476 | 2066.995 |  |  |  | 4.187479 | 953.877 | 2119.727 | 4.457987 | 791.5671 | 1759.038 | 4.503165 | 583.8964 | 1297.548
[16 empty] | 3.947659 | 931.1742 | 2069.276 |  |  |  | 4.189132 | 948.9524 | 2108.783 | 4.459667 | 788.8931 | 1753.096 | 4.504831 | 575.4651 | 1278.811
[16 empty] | 3.954328 | 932.212 | 2071.582 |  |  |  | 4.19081 | 944.0614 | 2097.914 | 4.461335 | 786.2317 | 1747.182 | 4.50649 | 566.5494 | 1258.999
[16 empty] | 3.960991 | 933.351 | 2074.113 |  |  |  | 4.192494 | 939.2318 | 2087.182 | 4.462991 | 783.6319 | 1741.404 | 4.508152 | 557.6266 | 1239.17
[16 empty] | 3.967652 | 934.3887 | 2076.419 |  |  |  | 4.194168 | 934.4164 | 2076.481 | 4.464644 | 780.9943 | 1735.543 | 4.509824 | 553.7139 | 1230.475
[16 empty] | 3.974313 | 935.5309 | 2078.958 |  |  |  | 4.195831 | 929.7275 | 2066.061 | 4.466314 | 778.3821 | 1729.738 | 4.511509 | 552.4516 | 1227.67
[16 empty] | 3.982647 | 936.8199 | 2081.822 |  |  |  | 4.197488 | 924.9929 | 2055.54 | 4.467997 | 775.7083 | 1723.796 | 4.513179 | 551.1982 | 1224.885
[16 empty] | 3.987671 | 937.8213 | 2084.047 |  |  |  | 4.199154 | 920.3429 | 2045.206 | 4.46967 | 773.1846 | 1718.188 | 4.514833 | 550.0741 | 1222.387
[16 empty] | 3.995996 | 938.8923 | 2086.427 |  |  |  | 4.200836 | 915.6451 | 2034.767 | 4.471332 | 770.7055 | 1712.679 | 4.518155 | 547.8267 | 1217.393
[16 empty] | 4.00267 | 939.9487 | 2088.775 |  |  |  | 4.202509 | 911.0029 | 2024.451 | 4.478015 | 772.1021 | 1715.782 | 4.519833 | 546.4844 | 1214.41
[16 empty] | 4.009314 | 941.0571 | 2091.238 |  |  |  | 4.210828 | 912.0655 | 2026.812 | 4.482982 | 773.1613 | 1718.136 | 4.523151 | 545.3233 | 1211.83
[16 empty] | 4.015965 | 942.2263 | 2093.836 |  |  |  | 4.215814 | 913.4512 | 2029.891 | 4.489633 | 774.5828 | 1721.295 | 4.52983 | 544.092 | 1209.093
[16 empty] | 4.024308 | 943.2901 | 2096.2 |  |  |  | 4.220832 | 914.8773 | 2033.061 | 4.494665 | 775.6708 | 1723.713 | 4.539831 | 544.1883 | 1209.307
[16 empty] | 4.030993 | 944.4471 | 2098.771 |  |  |  | 4.225828 | 916.2428 | 2036.095 | 4.499646 | 776.8234 | 1726.274 | 4.55147 | 544.0876 | 1209.084
[16 empty] | 4.037658 | 945.4652 | 2101.034 |  |  |  | 4.230821 | 917.5662 | 2039.036 | 4.504662 | 777.9976 | 1728.883 | 4.556498 | 542.0765 | 1204.614
[16 empty] | 4.046 | 946.6608 | 2103.691 |  |  |  | 4.232484 | 916.2542 | 2036.12 | 4.509648 | 779.0078 | 1731.128 | 4.558155 | 540.2698 | 1200.6
[16 empty] | 4.052668 | 947.7468 | 2106.104 |  |  |  | 4.234164 | 913.19 | 2029.311 | 4.514646 | 780.0211 | 1733.38 | 4.55982 | 538.4725 | 1196.606
[16 empty] | 4.059311 | 948.7652 | 2108.367 |  |  |  | 4.235841 | 910.1098 | 2022.466 | 4.519665 | 781.1364 | 1735.859 | 4.5615 | 536.7483 | 1192.774
[16 empty] | 4.065983 | 949.8688 | 2110.82 |  |  |  | 4.237502 | 907.0456 | 2015.657 | 4.524656 | 782.2945 | 1738.432 | 4.563174 | 534.8809 | 1188.624
[16 empty] | 4.072669 | 950.8875 | 2113.083 |  |  |  | 4.239155 | 903.9552 | 2008.789 | 4.52967 | 783.4088 | 1740.908 | 4.564832 | 533.1722 | 1184.827
[16 empty] | 4.079335 | 952.05 | 2115.667 |  |  |  | 4.240817 | 900.8977 | 2001.995 | 4.536333 | 784.7058 | 1743.791 | 4.566476 | 531.566 | 1181.258
[16 empty] | 4.08598 | 953.1 | 2118 |  |  |  | 4.242493 | 897.8375 | 1995.194 | 4.541315 | 783.249 | 1740.553 | 4.568138 | 529.9559 | 1177.68
[16 empty] | 4.094312 | 954.2208 | 2120.491 |  |  |  | 4.24417 | 894.7756 | 1988.39 | 4.542991 | 774.389 | 1720.864 | 4.56982 | 528.4517 | 1174.337
[16 empty] | 4.100971 | 955.2508 | 2122.78 |  |  |  | 4.245833 | 891.6464 | 1981.436 | 4.54467 | 744.3515 | 1654.114 | 4.571497 | 526.8947 | 1170.877
[16 empty] | 4.107655 | 956.2725 | 2125.05 |  |  |  | 4.247487 | 888.4669 | 1974.371 | 4.54634 | 709.4465 | 1576.548
[16 empty] | 4.114329 | 957.3442 | 2127.432 |  |  |  | 4.249149 | 887.0185 | 1971.152 | 4.547997 | 674.4922 | 1498.872
[16 empty] | 4.120985 | 958.347 | 2129.66 |  |  |  | 4.255824 | 888.3835 | 1974.186
[16 empty] | 4.129332 | 959.5746 | 2132.388 |  |  |  | 4.260829 | 889.5667 | 1976.815
[16 empty] | 4.137663 | 960.7147 | 2134.921 |  |  |  | 4.265804 | 890.7909 | 1979.535
[16 empty] | 4.144305 | 961.765 | 2137.256 |  |  |  | 4.269158 | 879.8227 | 1955.162
[16 empty] | 4.150984 | 962.7751 | 2139.5 |  |  |  | 4.270824 | 869.8325 | 1932.961
[16 empty] | 4.157671 | 963.8505 | 2141.89 |  |  |  | 4.272486 | 859.7718 | 1910.604
[16 empty] | 4.165977 | 965.0672 | 2144.594 |  |  |  | 4.274148 | 849.7315 | 1888.292
[16 empty] | 4.17433 | 966.2994 | 2147.332 |  |  |  | 4.27582 | 839.7034 | 1866.008
[16 empty] | 4.181004 | 967.4277 | 2149.839 |  |  |  | 4.277513 | 829.7498 | 1843.888
[16 empty] | 4.187648 | 968.5229 | 2152.273 |  |  |  | 4.279185 | 819.6866 | 1821.526
[16 empty] | 4.195986 | 969.6083 | 2154.685 |  |  |  | 4.280836 | 809.4947 | 1798.877
[16 empty] | 4.204325 | 970.7797 | 2157.288 |  |  |  | 4.282488 | 799.2644 | 1776.143
[16 empty] | 4.210975 | 971.8491 | 2159.665 |  |  |  | 4.284155 | 787.4678 | 1749.928
[16 empty] | 4.219302 | 972.9282 | 2162.063 |  |  |  | 4.285836 | 784.4031 | 1743.118
[16 empty] | 4.229302 | 974.0065 | 2164.459 |  |  |  | 4.287503 | 781.319 | 1736.265
[16 empty] | 4.23764 | 975.0396 | 2166.755 |  |  |  | 4.289155 | 778.2526 | 1729.45
[16 empty] | 4.244311 | 976.1782 | 2169.285 |  |  |  | 4.290808 | 775.1945 | 1722.654
[16 empty] | 4.250993 | 977.348 | 2171.884 |  |  |  | 4.29248 | 772.0915 | 1715.759
[16 empty] | 4.257679 | 978.4041 | 2174.231 |  |  |  | 4.294162 | 768.976 | 1708.835
[16 empty] | 4.265997 | 979.5941 | 2176.876 |  |  |  | 4.295836 | 765.9299 | 1702.067
[16 empty] | 4.274328 | 980.6028 | 2179.117 |  |  |  | 4.297499 | 763.0751 | 1695.723
[16 empty] | 4.284339 | 981.5592 | 2181.243 |  |  |  | 4.299157 | 760.298 | 1689.551
[16 empty] | 4.294303 | 980.3137 | 2178.475 |  |  |  | 4.305839 | 761.7273 | 1692.727
[16 empty] | 4.295961 | 978.4249 | 2174.277 |  |  |  | 4.310825 | 762.931 | 1695.402
[16 empty] | 4.29764 | 967.0729 | 2149.051 |  |  |  | 4.315799 | 764.0678 | 1697.928
[16 empty] | 4.299327 | 955.6493 | 2123.665 |  |  |  | 4.320832 | 765.3272 | 1700.727
[16 empty] | 4.300997 | 944.2507 | 2098.335 |  |  |  | 4.325814 | 766.5067 | 1703.348
[16 empty] | 4.302658 | 932.8927 | 2073.095 |  |  |  | 4.330828 | 767.7773 | 1706.171875
[16 empty] | 4.304312 | 921.4951 | 2047.767 |  |  |  | 4.335815 | 769.0527 | 1709.006
[16 empty] | 4.30599 | 910.1917 | 2022.648 |  |  |  | 4.340813 | 770.1933 | 1711.541
[16 empty] | 4.307673 | 898.8077 | 1997.351 |  |  |  | 4.350825 | 766.3181 | 1702.929
[16 empty] | 4.309341 | 888.2779 | 1973.951 |  |  |  | 4.352501 | 762.3578 | 1694.129
[16 empty] | 4.310995 | 878.4649 | 1952.144 |  |  |  | 4.354176 | 758.3284 | 1685.174
[16 empty] | 4.312642 | 869.3711 | 1931.936 |  |  |  | 4.355834 | 752.9478 | 1673.217
[16 empty] | 4.317659 | 870.5011 | 1934.447 |  |  |  | 4.357486 | 746.9282 | 1659.84
[16 empty] | 4.322647 | 871.7035 | 1937.119 |  |  |  | 4.359147 | 740.7117 | 1646.026
[16 empty] | 4.327661 | 873.0615 | 1940.137 |  |  |  | 4.360826 | 733.265 | 1629.478
[16 empty] | 4.332661 | 874.46 | 1943.244 |  |  |  | 4.362501 | 722.9386 | 1606.53
[16 empty] | 4.337648 | 875.8954 | 1946.434 |  |  |  | 4.364167 | 697.0571 | 1549.016
[16 empty] | 4.34267 | 877.2825 | 1949.517
[16 empty] | 4.347643 | 878.4745 | 1952.166
[16 empty] | 4.352659 | 879.7504 | 1955.001
[16 empty] | 4.357656 | 881.0514 | 1957.892
[16 empty] | 4.36265 | 882.2143 | 1960.476
[16 empty] | 4.372633 | 880.5901 | 1956.867
[16 empty] | 4.375986 | 878.8216 | 1952.937
[16 empty] | 4.377654 | 875.343 | 1945.207
[16 empty] | 4.379313 | 871.3035 | 1936.23
[16 empty] | 4.380977 | 867.3595 | 1927.466
[16 empty] | 4.382653 | 863.5349 | 1918.966
[16 empty] | 4.384336 | 859.8087 | 1910.686
[16 empty] | 4.386008 | 856.2814 | 1902.848
[16 empty] | 4.387662 | 853.4666 | 1896.592
[16 empty] | 4.389315 | 850.6863 | 1890.414
[16 empty] | 4.390987 | 847.8959 | 1884.213
[16 empty] | 4.392664 | 845.0744 | 1877.943
[16 empty] | 4.400992 | 846.3853 | 1880.856
[16 empty] | 4.405984 | 847.4933 | 1883.319
[16 empty] | 4.411014 | 848.5579 | 1885.684
[16 empty] | 4.415981 | 849.8177 | 1888.484
[16 empty] | 4.420968 | 850.947 | 1890.993
[16 empty] | 4.425988 | 852.0577 | 1893.462
[16 empty] | 4.432644 | 853.1085 | 1895.797
[16 empty] | 4.434325 | 842.9727 | 1873.273
[16 empty] | 4.435997 | 831.7056 | 1848.235
[16 empty] | 4.437652 | 820.4 | 1823.111
[16 empty] | 4.439299 | 808.9341 | 1797.631
[16 empty] | 4.440964 | 795.3962 | 1767.547
[16 empty] | 4.442653 | 780.4805 | 1734.401
[16 empty] | 4.444331 | 765.6186 | 1701.375
[16 empty] | 4.445989 | 750.7055 | 1668.234
[16 empty] | 4.447641 | 735.8199 | 1635.155
[16 empty] | 4.449306 | 720.1589 | 1600.353
[16 empty] | 4.45099 | 707.7308 | 1572.735
[16 empty] | 4.452665 | 694.2236 | 1542.719
[16 empty] | 4.454329 | 663.2436 | 1473.875

## Растяжение_Ультрабазальт_1200_
Образец1 |  |  | Образец2(д) | [6 empty] | Образец3 |  |  | Образец4 |  |  | Образец5 |  |  | Образец6 |  |  | Образец7 |  |  | Образец8 |  |  | Образец9 |  |  | Образец10
Деформация | Стандартное усилие | Напряжение | Деформация | Стандартное усилие |  |  | k | 1.283188 | Напряжение | Деформация | Стандартное усилие | Напряжение | Деформация | Стандартное усилие | Напряжение | Деформация | Стандартное усилие | Напряжение | Деформация | Стандартное усилие | Напряжение | Деформация | Стандартное усилие | Напряжение | Деформация | Стандартное усилие | Напряжение | Деформация | Стандартное усилие | Напряжение | Деформация | Стандартное усилие | Напряжение
0 | 12.04771 | 26.77269 | 0 | 11.65174 | 25.89275 | 33.22526 | 33.22526 |  | 24.79093 | 0 | 10.68417 | 23.74261 | 0 | 8.980953 | 19.95767 | 0 | 11.51632 | 25.59183 | 0 | 9.403597 | 20.89688 | 0 | 9.979342 | 22.17632 | 0 | 9.663287 | 21.47397 | 0 | 9.038717 | 20.08604 | 0 | 9.626171 | 21.39149
-9.689302e-09 | 12.12273 | 26.93939 | 2.228567e-07 | 11.42641 | 25.39203 | 32.58274 |  |  | 24.31152 | -1.792544e-07 | 10.39932 | 23.10959 | -4.844719e-08 | 8.8319 | 19.62644 | -1.986332e-06 | 11.59712 | 25.77137 | 2.0154e-06 | 9.358807 | 20.79735 | 1.94273e-06 | 9.946056 | 22.10235 | -6.879493e-07 | 9.583728 | 21.29717 | 4.602477e-07 | 9.161212 | 20.35825 | 2.228567e-07 | 9.4729 | 21.05089
-1.501861e-06 | 12.09359 | 26.87464 | 2.083227e-07 | 11.36715 | 25.26034 | 32.41375 |  |  | 24.18543 | -1.26447e-06 | 10.50597 | 23.34661 | 8.478246e-07 | 8.951799 | 19.89289 | -1.855525e-06 | 11.48518 | 25.52261 | 2.315773e-06 | 9.282814 | 20.62848 | 1.705339e-06 | 9.86485 | 21.92189 | 1.298383e-06 | 9.619237 | 21.37608 | 2.906836e-08 | 8.979673 | 19.95483 | -2.470804e-07 | 9.596048 | 21.32455
9.248556e-06 | 12.12236 | 26.93857 | 1.123004e-05 | 11.52931 | 25.62069 | 32.87616 |  |  | 24.53045 | 3.618031e-05 | 10.86834 | 24.15186 | 2.642306e-05 | 9.06424 | 20.14276 | 1.20924e-05 | 11.6944 | 25.98755 | 4.046304e-05 | 9.303236 | 20.67386 | 3.322019e-05 | 9.979184 | 22.17596 | 3.730429e-05 | 9.707418 | 21.57204 | 1.782854e-05 | 9.311821 | 20.69294 | 2.493089e-05 | 9.748146 | 21.66255
0.0007740639 | 12.11247 | 26.9166 | 0.0008037669 | 11.74494 | 26.09987 | 33.49103 |  |  | 24.98924 | 0.001013659 | 10.78403 | 23.9645 | 0.0009059225 | 9.263757 | 20.58613 | 0.0008270893 | 11.75924 | 26.13165 | 0.001004154 | 9.413095 | 20.91799 | 0.0009424807 | 9.910885 | 22.02419 | 0.0009634632 | 9.628476 | 21.39661 | 0.0008413861 | 8.983607 | 19.96357 | 0.0009036358 | 9.868978 | 21.93106
0.001834547 | 12.42067 | 27.60148 | 0.001875674 | 12.19161 | 27.09247 | 34.76472 |  |  | 25.93959 | 0.002188061 | 11.06844 | 24.59653 | 0.002062438 | 9.427535 | 20.95008 | 0.001911908 | 12.07345 | 26.82989 | 0.002203472 | 9.495565 | 21.10126 | 0.002115768 | 10.00725 | 22.23833 | 0.002150471 | 9.693827 | 21.54184 | 0.001965665 | 8.943012 | 19.87336 | 0.002053063 | 9.833402 | 21.852
0.003053632 | 12.79084 | 28.42409 | 0.003105509 | 12.55878 | 27.9084 | 35.81172 |  |  | 26.72081 | 0.003217718 | 11.41361 | 25.36359 | 0.003085985 | 9.554856 | 21.23301 | 0.003164053 | 12.32336 | 27.38524 | 0.003252265 | 9.67772 | 21.50604 | 0.003147905 | 10.10761 | 22.46136 | 0.003198174 | 9.933274 | 22.07394 | 0.002974305 | 9.168474 | 20.37439 | 0.003082792 | 9.971473 | 22.15883
0.004252577 | 13.09544 | 29.10098 | 0.004314144 | 12.8496 | 28.55467 | 36.641 |  |  | 27.33958 | 0.004454776 | 11.84239 | 26.31643 | 0.004309081 | 9.703854 | 21.56412 | 0.004393486 | 12.59539 | 27.98976 | 0.004502221 | 9.971565 | 22.15903 | 0.00437402 | 10.21739 | 22.70532 | 0.004445959 | 10.1927 | 22.65045 | 0.004176787 | 9.259133 | 20.57585 | 0.00430772 | 10.18913 | 22.64252
0.005288735 | 13.40228 | 29.78284 | 0.005357729 | 13.24778 | 29.43952 | 37.77643 |  |  | 28.18678 | 0.005513719 | 12.1795 | 27.06555 | 0.005362404 | 9.985335 | 22.18963 | 0.00544552 | 12.83867 | 28.53037 | 0.00556968 | 9.981565 | 22.18125 | 0.00542103 | 10.30187 | 22.89305 | 0.005507842 | 10.44926 | 23.22057 | 0.005216249 | 9.495193 | 21.10043 | 0.005357646 | 10.17165 | 22.60366
0.006437417 | 13.81616 | 30.70258 | 0.006519747 | 13.55198 | 30.11552 | 38.64386 |  |  | 28.83401 | 0.006687782 | 12.53185 | 27.84855 | 0.00651718 | 10.06353 | 22.3634 | 0.006607413 | 13.24771 | 29.43936 | 0.006758442 | 10.25669 | 22.79265 | 0.006589773 | 10.42537 | 23.16748 | 0.006683814 | 10.663 | 23.69555 | 0.006358264 | 9.646043 | 21.43565 | 0.006513261 | 10.296 | 22.88
0.007704798 | 14.29198 | 31.75995 | 0.007791853 | 14.15503 | 31.45563 | 40.36347 |  |  | 30.11709 | 0.00797525 | 12.99095 | 28.86879 | 0.007785734 | 10.33992 | 22.9776 | 0.007878103 | 13.70659 | 30.45908 | 0.008054669 | 10.67412 | 23.72027 | 0.007869611 | 10.8589 | 24.13088 | 0.007957833 | 10.75732 | 23.90516 | 0.007611804 | 9.928205 | 22.06268 | 0.007780221 | 10.41364 | 23.14142
0.009074941 | 14.81873 | 32.93052 | 0.009175203 | 14.63192 | 32.51537 | 41.72332 |  |  | 31.13174 | 0.009367145 | 13.61202 | 30.24894 | 0.009160237 | 10.59243 | 23.53874 | 0.00925701 | 14.10109 | 31.33576 | 0.009457096 | 10.97324 | 24.38498 | 0.009266491 | 11.06106 | 24.58014 | 0.009345726 | 10.90753 | 24.23897 | 0.008972946 | 10.06166 | 22.35924 | 0.009154365 | 10.72917 | 23.84259
0.01055513 | 15.23402 | 33.85337 | 0.0106625 | 15.2548 | 33.89956 | 43.49949 |  |  | 32.45702 | 0.01086271 | 14.18073 | 31.51274 | 0.01064764 | 10.84958 | 24.11017 | 0.01075047 | 14.6106 | 32.468 | 0.01096692 | 11.42343 | 25.38541 | 0.01076387 | 11.3566 | 25.23689 | 0.01085008 | 11.25541 | 25.01202 | 0.01044292 | 10.2785 | 22.8411 | 0.0106379 | 11.0314 | 24.51422
0.01159728 | 15.544 | 34.54223 | 0.01171531 | 15.67161 | 34.82579 | 44.68803 |  |  | 33.34384 | 0.01191901 | 14.56048 | 32.35663 | 0.01170025 | 11.02569 | 24.50154 | 0.01181312 | 15.04207 | 33.42683 | 0.01203262 | 11.59123 | 25.75828 | 0.01182435 | 11.55498 | 25.67774 | 0.01192506 | 11.41619 | 25.36932 | 0.0114881 | 10.37345 | 23.05211 | 0.0117005 | 11.385 | 25.30001
0.01269385 | 15.88355 | 35.29678 | 0.01281318 | 16.04543 | 35.65652 | 45.75401 |  |  | 34.13922 | 0.01303401 | 15.00858 | 33.3524 | 0.01281176 | 11.19484 | 24.87742 | 0.01293069 | 15.40874 | 34.24166 | 0.01315093 | 11.74573 | 26.10163 | 0.01292513 | 11.68055 | 25.95678 | 0.01304442 | 11.77244 | 26.16099 | 0.01259104 | 10.60625 | 23.56945 | 0.01281373 | 11.63204 | 25.84898
0.01384747 | 16.22049 | 36.04553 | 0.0139674 | 16.43542 | 36.52315 | 46.86605 |  |  | 34.96897 | 0.01420858 | 15.35367 | 34.11927 | 0.0139754 | 11.27945 | 25.06543 | 0.01409973 | 15.95138 | 35.44751 | 0.01431924 | 12.12615 | 26.94699 | 0.01407706 | 11.93445 | 26.521 | 0.01421767 | 12.0703 | 26.8229 | 0.01374647 | 10.87915 | 24.17589 | 0.01398171 | 11.99966 | 26.66591
0.01505728 | 16.56948 | 36.82107 | 0.01517744 | 16.78402 | 37.29782 | 47.8601 |  |  | 35.71068 | 0.01543279 | 15.78007 | 35.06683 | 0.01518566 | 11.51063 | 25.57917 | 0.01531279 | 16.25441 | 36.12092 | 0.01555005 | 12.40774 | 27.57276 | 0.01529492 | 12.30888 | 27.35307 | 0.01543161 | 12.37723 | 27.50496 | 0.01494553 | 11.19597 | 24.87993 | 0.01519055 | 12.46201 | 27.69335
0.016317 | 17.00218 | 37.78263 | 0.01644577 | 17.16597 | 38.14661 | 48.94926 |  |  | 36.52335 | 0.01670022 | 16.14386 | 35.87525 | 0.01644225 | 11.91401 | 26.47558 | 0.01656776 | 16.74722 | 37.21606 | 0.01682969 | 12.66299 | 28.13997 | 0.01656448 | 12.50751 | 27.79446 | 0.01668986 | 12.67291 | 28.16201 | 0.01618994 | 11.50616 | 25.56924 | 0.01644227 | 12.86375 | 28.58611
0.01761725 | 17.41451 | 38.69892 | 0.01775691 | 17.60907 | 39.13127 | 50.21276 |  |  | 37.46611 | 0.01801003 | 16.63025 | 36.95612 | 0.01774038 | 12.14267 | 26.98372 | 0.01787054 | 17.1295 | 38.06555 | 0.01815212 | 12.97491 | 28.83313 | 0.01788643 | 12.83532 | 28.52294 | 0.01799562 | 13.03391 | 28.96425 | 0.01747403 | 11.91965 | 26.48811 | 0.01773682 | 13.37485 | 29.72189
0.01896822 | 17.88297 | 39.73994 | 0.0191098 | 18.13032 | 40.28959 | 51.69911 |  |  | 38.57514 | 0.01936763 | 17.03213 | 37.84918 | 0.0190884 | 12.48906 | 27.75346 | 0.01922067 | 17.52748 | 38.94996 | 0.01951799 | 13.44988 | 29.88862 | 0.01924711 | 13.25521 | 29.45603 | 0.01935667 | 13.47393 | 29.94207 | 0.01881305 | 12.25878 | 27.24174 | 0.0190862 | 13.86802 | 30.81782
0.02035552 | 18.36187 | 40.80415 | 0.02050386 | 18.66137 | 41.4697 | 53.21341 |  |  | 39.70503 | 0.02077665 | 17.68232 | 39.29404 | 0.02049012 | 12.93953 | 28.75451 | 0.02063836 | 17.97195 | 39.93767 | 0.0209269 | 13.82567 | 30.72371 | 0.02065218 | 13.62956 | 30.28791 | 0.02078142 | 13.88417 | 30.85372 | 0.0202061 | 12.71792 | 28.26205 | 0.02049611 | 14.42176 | 32.04836
0.02180196 | 18.98655 | 42.19234 | 0.02194595 | 19.24744 | 42.77209 | 54.88461 |  |  | 40.952 | 0.02224693 | 18.24139 | 40.53643 | 0.02195327 | 13.34024 | 29.64498 | 0.02211222 | 18.52748 | 41.17217 | 0.02239251 | 14.36933 | 31.93185 | 0.02210139 | 14.03464 | 31.18809 | 0.02225838 | 14.37305 | 31.94012 | 0.02166306 | 13.21706 | 29.37125 | 0.02196313 | 14.90729 | 33.12732
0.02330615 | 19.59859 | 43.55242 | 0.02345484 | 19.80514 | 44.01142 | 56.47491 |  |  | 42.13859 | 0.02377878 | 18.91755 | 42.03899 | 0.02347108 | 13.62352 | 30.27448 | 0.02362663 | 18.90376 | 42.00835 | 0.02392203 | 14.88705 | 33.08234 | 0.02361406 | 14.50075 | 32.22388 | 0.02377786 | 15.05647 | 33.45882 | 0.02316616 | 13.7334 | 30.51867 | 0.02346876 | 15.3825 | 34.18333
0.02487064 | 20.17464 | 44.83253 | 0.02502591 | 20.42352 | 45.38561 | 58.23825 |  |  | 43.4543 | 0.02535002 | 19.46772 | 43.2616 | 0.02502888 | 13.98532 | 31.07849 | 0.02518726 | 19.39918 | 43.10929 | 0.0255044 | 15.36179 | 34.13731 | 0.02519003 | 15.05307 | 33.45126 | 0.02534233 | 15.69893 | 34.8865 | 0.02471662 | 14.29216 | 31.76035 | 0.02502054 | 15.91312 | 35.3625
0.02647075 | 20.74781 | 46.10625 | 0.02663276 | 20.90118 | 46.44707 | 59.60031 |  |  | 44.4706 | 0.02696552 | 20.11903 | 44.70896 | 0.02662383 | 14.43592 | 32.07983 | 0.0267811 | 20.00972 | 44.46605 | 0.02712607 | 15.74506 | 34.98902 | 0.026808 | 15.5565 | 34.57001 | 0.02694619 | 16.25599 | 36.12443 | 0.02630077 | 14.97953 | 33.28784 | 0.02661332 | 16.52997 | 36.73327
0.02810791 | 21.21465 | 47.14368 | 0.02827424 | 21.42696 | 47.61546 | 61.09957 |  |  | 45.58927 | 0.02860421 | 20.63019 | 45.84487 | 0.02825903 | 14.84666 | 32.99258 | 0.02843052 | 20.51566 | 45.59036 | 0.02877287 | 16.22475 | 36.05501 | 0.02846135 | 16.16211 | 35.91581 | 0.02859781 | 16.82174 | 37.38165 | 0.02793149 | 15.44208 | 34.31573 | 0.02825575 | 17.07662 | 37.94804
0.02976161 | 21.7026 | 48.228 | 0.02992289 | 22.03336 | 48.96301 | 62.82873 |  |  | 46.87948 | 0.03026089 | 21.18528 | 47.07841 | 0.02992508 | 15.32098 | 34.04663 | 0.03010236 | 21.13198 | 46.95997 | 0.03042347 | 16.79887 | 37.33083 | 0.03010898 | 16.59431 | 36.87625 | 0.03027368 | 17.43018 | 38.73372 | 0.02959631 | 15.96449 | 35.47665 | 0.02993159 | 17.66103 | 39.24674
0.03142588 | 22.20044 | 49.33432 | 0.0315909 | 22.64833 | 50.32962 | 64.58235 |  |  | 48.18794 | 0.03194039 | 21.76598 | 48.36884 | 0.0316021 | 15.75414 | 35.00921 | 0.03177389 | 21.79171 | 48.42602 | 0.03209339 | 17.29083 | 38.42407 | 0.0317662 | 17.16533 | 38.14519 | 0.03194965 | 17.79228 | 39.5384 | 0.03127422 | 16.46627 | 36.59172 | 0.03161031 | 18.36169 | 40.80376
0.03310969 | 22.78576 | 50.63502 | 0.03327221 | 23.21087 | 51.57971 | 66.18645 |  |  | 49.38483 | 0.03361183 | 22.48419 | 49.96486 | 0.03327146 | 16.22906 | 36.06458 | 0.03343728 | 22.34171 | 49.64825 | 0.03377639 | 17.942 | 39.87111 | 0.033438 | 17.63221 | 39.18269 | 0.03360846 | 18.27557 | 40.61238 | 0.03294566 | 17.01309 | 37.80687 | 0.0332788 | 18.90696 | 42.01546
0.03478157 | 23.28082 | 51.73516 | 0.03494349 | 23.84128 | 52.98063 | 67.98408 |  |  | 50.72613 | 0.03527528 | 23.10438 | 51.34306 | 0.03493104 | 16.61668 | 36.92595 | 0.03508866 | 22.8852 | 50.856 | 0.03545134 | 18.6578 | 41.46177 | 0.03511004 | 18.13609 | 40.30242 | 0.03525633 | 18.81564 | 41.81254 | 0.03460299 | 17.4945 | 38.87666 | 0.03493268 | 19.44577 | 43.21281
0.03643618 | 23.85025 | 53.00056 | 0.03660591 | 24.4736 | 54.38579 | 69.78717 |  |  | 52.0715 | 0.03692549 | 23.66506 | 52.58903 | 0.03658145 | 16.99264 | 37.76142 | 0.03674864 | 23.42949 | 52.06553 | 0.03710928 | 19.28013 | 42.84473 | 0.03677328 | 18.52406 | 41.16457 | 0.03692089 | 19.38905 | 43.08678 | 0.03625634 | 18.14158 | 40.31463 | 0.0365956 | 20.00869 | 44.46376
0.03809315 | 24.42527 | 54.27837 | 0.03826157 | 25.02297 | 55.60659 | 71.35369 |  |  | 53.24035 | 0.03858142 | 24.32959 | 54.06576 | 0.0382503 | 17.3294 | 38.50977 | 0.03842751 | 24.01976 | 53.37724 | 0.03875985 | 19.75791 | 43.90647 | 0.03842822 | 18.99362 | 42.20805 | 0.03860054 | 19.89277 | 44.20616 | 0.03792054 | 18.65822 | 41.46271 | 0.03827527 | 20.5335 | 45.62999
0.03975885 | 24.99981 | 55.55514 | 0.03992416 | 25.61081 | 56.91291 | 73.02994 |  |  | 54.49108 | 0.04025778 | 24.8841 | 55.29799 | 0.03993152 | 17.81268 | 39.58372 | 0.04010286 | 24.52352 | 54.4967 | 0.04042794 | 20.30878 | 45.13062 | 0.04008412 | 19.51511 | 43.36692 | 0.04026943 | 20.45379 | 45.45286 | 0.03959945 | 19.26474 | 42.81053 | 0.03995193 | 21.09976 | 46.88836
0.04143542 | 25.56647 | 56.81437 | 0.04160356 | 26.31751 | 58.48336 | 75.04513 |  |  | 55.99471 | 0.04193172 | 25.39248 | 56.42773 | 0.04160759 | 18.33436 | 40.74303 | 0.04176955 | 25.17275 | 55.93945 | 0.04210675 | 20.76167 | 46.13705 | 0.04175922 | 19.92182 | 44.27071 | 0.04192843 | 21.0287 | 46.73044 | 0.04127627 | 19.77997 | 43.9555 | 0.04161444 | 21.78849 | 48.41888
0.04310329 | 26.11255 | 58.0279 | 0.043275 | 26.87083 | 59.71295 | 76.62292 |  |  | 57.17197 | 0.04359687 | 25.92051 | 57.60113 | 0.04327041 | 18.76247 | 41.69438 | 0.04342483 | 25.75026 | 57.2228 | 0.04377289 | 21.20785 | 47.12856 | 0.04343762 | 20.43621 | 45.41381 | 0.04358214 | 21.60147 | 48.00327 | 0.04293644 | 20.38988 | 45.31085 | 0.04326316 | 22.45376 | 49.89725
0.04476347 | 26.69924 | 59.33165 | 0.04493424 | 27.44829 | 60.9962 | 78.26957 |  |  | 58.40062 | 0.04525442 | 26.52605 | 58.94677 | 0.04492027 | 19.28678 | 42.85951 | 0.04508482 | 26.28274 | 58.40608 | 0.04543149 | 21.72335 | 48.27412 | 0.04510641 | 21.05418 | 46.78707 | 0.04524992 | 22.05577 | 49.01283 | 0.04458917 | 20.92506 | 46.50013 | 0.04491678 | 23.07852 | 51.2856
0.04641635 | 27.21478 | 60.47729 | 0.04658802 | 28.01044 | 62.24542 | 79.87255 |  |  | 59.59667 | 0.04691464 | 27.16651 | 60.37003 | 0.04658833 | 19.79747 | 43.99437 | 0.04676128 | 26.78403 | 59.52006 | 0.04708274 | 22.2151 | 49.36688 | 0.04676128 | 21.69458 | 48.21019 | 0.0469321 | 22.7753 | 50.61178 | 0.04625563 | 21.63765 | 48.08366 | 0.04659035 | 23.8038 | 52.89733
0.04808147 | 27.77384 | 61.71965 | 0.04825141 | 28.6487 | 63.66378 | 81.69257 |  |  | 60.95468 | 0.04859445 | 27.87785 | 61.95077 | 0.048268 | 20.25665 | 45.01478 | 0.04843787 | 27.35702 | 60.79337 | 0.04875037 | 22.80557 | 50.67905 | 0.04841926 | 22.21028 | 49.35617 | 0.04861238 | 23.42859 | 52.06354 | 0.04793841 | 22.18668 | 49.30373 | 0.04826833 | 24.38667 | 54.1926
0.04976026 | 28.32612 | 62.94693 | 0.04992816 | 29.20356 | 64.8968 | 83.27476 |  |  | 62.13523 | 0.05027201 | 28.51786 | 63.37301 | 0.0499423 | 20.7324 | 46.07201 | 0.05010499 | 27.88415 | 61.96477 | 0.05043421 | 23.29501 | 51.76668 | 0.05009533 | 22.74205 | 50.53789 | 0.05027795 | 24.08814 | 53.5292 | 0.04960864 | 22.76406 | 50.58681 | 0.04993518 | 24.9163 | 55.36955
0.05143802 | 28.88394 | 64.18652 | 0.0516049 | 29.72165 | 66.0481 | 84.75211 |  |  | 63.23754 | 0.05194064 | 29.19144 | 64.86987 | 0.05160614 | 21.23777 | 47.19504 | 0.05176147 | 28.40385 | 63.11968 | 0.05210656 | 23.82045 | 52.93433 | 0.05177236 | 23.24141 | 51.64757 | 0.05193277 | 24.57296 | 54.60659 | 0.05126966 | 23.33745 | 51.86099 | 0.05159193 | 25.53312 | 56.74027
0.0531009 | 29.43832 | 65.4185 | 0.05326588 | 30.45769 | 67.68376 | 86.85097 |  |  | 64.8036 | 0.05359674 | 29.66359 | 65.91908 | 0.05325918 | 21.68584 | 48.19075 | 0.05341582 | 29.03367 | 64.51927 | 0.05376936 | 24.27564 | 53.94587 | 0.05344083 | 23.61988 | 52.48862 | 0.05359916 | 25.31985 | 56.26634 | 0.05292447 | 24.0192 | 53.37599 | 0.05325088 | 26.11489 | 58.03308
0.05476117 | 29.96141 | 66.58092 | 0.05492145 | 30.96815 | 68.81812 | 88.30656 |  |  | 65.88969 | 0.05525193 | 30.08051 | 66.84558 | 0.0549223 | 22.28013 | 49.51141 | 0.05508883 | 29.62539 | 65.83421 | 0.05542607 | 24.74731 | 54.99402 | 0.05509619 | 24.07984 | 53.51075 | 0.05527946 | 25.74216 | 57.2048 | 0.05458905 | 24.45743 | 54.34984 | 0.05492802 | 26.69553 | 59.3234
0.05642317 | 30.49455 | 67.76567 | 0.05658415 | 31.53596 | 70.07991 | 89.92567 |  |  | 67.09778 | 0.05692624 | 30.61132 | 68.02517 | 0.05660238 | 22.70603 | 50.45784 | 0.05676838 | 30.20848 | 67.12996 | 0.05709394 | 25.2544 | 56.12089 | 0.05674952 | 24.58108 | 54.62463 | 0.05695173 | 26.3773 | 58.61622 | 0.05626888 | 25.16101 | 55.91335 | 0.05660785 | 27.4329 | 60.962
0.05810322 | 31.02251 | 68.93892 | 0.05826501 | 32.20641 | 71.56979 | 91.83747 |  |  | 68.52427 | 0.05860608 | 31.16538 | 69.2564 | 0.0582743 | 23.08924 | 51.30942 | 0.05843481 | 30.74439 | 68.32086 | 0.05877888 | 25.90687 | 57.57081 | 0.0584189 | 25.30641 | 56.23646 | 0.05861611 | 26.97887 | 59.95304 | 0.05793773 | 25.86105 | 57.46899 | 0.05827863 | 27.99512 | 62.21138
0.05978173 | 31.60473 | 70.23274 | 0.05994282 | 32.86222 | 73.02717 | 93.70756 |  |  | 69.91963 | 0.06027062 | 31.77066 | 70.60147 | 0.05993787 | 23.57815 | 52.39588 | 0.06009416 | 31.37401 | 69.72002 | 0.06045069 | 26.46119 | 58.80264 | 0.0601049 | 25.84445 | 57.43212 | 0.060263 | 27.66502 | 61.47783 | 0.05959981 | 26.41115 | 58.69144 | 0.05993945 | 28.57667 | 63.50371
0.06144335 | 32.16554 | 71.47898 | 0.06160428 | 33.38971 | 74.19936 | 95.2117 |  |  | 71.04194 | 0.0619255 | 32.47507 | 72.16682 | 0.06159433 | 24.07456 | 53.49902 | 0.06175326 | 31.99077 | 71.0906 | 0.06210808 | 27.04674 | 60.10387 | 0.06177586 | 26.49687 | 58.88194 | 0.06191961 | 28.13366 | 62.51925 | 0.06125552 | 26.9115 | 59.80334 | 0.06159203 | 29.14256 | 64.76125
0.06308918 | 32.80301 | 72.89558 | 0.0632584 | 34.08871 | 75.75268 | 97.2049 |  |  | 72.52916 | 0.06358413 | 33.17453 | 73.72119 | 0.06326067 | 24.481 | 54.40222 | 0.06342845 | 32.6029 | 72.45088 | 0.06375786 | 27.70938 | 61.5764 | 0.06343205 | 27.09855 | 60.219 | 0.06359901 | 28.73377 | 63.85283 | 0.06292354 | 27.55589 | 61.23531 | 0.0632632 | 29.76015 | 66.13366
0.06475392 | 33.32354 | 74.0523 | 0.0649165 | 34.65646 | 77.01435 | 98.82386 |  |  | 73.73714 | 0.06525858 | 33.75308 | 75.00685 | 0.06494395 | 25.04719 | 55.66042 | 0.06511098 | 33.22067 | 73.82372 | 0.06542067 | 28.25876 | 62.79725 | 0.06508701 | 27.64837 | 61.44082 | 0.06527098 | 29.31545 | 65.14544 | 0.06460742 | 28.14429 | 62.54286 | 0.06494208 | 30.25361 | 67.23025
0.06643289 | 33.867 | 75.26 | 0.06659293 | 35.1395 | 78.08779 | 100.2013 |  |  | 74.7649 | 0.06693917 | 34.39752 | 76.43894 | 0.066618 | 25.60679 | 56.90398 | 0.06678208 | 33.78461 | 75.07691 | 0.06709897 | 28.77668 | 63.94817 | 0.06675825 | 28.13785 | 62.52856 | 0.06693675 | 29.91137 | 66.4697 | 0.06628201 | 28.64288 | 63.65084 | 0.06661199 | 30.96657 | 68.81459
0.068103 | 34.50306 | 76.67347 | 0.06827436 | 35.80912 | 79.57583 | 102.1107 |  |  | 76.18963 | 0.06860504 | 34.97298 | 77.71773 | 0.06827944 | 26.18626 | 58.1917 | 0.06843744 | 34.30282 | 76.22849 | 0.06876849 | 29.30911 | 65.13135 | 0.06843995 | 28.72717 | 63.83817 | 0.06859422 | 30.45105 | 67.66901 | 0.06794183 | 29.31692 | 65.14871 | 0.06826672 | 31.60754 | 70.23898
0.06976125 | 35.08967 | 77.97704 | 0.06993953 | 36.43286 | 80.96191 | 103.8893 |  |  | 77.51673 | 0.07026158 | 35.55481 | 79.0107 | 0.06993347 | 26.82356 | 59.60791 | 0.07009042 | 34.864 | 77.47555 | 0.07042918 | 29.816 | 66.25778 | 0.07010782 | 29.14692 | 64.77093 | 0.0702539 | 31.07179 | 69.04842 | 0.06959417 | 29.91051 | 66.46779 | 0.06991839 | 32.31566 | 71.81257
0.07141671 | 35.49029 | 78.86731 | 0.07159305 | 36.97719 | 82.17153 | 105.4415 |  |  | 78.67487 | 0.07191493 | 36.11803 | 80.26229 | 0.07159177 | 27.33418 | 60.74263 | 0.07175924 | 35.3755 | 78.61221 | 0.07208353 | 30.35287 | 67.45082 | 0.07177062 | 29.69824 | 65.9961 | 0.07193454 | 31.6537 | 70.34155 | 0.07125814 | 30.52304 | 67.82898 | 0.0715944 | 33.00063 | 73.33474
0.07308074 | 36.0463 | 80.10288 | 0.07325303 | 37.66892 | 83.70871 | 107.414 |  |  | 80.14664 | 0.07359199 | 36.70557 | 81.56794 | 0.07327161 | 27.88603 | 61.96896 | 0.07343773 | 35.86515 | 79.70033 | 0.07375029 | 30.86842 | 68.5965 | 0.07342521 | 30.25848 | 67.24106 | 0.07361249 | 32.21449 | 71.58775 | 0.0729356 | 31.09568 | 69.10151 | 0.07327456 | 33.66739 | 74.81641
0.07476211 | 36.57428 | 81.27619 | 0.07492822 | 38.10017 | 84.66704 | 108.6437 |  |  | 81.06418 | 0.07527085 | 37.32534 | 82.94521 | 0.07494546 | 28.47648 | 63.28107 | 0.07510334 | 36.42997 | 80.95549 | 0.07543229 | 31.3774 | 69.72755 | 0.07509246 | 30.76911 | 68.3758 | 0.07527963 | 32.66607 | 72.59127 | 0.07460744 | 31.69618 | 70.43595 | 0.07494304 | 34.1743 | 75.94289
0.07644141 | 36.99488 | 82.21085 | 0.07660713 | 38.66508 | 85.9224 | 110.2546 |  |  | 82.26613 | 0.07694082 | 37.87623 | 84.1694 | 0.07660714 | 28.90709 | 64.23798 | 0.07675988 | 37.05086 | 82.33524 | 0.07711273 | 31.9306 | 70.95689 | 0.07677247 | 31.20886 | 69.35302 | 0.07693711 | 33.21171 | 73.8038 | 0.07626733 | 32.26358 | 71.69685 | 0.07660259 | 34.75154 | 77.22564
0.07811006 | 37.50896 | 83.35325 | 0.07827412 | 39.23438 | 87.18751 | 111.8779 |  |  | 83.4774 | 0.07859556 | 38.48902 | 85.53115 | 0.07825788 | 29.28504 | 65.07786 | 0.07841177 | 37.5237 | 83.38601 | 0.07877552 | 32.51929 | 72.26508 | 0.0784425 | 31.78905 | 70.64233 | 0.07859495 | 33.83143 | 75.18096 | 0.07792059 | 32.74213 | 72.7603 | 0.07825533 | 35.33947 | 78.53216
0.07976488 | 38.14269 | 84.76153 | 0.07992632 | 39.87131 | 88.60291 | 113.6942 |  |  | 84.83258 | 0.08025484 | 39.20325 | 87.11834 | 0.07991532 | 29.83123 | 66.29163 | 0.08008051 | 38.09601 | 84.6578 | 0.0804303 | 32.95977 | 73.24393 | 0.08010105 | 32.40255 | 72.00567 | 0.08026543 | 34.45676 | 76.57058 | 0.0795799 | 33.30593 | 74.01319 | 0.07992682 | 35.82685 | 79.61523
0.08143022 | 38.7636 | 86.14132 | 0.08158486 | 40.43708 | 89.86018 | 115.3075 |  |  | 86.03634 | 0.08192677 | 39.81018 | 88.46707 | 0.08159532 | 30.34284 | 67.42853 | 0.0817607 | 38.7533 | 86.11844 | 0.08209188 | 33.42497 | 74.27772 | 0.08176117 | 33.014 | 73.36444 | 0.0819455 | 35.01262 | 77.80582 | 0.08125983 | 33.86492 | 75.25537 | 0.08160639 | 36.39523 | 80.87828
0.08310647 | 39.38945 | 87.53212 | 0.08325817 | 41.21738 | 91.59419 | 117.5325 |  |  | 87.69656 | 0.08360738 | 40.36139 | 89.69198 | 0.08327288 | 30.73571 | 68.30157 | 0.08343584 | 39.41893 | 87.59762 | 0.0837706 | 34.07061 | 75.71248 | 0.0834311 | 33.58081 | 74.62403 | 0.08361216 | 35.68728 | 79.30506 | 0.08293738 | 34.3713 | 76.38067 | 0.0832758 | 37.03059 | 82.29021
0.08478241 | 39.94035 | 88.75634 | 0.0849356 | 41.8321 | 92.96022 | 119.2854 |  |  | 89.00447 | 0.08528022 | 40.99725 | 91.10501 | 0.08494066 | 31.17902 | 69.28671 | 0.08509721 | 39.92292 | 88.7176 | 0.08544776 | 34.63047 | 76.9566 | 0.08511402 | 34.21915 | 76.04255 | 0.08526723 | 36.36597 | 80.81326 | 0.08460631 | 34.90997 | 77.57772 | 0.08493467 | 37.62007 | 83.60015
0.08644452 | 40.43563 | 89.85696 | 0.08660623 | 42.39669 | 94.21487 | 120.8954 |  |  | 90.20572 | 0.08693404 | 41.55628 | 92.34728 | 0.0865972 | 31.7709 | 70.602 | 0.08675767 | 40.51194 | 90.02653 | 0.08710915 | 35.04478 | 77.87729 | 0.08678824 | 34.90803 | 77.57339 | 0.08691887 | 36.85068 | 81.8904 | 0.08626409 | 35.50119 | 78.89153 | 0.08658593 | 38.19725 | 84.88278
0.08809438 | 40.96431 | 91.03179 | 0.08826418 | 42.93792 | 95.4176 | 122.4387 |  |  | 91.35728 | 0.088589 | 42.02631 | 93.3918 | 0.088259 | 32.23445 | 71.63211 | 0.08842881 | 41.1124 | 91.3609 | 0.08875465 | 35.6757 | 79.27933 | 0.08844622 | 35.36193 | 78.58207 | 0.08859442 | 37.44215 | 83.20477 | 0.0879235 | 36.05341 | 80.1187 | 0.0882552 | 38.8023 | 86.22733
0.08975221 | 41.41405 | 92.03123 | 0.0899245 | 43.58265 | 96.85032 | 124.2771 |  |  | 92.72903 | 0.09025948 | 42.62377 | 94.71948 | 0.08993063 | 32.73079 | 72.7351 | 0.09011252 | 41.6398 | 92.5329 | 0.09041602 | 36.33407 | 80.74238 | 0.09009743 | 35.91278 | 79.80619 | 0.09027937 | 38.02283 | 84.49519 | 0.08960092 | 36.67742 | 81.50537 | 0.08993572 | 39.46483 | 87.69963
0.0914258 | 41.95147 | 93.22549 | 0.09160061 | 44.20781 | 98.23957 | 126.0598 |  |  | 94.05916 | 0.09193713 | 43.25619 | 96.12487 | 0.09161424 | 33.39828 | 74.21841 | 0.09178442 | 42.20916 | 93.79814 | 0.0920932 | 36.79784 | 81.77299 | 0.09176333 | 36.41047 | 80.91214 | 0.09194428 | 38.56559 | 85.70131 | 0.09128235 | 37.36929 | 83.04287 | 0.09160961 | 40.07156 | 89.0479
0.09310035 | 42.51966 | 94.48814 | 0.09328032 | 44.88984 | 99.7552 | 128.0046 |  |  | 95.5103 | 0.09360772 | 43.74577 | 97.21281 | 0.09328372 | 33.98772 | 75.52826 | 0.09344039 | 42.87405 | 95.27567 | 0.0937696 | 37.2588 | 82.79733 | 0.09344141 | 36.90992 | 82.02205 | 0.09359956 | 39.16279 | 87.02842 | 0.09294943 | 37.88676 | 84.19281 | 0.0932665 | 40.76464 | 90.58808
0.09476881 | 43.12997 | 95.84437 | 0.09494823 | 45.49774 | 101.1061 | 129.7381 |  |  | 96.80371 | 0.09526307 | 44.38614 | 98.63587 | 0.09493837 | 34.43103 | 76.51341 | 0.09508939 | 43.38237 | 96.40526 | 0.09543587 | 37.86301 | 84.14002 | 0.09511371 | 37.32436 | 82.94301 | 0.0952563 | 39.913 | 88.69555 | 0.09459934 | 38.69182 | 85.98182 | 0.09492414 | 41.44913 | 92.10918
0.09642363 | 43.64209 | 96.98241 | 0.09660542 | 46.16718 | 102.5937 | 131.647 |  |  | 98.22804 | 0.09691868 | 44.95712 | 99.9047 | 0.09659145 | 34.99552 | 77.76783 | 0.09675533 | 43.91972 | 97.59938 | 0.09708933 | 38.51479 | 85.58841 | 0.09677211 | 37.9233 | 84.274 | 0.09692879 | 40.57806 | 90.17347 | 0.09625572 | 39.26488 | 87.25529 | 0.09659092 | 42.08077 | 93.51283
0.09808484 | 44.25234 | 98.33854 | 0.09825757 | 46.70262 | 103.7836 | 133.1738 |  |  | 99.36728 | 0.098588 | 45.50448 | 101.1211 | 0.09826327 | 35.50968 | 78.9104 | 0.09843045 | 44.53714 | 98.97142 | 0.09875187 | 38.96098 | 86.57995 | 0.09842506 | 38.44607 | 85.43571 | 0.09860789 | 41.18576 | 91.5239 | 0.09793112 | 39.74631 | 88.32513 | 0.09827143 | 42.64028 | 94.75617
0.09976318 | 44.73033 | 99.40073 | 0.09992766 | 47.25294 | 105.0065 | 134.7431 |  |  | 100.5382 | 0.1002652 | 46.06312 | 102.3625 | 0.09993656 | 35.9958 | 79.99066 | 0.1000961 | 45.0873 | 100.194 | 0.1004306 | 39.51644 | 87.81431 | 0.100086 | 39.14333 | 86.98518 | 0.1002778 | 41.77177 | 92.82615 | 0.09960631 | 40.22336 | 89.38525 | 0.09994516 | 43.23113 | 96.06918
0.1014406 | 45.25813 | 100.5736 | 0.1016053 | 47.72279 | 106.0506 | 136.0829 |  |  | 101.5378 | 0.1019392 | 46.68444 | 103.7432 | 0.1016001 | 36.63391 | 81.40868 | 0.1017553 | 45.63206 | 101.4046 | 0.1021079 | 40.11425 | 89.14277 | 0.1017669 | 39.73028 | 88.28952 | 0.1019317 | 42.35645 | 94.12544 | 0.1012679 | 40.82035 | 90.7119 | 0.1016029 | 43.83467 | 97.41038
0.103112 | 45.71544 | 101.5899 | 0.1032724 | 48.25283 | 107.2285 | 137.5943 |  |  | 102.6656 | 0.1035986 | 47.28663 | 105.0814 | 0.103255 | 37.24411 | 82.7647 | 0.1034095 | 46.22755 | 102.7279 | 0.1037768 | 40.67418 | 90.38706 | 0.1034401 | 40.35627 | 89.6806 | 0.1035873 | 42.8833 | 95.29623 | 0.1029217 | 41.187 | 91.52666 | 0.1032574 | 44.33925 | 98.53167
0.1047695 | 46.27983 | 102.8441 | 0.1049279 | 48.72961 | 108.288 | 138.9538 |  |  | 103.68 | 0.1052542 | 47.95036 | 106.5564 | 0.1049122 | 37.78449 | 83.96554 | 0.1050786 | 46.77452 | 103.9434 | 0.1054352 | 41.09861 | 91.33024 | 0.1051082 | 40.90706 | 90.90458 | 0.1052566 | 43.42448 | 96.49885 | 0.104583 | 41.86041 | 93.02314 | 0.1049224 | 44.91855 | 99.819
0.1064263 | 46.90656 | 104.2368 | 0.1065818 | 49.22773 | 109.395 | 140.3743 |  |  | 104.7399 | 0.1069244 | 48.55121 | 107.8916 | 0.1065913 | 38.31804 | 85.1512 | 0.106764 | 47.31752 | 105.1501 | 0.107095 | 41.72817 | 92.72927 | 0.1067637 | 41.51729 | 92.26065 | 0.1069384 | 44.04972 | 97.88827 | 0.1062626 | 42.49723 | 94.43829 | 0.1066005 | 45.52985 | 101.1775
0.108096 | 47.5727 | 105.7171 | 0.1082546 | 49.75521 | 110.5671 | 141.8784 |  |  | 105.8621 | 0.1086048 | 49.14218 | 109.2048 | 0.1082731 | 38.86647 | 86.36993 | 0.10844 | 47.85826 | 106.3517 | 0.1087741 | 42.26375 | 93.91945 | 0.1084272 | 42.08429 | 93.52064 | 0.1086091 | 44.62324 | 99.16275 | 0.1079418 | 43.18579 | 95.96843 | 0.1082739 | 46.25058 | 102.7791
0.109775 | 48.12786 | 106.9508 | 0.109935 | 50.31706 | 111.8157 | 143.4805 |  |  | 107.0576 | 0.1102798 | 49.75825 | 110.5739 | 0.1099424 | 39.38159 | 87.51464 | 0.1101062 | 48.31094 | 107.3576 | 0.1104465 | 42.79308 | 95.09574 | 0.1101032 | 42.78225 | 95.07167 | 0.1102665 | 45.2289 | 100.5087 | 0.1096126 | 43.7119 | 97.13755 | 0.1099344 | 46.81079 | 104.024
0.1114428 | 48.73927 | 108.3095 | 0.1116065 | 50.81292 | 112.9176 | 144.8945 |  |  | 108.1126 | 0.1119435 | 50.35519 | 111.9004 | 0.1115993 | 39.96341 | 88.80758 | 0.1117625 | 48.99553 | 108.879 | 0.1121096 | 43.4199 | 96.48866 | 0.1117834 | 43.45565 | 96.56811 | 0.1119241 | 45.77998 | 101.7333 | 0.1112705 | 44.3938 | 98.65289 | 0.1115926 | 47.49152 | 105.5367
0.1130973 | 49.34278 | 109.6506 | 0.1132693 | 51.45324 | 114.3405 | 146.7203 |  |  | 109.475 | 0.1135926 | 50.88335 | 113.0741 | 0.1132598 | 40.59709 | 90.21575 | 0.1134259 | 49.59423 | 110.2094 | 0.1137597 | 44.12527 | 98.05615 | 0.1134504 | 44.02853 | 97.84117 | 0.1135953 | 46.39623 | 103.1027 | 0.1129338 | 44.90427 | 99.78728 | 0.1132594 | 48.12628 | 106.9473
0.1147494 | 49.72149 | 110.4922 | 0.1149258 | 52.05681 | 115.6818 | 148.4414 |  |  | 110.7592 | 0.1152557 | 51.48742 | 114.4165 | 0.1149306 | 41.14929 | 91.44286 | 0.1151037 | 50.08196 | 111.2933 | 0.1154158 | 44.73419 | 99.40932 | 0.1150997 | 44.5497 | 98.99933 | 0.1152745 | 46.92204 | 104.2712 | 0.1146038 | 45.47677 | 101.0595 | 0.1149369 | 48.69968 | 108.2215
0.1164254 | 50.14398 | 111.4311 | 0.1165931 | 52.63437 | 116.9653 | 150.0884 |  |  | 111.988 | 0.116937 | 51.97811 | 115.5069 | 0.1166138 | 41.62 | 92.48889 | 0.1167834 | 50.68435 | 112.6319 | 0.1170953 | 45.2118 | 100.4707 | 0.1167584 | 45.02939 | 100.0653 | 0.1169456 | 47.49956 | 105.5546 | 0.1162843 | 45.98208 | 102.1824 | 0.1166169 | 49.21 | 109.3556
0.1181082 | 50.71204 | 112.6934 | 0.1182761 | 53.17434 | 118.1652 | 151.6281 |  |  | 113.1369 | 0.1186074 | 52.56268 | 116.806 | 0.1182809 | 42.07891 | 93.5087 | 0.1184413 | 51.4296875 | 114.2882 | 0.1187735 | 45.77565 | 101.7237 | 0.1184305 | 45.52876 | 101.175 | 0.1186024 | 48.05194 | 106.7821 | 0.1179499 | 46.57588 | 103.502 | 0.1182816 | 49.76296 | 110.5844
0.1197767 | 51.18737 | 113.7497 | 0.1199498 | 53.88759 | 119.7502 | 153.662 |  |  | 114.6545 | 0.1202684 | 53.1769 | 118.1709 | 0.1199338 | 42.52292 | 94.49538 | 0.1200898 | 51.95299 | 115.4511 | 0.1204411 | 46.32038 | 102.9342 | 0.1201043 | 45.88108 | 101.958 | 0.1202561 | 48.61664 | 108.037 | 0.119599 | 47.17683 | 104.8374 | 0.1199285 | 50.20351 | 111.5634
0.1214346 | 51.67098 | 114.8244 | 0.1216074 | 54.38324 | 120.8517 | 155.0753 |  |  | 115.709 | 0.1219163 | 53.78836 | 119.5297 | 0.1215845 | 42.91726 | 95.37169 | 0.1217516 | 52.54483 | 116.7663 | 0.1220985 | 46.65832 | 103.6852 | 0.1217647 | 46.45281 | 103.2285 | 0.1219242 | 49.11987 | 109.1553 | 0.1212553 | 47.80382 | 106.2307 | 0.1215924 | 50.78803 | 112.8623
0.1230874 | 52.26673 | 116.1483 | 0.1232558 | 55.12473 | 122.4994 | 157.1897 |  |  | 117.2867 | 0.1235815 | 54.25219 | 120.5604 | 0.1232524 | 43.44501 | 96.54446 | 0.1234295 | 53.21935 | 118.2652 | 0.1237547 | 47.17303 | 104.829 | 0.1234167 | 46.9479 | 104.3287 | 0.1236029 | 49.70341 | 110.452 | 0.122926 | 48.3728 | 107.4951 | 0.1232697 | 51.36142 | 114.1365
0.124758 | 52.82846 | 117.3966 | 0.1249228 | 55.80863 | 124.0192 | 159.1399 |  |  | 118.7418 | 0.1252634 | 54.90242 | 122.0054 | 0.1249306 | 43.99385 | 97.76411 | 0.1251029 | 53.87199 | 119.7155 | 0.1254307 | 47.79125 | 106.2028 | 0.1250798 | 47.51554 | 105.5901 | 0.1252736 | 50.27475 | 111.7217 | 0.1245998 | 49.03464 | 108.9659 | 0.1249433 | 52.02404 | 115.609
0.1264386 | 53.32663 | 118.5036 | 0.1266013 | 56.45344 | 125.4521 | 160.9786 |  |  | 120.1137 | 0.126937 | 55.54343 | 123.4298 | 0.1266031 | 44.55853 | 99.01895 | 0.1267676 | 54.41044 | 120.9121 | 0.1271074 | 48.34058 | 107.4235 | 0.1267622 | 47.99274 | 106.6505 | 0.1269355 | 50.78998 | 112.8666 | 0.1262715 | 49.60526 | 110.2339 | 0.1266052 | 52.63314 | 116.9625
0.1281071 | 53.90447 | 119.7877 | 0.1282711 | 57.01686 | 126.7041 | 162.5852 |  |  | 121.3125 | 0.1286032 | 56.07639 | 124.6142 | 0.12826 | 45.11968 | 100.266 | 0.1284231 | 54.95397 | 122.1199 | 0.1287798 | 48.86407 | 108.5868 | 0.1284395 | 48.7205 | 108.2678 | 0.1285914 | 51.42861 | 114.2858 | 0.1279298 | 50.21614 | 111.5914 | 0.1282532 | 53.3434 | 118.5409
0.1297648 | 54.49183 | 121.093 | 0.1299297 | 57.79268 | 128.4282 | 164.7974 |  |  | 122.9631 | 0.1302599 | 56.75533 | 126.123 | 0.1299171 | 45.65097 | 101.4466 | 0.1300896 | 55.55774 | 123.4616 | 0.1304373 | 49.44669 | 109.8815 | 0.1301103 | 49.20069 | 109.3349 | 0.1302605 | 51.93826 | 115.4184 | 0.1295858 | 50.75288 | 112.7842 | 0.1299134 | 53.92032 | 119.8229
0.1314197 | 54.98769 | 122.1949 | 0.1315812 | 58.30691 | 129.5709 | 166.2638 |  |  | 124.0573 | 0.1319258 | 57.49058 | 127.7568 | 0.1315901 | 46.17583 | 102.613 | 0.131771 | 56.12919 | 124.7315 | 0.1320913 | 49.98194 | 111.071 | 0.1317651 | 49.90146 | 110.8921 | 0.1319429 | 52.49298 | 116.6511 | 0.1312604 | 51.38118 | 114.1804 | 0.1315901 | 54.63757 | 121.4168
0.1330873 | 55.45699 | 123.2378 | 0.1332534 | 58.74089 | 130.5353 | 167.5013 |  |  | 124.9806 | 0.1336066 | 58.0446 | 128.988 | 0.1332731 | 46.63847 | 103.6411 | 0.1334455 | 56.60614 | 125.7914 | 0.1337595 | 50.48287 | 112.1842 | 0.1334256 | 50.39816 | 111.9959 | 0.1336197 | 53.18639 | 118.192 | 0.1329432 | 52.00812 | 115.5736 | 0.1332697 | 55.13492 | 122.522
0.1347691 | 55.9489 | 124.3309 | 0.134934 | 59.40008 | 132.0002 | 169.381 |  |  | 126.3832 | 0.1352807 | 58.68087 | 130.4019 | 0.1349438 | 47.09326 | 104.6517 | 0.1351129 | 57.09649 | 126.8811 | 0.1354424 | 51.06562 | 113.4792 | 0.1351033 | 50.8782 | 113.0627 | 0.1352794 | 53.83904 | 119.6423 | 0.1346137 | 52.64868 | 116.9971 | 0.1349388 | 55.78568 | 123.9682
0.1364432 | 56.4808 | 125.5129 | 0.1366095 | 60.01502 | 133.3667 | 171.1345 |  |  | 127.6915 | 0.1369426 | 59.32199 | 131.8266 | 0.136609 | 47.60385 | 105.7863 | 0.1367678 | 57.67805 | 128.1735 | 0.1371136 | 51.632 | 114.7378 | 0.1367821 | 51.3638 | 114.1418 | 0.1369278 | 54.45049 | 121.0011 | 0.136276 | 53.11595 | 118.0354 | 0.1365974 | 56.35537 | 125.2342
0.1381021 | 57.01553 | 126.7012 | 0.1382714 | 60.54878 | 134.5528 | 172.6565 |  |  | 128.8272 | 0.1385922 | 59.85216 | 133.0048 | 0.1382626 | 48.19476 | 107.0995 | 0.1384275 | 58.27499 | 129.5 | 0.1387727 | 52.321 | 116.2689 | 0.1384467 | 51.97267 | 115.4948 | 0.138595 | 55.18615 | 122.6359 | 0.1379304 | 53.61434 | 119.143 | 0.1382601 | 57.02423 | 126.7205
0.1397555 | 57.50118 | 127.7804 | 0.1399301 | 61.15083 | 135.8907 | 174.3733 |  |  | 130.1082 | 0.1402499 | 60.42939 | 134.2875 | 0.1399311 | 48.64712 | 108.1047 | 0.1401021 | 58.84443 | 130.7654 | 0.140427 | 52.82326 | 117.385 | 0.1400955 | 52.45699 | 116.5711 | 0.1402721 | 55.80964 | 124.0214 | 0.1395954 | 54.17056 | 120.379 | 0.1399415 | 57.5491 | 127.8869
0.1414239 | 58.0518 | 129.004 | 0.1415937 | 61.86555 | 137.479 | 176.4113 |  |  | 131.6288 | 0.1419295 | 61.12793 | 135.8399 | 0.1416069 | 49.29909 | 109.5535 | 0.1417729 | 59.45939 | 132.132 | 0.142097 | 53.36833 | 118.5963 | 0.1417506 | 53.04476 | 117.8772 | 0.1419427 | 56.30579 | 125.124 | 0.1412716 | 54.66061 | 121.468 | 0.1416178 | 58.2036 | 129.3413
0.1431039 | 58.69822 | 130.4405 | 0.1432742 | 62.43211 | 138.738 | 178.0269 |  |  | 132.8343 | 0.1435971 | 61.58092 | 136.8465 | 0.1432784 | 50.00353 | 111.119 | 0.1434383 | 60.13766 | 133.6392 | 0.1437798 | 53.90468 | 119.7882 | 0.1434244 | 53.77055 | 119.4901 | 0.1436035 | 56.9375 | 126.5278 | 0.1429464 | 55.33086 | 122.9575 | 0.1432831 | 58.83981 | 130.7551
0.1447735 | 59.23811 | 131.6402 | 0.1449464 | 63.01721 | 140.0382 | 179.6953 |  |  | 134.0792 | 0.1452574 | 62.1426 | 138.0947 | 0.1449355 | 50.46957 | 112.1546 | 0.1450878 | 60.69925 | 134.8872 | 0.145447 | 54.46255 | 121.0279 | 0.1450999 | 54.24789 | 120.5509 | 0.1452539 | 57.44466 | 127.6548 | 0.1446022 | 55.96219 | 124.3604 | 0.1449355 | 59.4538 | 132.1196
0.1464314 | 59.79488 | 132.8775 | 0.1466073 | 63.51371 | 141.1416 | 181.1111 |  |  | 135.1355 | 0.1469177 | 62.64374 | 139.2083 | 0.1465867 | 50.99822 | 113.3294 | 0.1467488 | 61.19839 | 135.9964 | 0.1471056 | 55.01295 | 122.251 | 0.146768 | 54.8016 | 121.7813 | 0.1469141 | 58.00428 | 128.8984 | 0.1462539 | 56.56842 | 125.7076 | 0.1465909 | 60.03113 | 133.4025
0.1480863 | 60.46063 | 134.357 | 0.1482593 | 64.08953 | 142.4212 | 182.7531 |  |  | 136.3607 | 0.148578 | 63.23348 | 140.5188 | 0.148255 | 51.60464 | 114.677 | 0.1484234 | 61.78582 | 137.3018 | 0.1487585 | 55.57662 | 123.5036 | 0.1484235 | 55.2627 | 122.806 | 0.1485955 | 58.58632 | 130.1918 | 0.1479237 | 57.12062 | 126.9347 | 0.1482603 | 60.62001 | 134.7111
0.1497532 | 61.11784 | 135.8174 | 0.1499169 | 64.6228 | 143.6062 | 184.2737 |  |  | 137.4953 | 0.150261 | 63.78447 | 141.7433 | 0.1499339 | 52.0703 | 115.7118 | 0.1501015 | 62.24681 | 138.3263 | 0.1504271 | 56.30654 | 125.1256 | 0.1500844 | 55.86029 | 124.134 | 0.1502696 | 59.15712 | 131.4603 | 0.1496058 | 57.65812 | 128.1291 | 0.1499338 | 61.22613 | 136.0581
0.1514299 | 61.57386 | 136.8308 | 0.1515934 | 65.27557 | 145.0568 | 186.1351 |  |  | 138.8842 | 0.1519406 | 64.42892 | 143.1754 | 0.1516052 | 52.49193 | 116.6487 | 0.1517653 | 62.79628 | 139.5473 | 0.15211 | 56.83535 | 126.3008 | 0.15176 | 56.35718 | 125.2382 | 0.1519392 | 59.66578 | 132.5906 | 0.1512785 | 58.13668 | 129.1926 | 0.1515987 | 61.70557 | 137.1235
0.1531028 | 62.21951 | 138.2656 | 0.1532685 | 65.843 | 146.3178 | 187.7532 |  |  | 140.0915 | 0.1536089 | 64.98492 | 144.4109 | 0.1532661 | 53.16286 | 118.1397 | 0.1534225 | 63.46589 | 141.0353 | 0.1537756 | 57.46673 | 127.7038 | 0.1534428 | 57.09791 | 126.8842 | 0.153597 | 60.31594 | 134.0354 | 0.1529403 | 58.69749 | 130.4389 | 0.1532516 | 62.35802 | 138.5734
0.1547649 | 62.72149 | 139.3811 | 0.1549313 | 66.60709 | 148.0158 | 189.932 |  |  | 141.7172 | 0.1552642 | 65.79691 | 146.2154 | 0.1549176 | 53.69031 | 119.3118 | 0.1550812 | 64.01213 | 142.2492 | 0.1554365 | 58.00089 | 128.8909 | 0.1551132 | 57.74735 | 128.3274 | 0.1552627 | 60.85844 | 135.241 | 0.15459 | 59.38126 | 131.9583 | 0.1549105 | 62.90251 | 139.7834
0.1564217 | 63.27379 | 140.6084 | 0.1565873 | 67.15229 | 149.2273 | 191.4866 |  |  | 142.8772 | 0.156922 | 66.40247 | 147.5611 | 0.156586 | 54.25629 | 120.5695 | 0.1567587 | 64.521 | 143.38 | 0.1570948 | 58.52789 | 130.062 | 0.1567725 | 58.46601 | 129.9245 | 0.1569453 | 61.52952 | 136.7323 | 0.1562582 | 60.04336 | 133.4297 | 0.1565922 | 63.5158 | 141.1462
0.1580872 | 63.80593 | 141.791 | 0.1582522 | 67.83871 | 150.7527 | 193.444 |  |  | 144.3377 | 0.1585969 | 66.9333 | 148.7407 | 0.1582705 | 54.79626 | 121.7695 | 0.1584382 | 65.21172 | 144.9149 | 0.158765 | 58.95503 | 131.0112 | 0.1584302 | 59.05649 | 131.2366 | 0.1586185 | 62.23948 | 138.31 | 0.1579424 | 60.71103 | 134.9134 | 0.1582725 | 64.13888 | 142.5308
0.1597691 | 64.35879 | 143.0195 | 0.1599343 | 68.39188 | 151.982 | 195.0214 |  |  | 145.5146 | 0.1602784 | 67.47021 | 149.9338 | 0.1599413 | 55.40771 | 123.1282 | 0.1601023 | 65.81915 | 146.2648 | 0.160447 | 59.60135 | 132.4474 | 0.1600988 | 59.75483 | 132.7885 | 0.1602822 | 62.83373 | 139.6305 | 0.1596106 | 61.46812 | 136.5958 | 0.1599446 | 64.81017 | 144.0226
0.1614467 | 64.85963 | 144.1325 | 0.1616092 | 69.10854 | 153.5745 | 197.065 |  |  | 147.0395 | 0.1619413 | 68.05001 | 151.2222 | 0.1616026 | 55.91576 | 124.2572 | 0.1617585 | 66.47097 | 147.7133 | 0.1621185 | 60.10665 | 133.5703 | 0.1617773 | 60.29111 | 133.9802 | 0.1619342 | 63.45795 | 141.0177 | 0.1612701 | 62.05931 | 137.9096 | 0.161603 | 65.38643 | 145.3032
0.1631102 | 65.51236 | 145.583 | 0.1632743 | 69.56264 | 154.5837 | 198.3598 |  |  | 148.0056 | 0.1635901 | 68.52284 | 152.273 | 0.1632562 | 56.46873 | 125.4861 | 0.1634113 | 67.15212 | 149.2269 | 0.1637751 | 60.63221 | 134.7383 | 0.1634434 | 60.7787 | 135.0638 | 0.163592 | 64.10716 | 142.4604 | 0.1629231 | 62.58621 | 139.0805 | 0.1632596 | 66.01895 | 146.7088
0.1647579 | 65.9962 | 146.6582 | 0.1649272 | 70.14497 | 155.8777 | 200.0204 |  |  | 149.2446 | 0.1652427 | 69.11042 | 153.5787 | 0.1649204 | 56.95956 | 126.5768 | 0.1650876 | 67.78757 | 150.6391 | 0.1654271 | 61.2877 | 136.1949 | 0.1651 | 61.31734 | 136.2608 | 0.1652645 | 64.60275 | 143.5617 | 0.1645903 | 63.03581 | 140.0796 | 0.1649331 | 66.65308 | 148.1179
0.1664226 | 66.45784 | 147.6841 | 0.1665872 | 70.63587 | 156.9686 | 201.4202 |  |  | 150.2891 | 0.1669179 | 69.67573 | 154.835 | 0.1666031 | 57.5773 | 127.9496 | 0.1667694 | 68.2482 | 151.6627 | 0.1670919 | 61.88927 | 137.5317 | 0.1667528 | 61.91678 | 137.5928 | 0.1669331 | 65.17181 | 144.8262 | 0.1662678 | 63.55329 | 141.2295 | 0.1666167 | 67.16576 | 149.2572
0.1681023 | 67.0756 | 149.0569 | 0.168264 | 71.27538 | 158.3897 | 203.2437 |  |  | 151.6497 | 0.1686008 | 70.29756 | 156.2168 | 0.1682755 | 57.98023 | 128.845 | 0.168437 | 68.74407 | 152.7646 | 0.1687673 | 62.3627 | 138.5838 | 0.1684258 | 62.41904 | 138.709 | 0.1685959 | 65.73978 | 146.0884 | 0.167945 | 63.98793 | 142.1954 | 0.1682856 | 67.75117 | 150.5581
0.1697758 | 67.69803 | 150.4401 | 0.1699427 | 71.81972 | 159.5994 | 204.7959 |  |  | 152.8079 | 0.1702702 | 70.96906 | 157.709 | 0.1699369 | 58.57384 | 130.1641 | 0.1700953 | 69.2159 | 153.8131 | 0.1704385 | 62.97826 | 139.9517 | 0.1701064 | 62.92819 | 139.8404 | 0.1702514 | 66.27493 | 147.2776 | 0.1696059 | 64.58683 | 143.5263 | 0.1699384 | 68.35448 | 151.8988
0.1714356 | 68.18067 | 151.5126 | 0.1716058 | 72.44093 | 160.9799 | 206.5674 |  |  | 154.1296 | 0.1719247 | 71.5518 | 159.004 | 0.171589 | 59.15551 | 131.4567 | 0.1717479 | 69.72141 | 154.9365 | 0.1720989 | 63.56576 | 141.2572 | 0.171772 | 63.43049 | 140.9566 | 0.1719122 | 66.83624 | 148.525 | 0.1712606 | 65.21723 | 144.9272 | 0.1715866 | 69.00671 | 153.3483
0.1730853 | 68.80737 | 152.9053 | 0.1732595 | 73.16759 | 162.5947 | 208.6394 |  |  | 155.6757 | 0.1735835 | 72.13995 | 160.311 | 0.1732486 | 59.78522 | 132.856 | 0.1734233 | 70.22573 | 156.0572 | 0.1737528 | 64.11247 | 142.4722 | 0.1734307 | 64.00504 | 142.2334 | 0.1735957 | 67.47407 | 149.9424 | 0.1729216 | 65.81526 | 146.2561 | 0.1732581 | 69.66828 | 154.8184
0.174747 | 69.39922 | 154.2205 | 0.1749211 | 73.89347 | 164.2077 | 210.7093 |  |  | 157.2202 | 0.1752577 | 72.79672 | 161.7705 | 0.1749267 | 60.29679 | 133.9929 | 0.1751041 | 70.89818 | 157.5515 | 0.1754161 | 64.70419 | 143.7871 | 0.1750849 | 64.56226 | 143.4717 | 0.175276 | 68.07629 | 151.2807 | 0.1746004 | 66.45641 | 147.6809 | 0.1749412 | 70.36147 | 156.3588
0.1764237 | 69.97404 | 155.4979 | 0.1765959 | 74.33771 | 165.1949 | 211.9761 |  |  | 158.1653 | 0.176937 | 73.46098 | 163.2466 | 0.1766006 | 60.99408 | 135.5424 | 0.1767735 | 71.47439 | 158.832 | 0.1770935 | 65.44782 | 145.4396 | 0.1767581 | 65.0703 | 144.6007 | 0.1769447 | 68.70474 | 152.6772 | 0.1762773 | 67.05826 | 149.0184 | 0.1766045 | 71.02802 | 157.8401
0.1781027 | 70.42739 | 156.5053 | 0.1782741 | 74.93777 | 166.5284 | 213.6872 |  |  | 159.4421 | 0.1786089 | 73.92999 | 164.2889 | 0.1782633 | 61.48003 | 136.6223 | 0.1784316 | 71.99794 | 159.9954 | 0.1787706 | 66.01727 | 146.7051 | 0.1784414 | 65.63167 | 145.8482 | 0.1786031 | 69.31143 | 154.0254 | 0.1779391 | 67.66224 | 150.3605 | 0.1782655 | 71.59918 | 159.1093
0.1797708 | 70.95932 | 157.6874 | 0.1799404 | 75.50387 | 167.7864 | 215.3014 |  |  | 160.6465 | 0.1802678 | 74.51613 | 165.5914 | 0.1799194 | 61.97196 | 137.7155 | 0.1800876 | 72.6242 | 161.3871 | 0.1804389 | 66.51925 | 147.8206 | 0.1801096 | 66.34751 | 147.4389 | 0.1802606 | 69.88441 | 155.2987 | 0.1795931 | 68.31089 | 151.802 | 0.1799244 | 72.18175 | 160.4039
0.1814296 | 71.48286 | 158.8508 | 0.181594 | 76.05904 | 169.0201 | 216.8845 |  |  | 161.8278 | 0.1819271 | 75.16016 | 167.0226 | 0.181576 | 62.5934 | 139.0965 | 0.181756 | 73.32446 | 162.9433 | 0.1820941 | 67.08487 | 149.0775 | 0.1817669 | 66.91375 | 148.6972 | 0.1819371 | 70.4139 | 156.4753 | 0.1812523 | 68.9222 | 153.1605 | 0.1815963 | 72.74941 | 161.6654
0.1830924 | 72.04826 | 160.1073 | 0.1832534 | 76.63533 | 170.3007 | 218.5278 |  |  | 163.0539 | 0.1836004 | 75.76139 | 168.3586 | 0.1832557 | 63.16692 | 140.3709 | 0.1834357 | 73.98341 | 164.4076 | 0.1837574 | 67.63815 | 150.307 | 0.1834209 | 67.48212 | 149.9603 | 0.1836193 | 70.99145 | 157.7588 | 0.1829302 | 69.51951 | 154.4878 | 0.1832796 | 73.33906 | 162.9757
0.1847763 | 72.60835 | 161.3519 | 0.1849279 | 77.29653 | 171.7701 | 220.4132 |  |  | 164.4607 | 0.1852777 | 76.29927 | 169.5539 | 0.1849331 | 63.58427 | 141.2984 | 0.1851061 | 74.52731 | 165.6162 | 0.1854354 | 68.13895 | 151.4199 | 0.1850904 | 68.13327 | 151.4073 | 0.1852849 | 71.56352 | 159.03 | 0.1846064 | 70.06404 | 155.6979 | 0.18495 | 73.93435 | 164.2986
0.1864505 | 73.213 | 162.6955 | 0.1866045 | 77.83971 | 172.9771 | 221.9621 |  |  | 165.6164 | 0.1869424 | 77.01691 | 171.1487 | 0.1865984 | 64.27701 | 142.8378 | 0.1867641 | 75.10558 | 166.9013 | 0.1871151 | 68.66322 | 152.5849 | 0.1867741 | 68.76842 | 152.8187 | 0.1869351 | 72.1103 | 160.2451 | 0.1862703 | 70.70058 | 157.1124 | 0.1866111 | 74.53236 | 165.6275
0.188115 | 73.86413 | 164.1425 | 0.1882729 | 78.53918 | 174.5315 | 223.9567 |  |  | 167.1046 | 0.1885951 | 77.56523 | 172.3672 | 0.1882579 | 64.83319 | 144.0738 | 0.1884235 | 75.70267 | 168.2282 | 0.1887737 | 69.28608 | 153.9691 | 0.1884431 | 69.29454 | 153.9879 | 0.1885874 | 72.71012 | 161.578 | 0.1879277 | 71.31963 | 158.4881 | 0.1882685 | 75.11262 | 166.9169
0.1897653 | 74.47185 | 165.493 | 0.1899311 | 79.17753 | 175.9501 | 225.7769 |  |  | 168.4628 | 0.1902481 | 78.18745 | 173.7499 | 0.1899214 | 65.30462 | 145.1214 | 0.1900952 | 76.22748 | 169.3944 | 0.1904232 | 69.89703 | 155.3267 | 0.1901022 | 69.99325 | 155.5406 | 0.1902612 | 73.3214 | 162.9365 | 0.1895902 | 72.03159 | 160.0702 | 0.1899317 | 75.68085 | 168.1797
0.1914225 | 74.98962 | 166.6436 | 0.1915905 | 79.58807 | 176.8624 | 226.9476 |  |  | 169.3363 | 0.1919231 | 78.79668 | 175.1037 | 0.191599 | 65.8933 | 146.4295 | 0.1917782 | 76.80712 | 170.6825 | 0.1920867 | 70.44529 | 156.5451 | 0.1917547 | 70.59591 | 156.8798 | 0.1919409 | 73.85381 | 164.1196 | 0.1912677 | 72.66193 | 161.4709 | 0.1916084 | 76.30328 | 169.5628
0.1930973 | 75.5133 | 167.8073 | 0.1932656 | 80.25578 | 178.3462 | 228.8516 |  |  | 170.757 | 0.1936033 | 79.42986 | 176.5108 | 0.1932808 | 66.54733 | 147.883 | 0.1934504 | 77.3945 | 171.9878 | 0.1937657 | 70.99953 | 157.7767 | 0.1934196 | 71.23909 | 158.3091 | 0.193605 | 74.44036 | 165.423 | 0.1929498 | 73.35426 | 163.0095 | 0.1932789 | 76.84698 | 170.7711
0.194767 | 75.95207 | 168.7824 | 0.1949449 | 80.8547 | 179.6771 | 230.5594 |  |  | 172.0313 | 0.1952745 | 79.98604 | 177.7468 | 0.1949472 | 66.97998 | 148.8444 | 0.1951057 | 77.96594 | 173.2576 | 0.1954386 | 71.56104 | 159.0245 | 0.1950966 | 71.79783 | 159.5507 | 0.1952639 | 75.09095 | 166.8688 | 0.1946148 | 74.02016 | 164.4892 | 0.1949328 | 77.4865 | 172.1922
0.1964288 | 76.45007 | 169.8891 | 0.1966128 | 81.3745 | 180.8322 | 232.0417 |  |  | 173.1372 | 0.1969314 | 80.58295 | 179.0732 | 0.1966028 | 67.53825 | 150.085 | 0.1967607 | 78.51415 | 174.4759 | 0.1971003 | 72.14509 | 160.3224 | 0.1967707 | 72.36729 | 160.8162 | 0.1969235 | 75.6883 | 168.1962 | 0.1962684 | 74.41174 | 165.3594 | 0.1965906 | 78.11852 | 173.5967
0.1980861 | 76.95193 | 171.0043 | 0.1982671 | 81.87215 | 181.9381 | 233.4607 |  |  | 174.1961 | 0.1985832 | 81.05051 | 180.1122 | 0.198261 | 68.14906 | 151.4424 | 0.1984252 | 79.13052 | 175.8456 | 0.1987532 | 72.7077 | 161.5727 | 0.1984288 | 72.81487 | 161.8108 | 0.1985999 | 76.31002 | 169.5778 | 0.1979267 | 74.92581 | 166.5018 | 0.1982563 | 78.75939 | 175.0209
0.1997445 | 77.59245 | 172.4277 | 0.1999241 | 82.58983 | 183.533 | 235.5072 |  |  | 175.723 | 0.2002579 | 81.57653 | 181.2812 | 0.1999327 | 68.70549 | 152.6789 | 0.2001051 | 79.68728 | 177.0828 | 0.2004163 | 73.24324 | 162.7628 | 0.2000838 | 73.24303 | 162.7623 | 0.2002821 | 76.82952 | 170.7323 | 0.1996004 | 75.58737 | 167.9719 | 0.1999337 | 79.33218 | 176.2937
0.2014255 | 78.18678 | 173.7484 | 0.2015969 | 83.16157 | 184.8035 | 237.1375 |  |  | 176.9395 | 0.2019362 | 82.14664 | 182.5481 | 0.201612 | 69.30753 | 154.0167 | 0.2017775 | 80.2785 | 178.3967 | 0.2020971 | 73.71605 | 163.8134 | 0.2017491 | 73.66599 | 163.7022 | 0.2019512 | 77.48866 | 172.197 | 0.2012766 | 76.17724 | 169.2828 | 0.2016083 | 79.92559 | 177.6124
0.2031054 | 78.82108 | 175.158 | 0.2032732 | 83.78654 | 186.1923 | 238.9197 |  |  | 178.2692 | 0.2036081 | 82.73532 | 183.8563 | 0.2032734 | 69.92632 | 155.3918 | 0.2034339 | 80.84941 | 179.6654 | 0.2037791 | 74.28946 | 165.0877 | 0.2034272 | 74.24889 | 164.9975 | 0.2036098 | 78.04427 | 173.4317 | 0.2029417 | 76.64822 | 170.3294 | 0.2032642 | 80.58462 | 179.0769
0.2047763 | 79.34415 | 176.3203 | 0.204941 | 84.38071 | 187.5127 | 240.614 |  |  | 179.5334 | 0.2052702 | 83.35536 | 185.2341 | 0.2049257 | 70.56504 | 156.8112 | 0.2050835 | 81.35622 | 180.7916 | 0.2054484 | 74.87228 | 166.3829 | 0.2051017 | 74.89369 | 166.4304 | 0.2052677 | 78.70163 | 174.8925 | 0.2045915 | 77.32632 | 171.8363 | 0.2049206 | 81.23059 | 180.5124
0.2064339 | 79.93275 | 177.6283 | 0.2065974 | 85.01945 | 188.9321 | 242.4353 |  |  | 180.8924 | 0.2069232 | 83.99065 | 186.6459 | 0.2065818 | 71.08911 | 157.9758 | 0.2067503 | 81.84926 | 181.8872 | 0.2071027 | 75.39517 | 167.5448 | 0.2067654 | 75.47736 | 167.7275 | 0.2069336 | 79.31496 | 176.2555 | 0.2062491 | 77.94978 | 173.2217 | 0.2065907 | 81.82056 | 181.8235
0.2080898 | 80.42473 | 178.7216 | 0.2082499 | 85.58198 | 190.1822 | 244.0394 |  |  | 182.0893 | 0.208589 | 84.63751 | 188.0834 | 0.2082578 | 71.67954 | 159.2879 | 0.2084301 | 82.34071 | 182.9793 | 0.2087652 | 76.0246 | 168.9436 | 0.2084239 | 76.13826 | 169.1961 | 0.2086117 | 79.99718 | 177.7715 | 0.207922 | 78.3939 | 174.2087 | 0.2082696 | 82.41275 | 183.1394
0.2097618 | 80.96716 | 179.927 | 0.2099228 | 86.12701 | 191.3933 | 245.5936 |  |  | 183.249 | 0.2102675 | 85.24724 | 189.4383 | 0.2099376 | 72.25071 | 160.5571 | 0.210102 | 82.97308 | 184.3846 | 0.2104401 | 76.64018 | 170.3115 | 0.2100891 | 76.88823 | 170.8627 | 0.2102782 | 80.5584 | 179.0187 | 0.2096017 | 78.95414 | 175.4536 | 0.2099419 | 83.06291 | 184.5842
0.2114455 | 81.45048 | 181.0011 | 0.2116025 | 86.72522 | 192.7227 | 247.2994 |  |  | 184.5217 | 0.2119446 | 85.812 | 190.6933 | 0.2116081 | 72.75157 | 161.6702 | 0.2117695 | 83.69997 | 185.9999 | 0.2121189 | 77.16369 | 171.4749 | 0.2117678 | 77.47954 | 172.1768 | 0.2119316 | 81.14801 | 180.3289 | 0.2112755 | 79.60256 | 176.8946 | 0.2116014 | 83.62982 | 185.844
0.2131122 | 82.02934 | 182.2874 | 0.2132727 | 87.26582 | 193.9241 | 248.8409 |  |  | 185.672 | 0.2136054 | 86.36115 | 191.9137 | 0.2132626 | 73.38032 | 163.0674 | 0.2134233 | 84.41382 | 187.5863 | 0.2137874 | 77.6738 | 172.6084 | 0.2134504 | 78.01362 | 173.3636 | 0.2135874 | 81.76304 | 181.6956 | 0.2129342 | 80.15417 | 178.1204 | 0.2132542 | 84.26138 | 187.2475
0.2147649 | 82.46111 | 183.2469 | 0.2149326 | 87.80956 | 195.1323 | 250.3914 |  |  | 186.8288 | 0.2152576 | 86.97018 | 193.2671 | 0.2149259 | 73.93929 | 164.3095 | 0.2150898 | 85.03043 | 188.9565 | 0.2154323 | 78.20651 | 173.7922 | 0.2151143 | 78.56085 | 174.5797 | 0.2152569 | 82.22308 | 182.718 | 0.2145968 | 80.75043 | 179.4454 | 0.2149177 | 84.96374 | 188.8083
0.2164154 | 82.97691 | 184.3931 | 0.2165893 | 88.52173 | 196.715 | 252.4222 |  |  | 188.3441 | 0.2169264 | 87.49223 | 194.4272 | 0.2165994 | 74.44077 | 165.4239 | 0.2167675 | 85.67441 | 190.3876 | 0.2170882 | 78.72857 | 174.9524 | 0.2167637 | 79.08703 | 175.749 | 0.2169381 | 82.83366 | 184.0748 | 0.2162703 | 81.42726 | 180.9495 | 0.2165956 | 85.62951 | 190.2878
0.2180856 | 83.53194 | 185.6265 | 0.2182594 | 89.1123 | 198.0273 | 254.1062 |  |  | 189.6006 | 0.2186085 | 88.08062 | 195.7347 | 0.2182802 | 75.04738 | 166.772 | 0.218447 | 86.30064 | 191.7792 | 0.2187637 | 79.35958 | 176.3546 | 0.2184278 | 79.52721 | 176.7271 | 0.2186077 | 83.43568 | 185.4126 | 0.2179533 | 82.00477 | 182.2328 | 0.2182748 | 86.17615 | 191.5025
0.219769 | 84.18635 | 187.0808 | 0.2199429 | 89.74979 | 199.444 | 255.9241 |  |  | 190.957 | 0.2202761 | 88.69166 | 197.0926 | 0.2199512 | 75.64607 | 168.1024 | 0.2201106 | 86.82305 | 192.9401 | 0.2204386 | 79.93902 | 177.6423 | 0.2201035 | 80.12154 | 178.0479 | 0.220266 | 84.02917 | 186.7315 | 0.2196195 | 82.58524 | 183.5227 | 0.2199413 | 86.83298 | 192.9622
0.2214365 | 84.70175 | 188.2261 | 0.2216189 | 90.40996 | 200.911 | 257.8065 |  |  | 192.3616 | 0.2219391 | 89.41956 | 198.7101 | 0.2216025 | 76.1838 | 169.2973 | 0.2217607 | 87.30405 | 194.009 | 0.2221065 | 80.53401 | 178.9645 | 0.2217799 | 80.62563 | 179.1681 | 0.2219191 | 84.55338 | 187.8964 | 0.2212721 | 83.19492 | 184.8776 | 0.2215894 | 87.34872 | 194.1083
0.2230948 | 85.38759 | 189.7502 | 0.2232769 | 91.05417 | 202.3426 | 259.6435 |  |  | 193.7323 | 0.22359 | 89.94525 | 199.8783 | 0.2232544 | 76.82008 | 170.7113 | 0.2234205 | 87.94307 | 195.429 | 0.2237627 | 81.14118 | 180.3137 | 0.2234399 | 81.19174 | 180.4261 | 0.2235916 | 85.25551 | 189.4567 | 0.2229265 | 83.78078 | 186.1795 | 0.2232518 | 87.79068 | 195.0904
0.2247544 | 86.01562 | 191.1458 | 0.224927 | 91.48486 | 203.2997 | 260.8717 |  |  | 194.6486 | 0.2252583 | 90.50775 | 201.1283 | 0.2249238 | 77.43821 | 172.0849 | 0.2250957 | 88.51991 | 196.7109 | 0.2254231 | 81.76675 | 181.7039 | 0.2250885 | 81.89529 | 181.9895 | 0.2252719 | 85.79814 | 190.6625 | 0.2245964 | 84.33714 | 187.4159 | 0.2249313 | 88.36327 | 196.3628
0.226424 | 86.55097 | 192.3355 | 0.2265925 | 92.08518 | 204.6337 | 262.5835 |  |  | 195.9259 | 0.2269369 | 91.09666 | 202.437 | 0.2265987 | 77.97686 | 173.2819 | 0.2267682 | 89.05256 | 197.8946 | 0.2270974 | 82.29021 | 182.8671 | 0.22675 | 82.55741 | 183.4609 | 0.2269421 | 86.32547 | 191.8344 | 0.2262707 | 84.93435 | 188.743 | 0.2266065 | 88.97621 | 197.7249
0.2281076 | 87.0359 | 193.4131 | 0.2282692 | 92.57884 | 205.7308 | 263.9912 |  |  | 196.9763 | 0.2286062 | 91.72263 | 203.8281 | 0.2282655 | 78.54862 | 174.5525 | 0.228424 | 89.64072 | 199.2016 | 0.2287788 | 82.90073 | 184.2239 | 0.2284299 | 83.13194 | 184.7377 | 0.2286007 | 86.89796 | 193.1066 | 0.2279367 | 85.45238 | 189.8942 | 0.2282744 | 89.53785 | 198.973
0.2297758 | 87.66179 | 194.804 | 0.2299398 | 93.17078 | 207.0462 | 265.6791 |  |  | 198.2357 | 0.230268 | 92.21061 | 204.9125 | 0.2299216 | 79.09988 | 175.7775 | 0.2300799 | 90.19776 | 200.4395 | 0.2304481 | 83.40882 | 185.3529 | 0.2301069 | 83.74551 | 186.1011 | 0.2302521 | 87.54703 | 194.549 | 0.2295929 | 85.98533 | 191.0785 | 0.2299295 | 90.23117 | 200.5137
0.2314362 | 88.11658 | 195.8146 | 0.231596 | 93.77393 | 208.3865 | 267.399 |  |  | 199.519 | 0.2319253 | 92.96073 | 206.5794 | 0.2315792 | 79.57915 | 176.8425 | 0.2317452 | 90.76355 | 201.6968 | 0.2321064 | 84.10082 | 186.8907 | 0.2317759 | 84.29358 | 187.3191 | 0.2319193 | 88.05961 | 195.688 | 0.2312484 | 86.47311 | 192.1625 | 0.2315871 | 90.9567 | 202.126
0.2330909 | 88.66647 | 197.0366 | 0.2332487 | 94.45548 | 209.9011 | 269.3425 |  |  | 200.9691 | 0.2335937 | 93.64301 | 208.0956 | 0.2332536 | 80.10335 | 178.0074 | 0.2334263 | 91.35776 | 203.0172 | 0.2337611 | 84.65437 | 188.1208 | 0.23343 | 84.75333 | 188.3407 | 0.2336002 | 88.63243 | 196.961 | 0.2329235 | 87.00299 | 193.34 | 0.2332662 | 91.53721 | 203.416
0.2347607 | 89.25513 | 198.3447 | 0.2349138 | 95.13438 | 211.4097 | 271.2784 |  |  | 202.4136 | 0.2352749 | 94.24722 | 209.4383 | 0.2349353 | 80.63867 | 179.197 | 0.2351035 | 91.97416 | 204.387 | 0.2354303 | 85.21967 | 189.3771 | 0.2350927 | 85.24046 | 189.4232 | 0.2352768 | 89.31248 | 198.4722 | 0.2346018 | 87.61623 | 194.7027 | 0.2349408 | 92.14686 | 204.7708
0.236441 | 89.84818 | 199.6626 | 0.2366012 | 95.75826 | 212.7961 | 273.0574 |  |  | 203.741 | 0.2369495 | 94.82651 | 210.7256 | 0.2366094 | 81.24835 | 180.5519 | 0.2367731 | 92.48191 | 205.5154 | 0.2371105 | 85.78503 | 190.6334 | 0.236771 | 85.74841 | 190.552 | 0.2369373 | 89.92797 | 199.8399 | 0.2362754 | 88.29936 | 196.2208 | 0.2366053 | 92.67367 | 205.9415
0.2381091 | 90.37299 | 200.8289 | 0.2382708 | 96.45483 | 214.3441 | 275.0436 |  |  | 205.223 | 0.2386075 | 95.41767 | 212.0393 | 0.2382704 | 81.77784 | 181.7285 | 0.2384264 | 93.14148 | 206.9811 | 0.2387816 | 86.3886 | 191.9747 | 0.2384496 | 86.29053 | 191.7567 | 0.2385879 | 90.47817 | 201.0626 | 0.2379396 | 89.00052 | 197.7789 | 0.2382629 | 93.26047 | 207.2455
0.2397636 | 90.93687 | 202.0819 | 0.2399345 | 96.93517 | 215.4115 | 276.4133 |  |  | 206.245 | 0.2402615 | 95.78197 | 212.8488 | 0.2399233 | 82.3964 | 183.1031 | 0.2400888 | 93.67946 | 208.1766 | 0.2404338 | 86.77047 | 192.8233 | 0.2401164 | 86.97048 | 193.2677 | 0.2402542 | 91.10974 | 202.4661 | 0.2395925 | 89.55874 | 199.0194 | 0.2399278 | 93.84971 | 208.5549
0.2414186 | 91.59433 | 203.543 | 0.2415937 | 97.5753 | 216.834 | 278.2387 |  |  | 207.607 | 0.2419205 | 96.33996 | 214.0888 | 0.2415924 | 82.99962 | 184.4436 | 0.2417673 | 94.24438 | 209.4319 | 0.2420868 | 87.23106 | 193.8468 | 0.2417629 | 87.63855 | 194.7523 | 0.2419353 | 91.69549 | 203.7678 | 0.2412625 | 90.24378 | 200.5417 | 0.2416078 | 94.48331 | 209.9629
0.2430871 | 92.1365 | 204.7478 | 0.2432606 | 98.06718 | 217.9271 | 279.6413 |  |  | 208.6536 | 0.2435957 | 96.8383 | 215.1962 | 0.2432748 | 83.53576 | 185.635 | 0.2434424 | 94.82658 | 210.7257 | 0.2437591 | 87.80764 | 195.1281 | 0.243421 | 88.23445 | 196.0766 | 0.2436103 | 92.26434 | 205.0319 | 0.2429432 | 90.74417 | 201.6537 | 0.2432855 | 95.18986 | 211.533
0.2447666 | 92.70628 | 206.0139 | 0.244942 | 98.70959 | 219.3547 | 281.4732 |  |  | 210.0204 | 0.2452692 | 97.46043 | 216.5787 | 0.244944 | 84.08077 | 186.8462 | 0.2451074 | 95.48158 | 212.1813 | 0.2454432 | 88.35139 | 196.3364 | 0.245095 | 88.91419 | 197.5871 | 0.2452727 | 92.90952 | 206.4656 | 0.2446149 | 91.27074 | 202.8239 | 0.2449498 | 95.78773 | 212.8616
0.2464389 | 93.21281 | 207.1396 | 0.2466153 | 99.21602 | 220.48 | 282.9173 |  |  | 211.0979 | 0.2469303 | 98.09896 | 217.9977 | 0.246599 | 84.63453 | 188.0767 | 0.2467587 | 95.94052 | 213.2012 | 0.2471105 | 88.91094 | 197.5799 | 0.2467688 | 89.57742 | 199.0609 | 0.2469255 | 93.3926 | 207.5391 | 0.2462733 | 91.81875 | 204.0417 | 0.2466023 | 96.28808 | 213.9735
0.248094 | 93.8149 | 208.4776 | 0.2482735 | 99.90499 | 222.0111 | 284.8819 |  |  | 212.5638 | 0.2485845 | 98.72993 | 219.3999 | 0.2482455 | 85.18211 | 189.2936 | 0.2484107 | 96.65039 | 214.7786 | 0.2487689 | 89.42317 | 198.7182 | 0.2484295 | 90.09259 | 200.2058 | 0.2485905 | 94.03216 | 208.9604 | 0.2479174 | 92.57874 | 205.7305 | 0.2482616 | 96.89596 | 215.3244
0.2497522 | 94.25924 | 209.465 | 0.2499221 | 100.4452 | 223.2115 | 286.4222 |  |  | 213.7131 | 0.2502432 | 99.31232 | 220.694 | 0.2499149 | 85.70058 | 190.4457 | 0.2500885 | 97.18657 | 215.9702 | 0.2504211 | 90.07537 | 200.1675 | 0.2500869 | 90.64827 | 201.4406 | 0.2502694 | 94.68393 | 210.4087 | 0.2495886 | 93.11601 | 206.9245 | 0.2499382 | 97.53879 | 216.7529
0.2514234 | 94.7679 | 210.5953 | 0.2515856 | 101.1073 | 224.6828 | 288.3102 |  |  | 215.1219 | 0.2519211 | 99.94173 | 222.0927 | 0.2515993 | 86.35803 | 191.9067 | 0.2517629 | 97.59644 | 216.881 | 0.2520901 | 90.62448 | 201.3877 | 0.2517445 | 91.20655 | 202.6812 | 0.2519419 | 95.26929 | 211.7095 | 0.2512714 | 93.76595 | 208.3688 | 0.2516129 | 98.11571 | 218.0349
0.2531048 | 95.3666 | 211.9258 | 0.2532637 | 101.5794 | 225.7319 | 289.6564 |  |  | 216.1263 | 0.2536011 | 100.4175 | 223.15 | 0.2532715 | 86.81725 | 192.9272 | 0.2534303 | 98.04611 | 217.8802 | 0.2537702 | 91.24175 | 202.7595 | 0.2534249 | 91.68808 | 203.7513 | 0.2536034 | 95.90195 | 213.1155 | 0.2529384 | 94.39831 | 209.774 | 0.2532747 | 98.81812 | 219.5958
0.254773 | 95.86043 | 213.0232 | 0.2549305 | 102.2081 | 227.1292 | 291.4493 |  |  | 217.4641 | 0.2552702 | 100.936 | 224.3021 | 0.2549334 | 87.38143 | 194.181 | 0.255087 | 98.63714 | 219.1936 | 0.2554395 | 91.71594 | 203.8132 | 0.2551072 | 92.14514 | 204.767 | 0.2552612 | 96.57896 | 214.6199 | 0.2546011 | 94.94555 | 210.9901 | 0.2549267 | 99.48674 | 221.0816
0.2564346 | 96.35595 | 214.1243 | 0.2565905 | 102.7908 | 228.424 | 293.1108 |  |  | 218.7038 | 0.2569294 | 101.6233 | 225.8296 | 0.2565855 | 87.98387 | 195.5197 | 0.2567473 | 99.04572 | 220.1016 | 0.2570993 | 92.3588 | 205.2418 | 0.2567754 | 92.66166 | 205.9148 | 0.2569283 | 97.07483 | 215.7218 | 0.2562554 | 95.53624 | 212.3028 | 0.256583 | 100.1108 | 222.4684
0.2580844 | 96.85815 | 215.2403 | 0.2582472 | 103.3103 | 229.5785 | 294.5923 |  |  | 219.8092 | 0.2585854 | 102.1883 | 227.0851 | 0.2582529 | 88.55929 | 196.7984 | 0.2584256 | 99.64272 | 221.4283 | 0.2587539 | 93.01927 | 206.7095 | 0.2584353 | 93.17299 | 207.0511 | 0.2586114 | 97.58172 | 216.8483 | 0.2579228 | 96.13316 | 213.6293 | 0.2582607 | 100.6875 | 223.75
0.2597504 | 97.45133 | 216.5585 | 0.2599115 | 103.8601 | 230.8003 | 296.1601 |  |  | 220.979 | 0.2602626 | 102.7098 | 228.244 | 0.2599387 | 89.13402 | 198.0756 | 0.2601042 | 100.347 | 222.9934 | 0.2604215 | 93.53492 | 207.8554 | 0.2600906 | 93.74689 | 208.3264 | 0.2602865 | 98.19399 | 218.2089 | 0.2596084 | 96.79701 | 215.1045 | 0.2599394 | 101.3132 | 225.1405
0.2614314 | 97.85518 | 217.456 | 0.2615963 | 104.4632 | 232.1405 | 297.8798 |  |  | 222.2622 | 0.2619455 | 103.2672 | 229.4827 | 0.2616122 | 89.62741 | 199.172 | 0.2617742 | 100.9884 | 224.4188 | 0.262105 | 93.98487 | 208.8553 | 0.261761 | 94.3055 | 209.5678 | 0.2619486 | 98.63794 | 219.1954 | 0.2612774 | 97.3412 | 216.3138 | 0.2616081 | 101.8978 | 226.4396
0.2631088 | 98.51149 | 218.9144 | 0.2632758 | 105.0111 | 233.358 | 299.4421 |  |  | 223.4279 | 0.2636062 | 103.9085 | 230.9077 | 0.2632783 | 90.14687 | 200.3264 | 0.2634328 | 101.6535 | 225.8968 | 0.263778 | 94.57139 | 210.1586 | 0.263445 | 94.8848 | 210.8551 | 0.2635997 | 99.21332 | 220.474 | 0.2629395 | 97.96983 | 217.7107 | 0.2632658 | 102.5463 | 227.8806
0.264773 | 99.08135 | 220.1808 | 0.2649423 | 105.5071 | 234.4603 | 300.8566 |  |  | 224.4833 | 0.2652571 | 104.3663 | 231.9252 | 0.2649333 | 90.62846 | 201.3966 | 0.2650886 | 102.3222 | 227.3826 | 0.265436 | 95.14917 | 211.4426 | 0.2651115 | 95.50445 | 212.2321 | 0.2652607 | 99.91385 | 222.0308 | 0.2645963 | 98.58121 | 219.0694 | 0.2649239 | 103.0869 | 229.082
0.2664229 | 99.74171 | 221.6482 | 0.2665955 | 106.1104 | 235.8009 | 302.5768 |  |  | 225.7668 | 0.266914 | 104.9194 | 233.1542 | 0.2665993 | 91.22775 | 202.7283 | 0.2667611 | 102.8183 | 228.485 | 0.267093 | 95.54533 | 212.323 | 0.2667635 | 96.06544 | 213.4787 | 0.2669377 | 100.6046 | 223.5657 | 0.2662612 | 99.15447 | 220.3433 | 0.2665955 | 103.6702 | 230.3783
0.268088 | 100.1933 | 222.6517 | 0.268257 | 106.6758 | 237.0574 | 304.1892 |  |  | 226.9699 | 0.2685927 | 105.5694 | 234.5986 | 0.2682794 | 91.76665 | 203.9259 | 0.2684403 | 103.3647 | 229.6994 | 0.2687594 | 96.16788 | 213.7064 | 0.2684122 | 96.67867 | 214.8415 | 0.2686177 | 101.0454 | 224.5454 | 0.26794 | 99.64657 | 221.4368 | 0.2682774 | 104.2607 | 231.6905
0.2697678 | 100.7508 | 223.8908 | 0.2699313 | 107.257 | 238.3488 | 305.8463 |  |  | 228.2063 | 0.2702694 | 106.2754 | 236.1676 | 0.2699457 | 92.41357 | 205.3635 | 0.2701047 | 103.8923 | 230.8718 | 0.2704387 | 96.78515625 | 215.078125 | 0.2700848 | 97.26762 | 216.1503 | 0.2702736 | 101.6461 | 225.8803 | 0.2696126 | 100.1879 | 222.6397 | 0.2699512 | 104.8805 | 233.0678
0.2714411 | 101.1832 | 224.8516 | 0.2716138 | 107.8185 | 239.5968 | 307.4476 |  |  | 229.4012 | 0.2719313 | 106.8463 | 237.4363 | 0.2716035 | 93.13021 | 206.956 | 0.2717615 | 104.431 | 232.0688 | 0.272109 | 97.43935 | 216.5319 | 0.2717713 | 97.77546 | 217.2788 | 0.2719278 | 102.2827 | 227.2948 | 0.2712712 | 100.81 | 224.0222 | 0.2716078 | 105.3332 | 234.0737
0.2731052 | 101.7556 | 226.1235 | 0.2732758 | 108.3854 | 240.8564 | 309.0639 |  |  | 230.6072 | 0.2735855 | 107.478 | 238.84 | 0.2732557 | 93.74413 | 208.3203 | 0.2734159 | 105.0238 | 233.3861 | 0.2737694 | 98.06741 | 217.9276 | 0.2734373 | 98.39636 | 218.6586 | 0.2735831 | 102.8405 | 228.5345 | 0.2729251 | 101.3781 | 225.2846 | 0.2732583 | 105.9374 | 235.4164
0.2747555 | 102.16 | 227.0222 | 0.2749204 | 109.0616 | 242.359 | 310.9921 |  |  | 232.0459 | 0.2752455 | 108.0001 | 240.0002 | 0.2749201 | 94.27417 | 209.4982 | 0.275088 | 105.6558 | 234.7906 | 0.2754236 | 98.64263 | 219.2058 | 0.2750973 | 98.93967 | 219.8659 | 0.2752649 | 103.4244 | 229.832 | 0.2745882 | 101.9044 | 226.4542 | 0.2749279 | 106.4753 | 236.6118
0.2764188 | 102.7108 | 228.2461 | 0.2765808 | 109.6685 | 243.7077 | 312.7227 |  |  | 233.3372 | 0.276924 | 108.599 | 241.3311 | 0.2766012 | 94.79575 | 210.6572 | 0.2767698 | 106.2199 | 236.0442 | 0.2770911 | 99.19728 | 220.4384 | 0.2767533 | 99.43642 | 220.9698 | 0.2769409 | 104.0447 | 231.2105 | 0.2762667 | 102.513 | 227.8067 | 0.2766051 | 107.0683 | 237.9296
0.2780966 | 103.2357 | 229.4127 | 0.2782567 | 110.3237 | 245.1637 | 314.591 |  |  | 234.7312 | 0.278607 | 109.0996 | 242.4435 | 0.2782761 | 95.36289 | 211.9175 | 0.278436 | 106.811 | 237.3578 | 0.2787698 | 99.77532 | 221.7229 | 0.2784232 | 100.0569 | 222.3486 | 0.2786072 | 104.6622 | 232.5827 | 0.277941 | 103.0525 | 229.0057 | 0.2782666 | 107.6296 | 239.1768
0.2797719 | 103.7722 | 230.6048 | 0.2799366 | 110.8603 | 246.3563 | 316.1213 |  |  | 235.873 | 0.2802757 | 109.6756 | 243.7236 | 0.2799391 | 95.79483 | 212.8774 | 0.2800912 | 107.4085 | 238.6856 | 0.2804423 | 100.251 | 222.78 | 0.2801081 | 100.6504 | 223.6674 | 0.2802671 | 105.2785 | 233.9522 | 0.2796009 | 103.5521 | 230.1158 | 0.2799234 | 108.2297 | 240.5104
0.2814358 | 104.2848 | 231.7439 | 0.2816045 | 111.574 | 247.9422 | 318.1564 |  |  | 237.3915 | 0.2819342 | 110.2933 | 245.0963 | 0.2815926 | 96.33909 | 214.0869 | 0.2817483 | 107.9584 | 239.9075 | 0.2821049 | 100.7443 | 223.8762 | 0.2817791 | 101.0635 | 224.5855 | 0.2819253 | 105.8641 | 235.2535 | 0.2812564 | 104.0671 | 231.2601 | 0.2815802 | 108.9024 | 242.0054
0.2830943 | 104.9271 | 233.1712 | 0.283258 | 112.0808 | 249.0683 | 319.6014 |  |  | 238.4697 | 0.2835934 | 110.9636 | 246.5858 | 0.2832575 | 96.79994 | 215.111 | 0.2834188 | 108.5154 | 241.1454 | 0.2837613 | 101.2401 | 224.9779 | 0.2834423 | 101.6891 | 225.9758 | 0.2835995 | 106.44 | 236.5332 | 0.2829214 | 104.6394 | 232.532 | 0.2832523 | 109.535 | 243.4112
0.2847591 | 105.5754 | 234.6119 | 0.2849205 | 112.6742 | 250.3872 | 321.2938 |  |  | 239.7324 | 0.2852674 | 111.6199 | 248.0441 | 0.2849365 | 97.35555 | 216.3457 | 0.2851017 | 109.149 | 242.5533 | 0.2854277 | 101.7283 | 226.0629 | 0.2850986 | 102.306 | 227.3467 | 0.2852835 | 107.0926 | 237.9836 | 0.2846015 | 105.2215 | 233.8255 | 0.2849376 | 110.139 | 244.7533
0.28644 | 106.1555 | 235.9011 | 0.2865961 | 113.2244 | 251.6097 | 322.8624 |  |  | 240.9029 | 0.2869485 | 112.2331 | 249.4069 | 0.2866097 | 97.99087 | 217.7575 | 0.2867716 | 109.7366 | 243.8592 | 0.2871068 | 102.2607 | 227.2459 | 0.2867689 | 102.7558 | 228.3463 | 0.2869511 | 107.7449 | 239.4331 | 0.2862779 | 105.8563 | 235.2361 | 0.2866082 | 110.7248 | 246.0552
0.2881133 | 106.6675 | 237.0389 | 0.2882738 | 113.8453 | 252.9896 | 324.6332 |  |  | 242.2241 | 0.2886147 | 112.8922 | 250.8716 | 0.2882758 | 98.56575 | 219.035 | 0.2884281 | 110.254 | 245.0089 | 0.2887895 | 102.8395 | 228.5322 | 0.2884476 | 103.4437 | 229.8749 | 0.2886041 | 108.2003 | 240.445 | 0.2879412 | 106.4537 | 236.5638 | 0.2882678 | 111.4702 | 247.7116
0.2897796 | 107.2312 | 238.2915 | 0.289942 | 114.3901 | 254.2003 | 326.1867 |  |  | 243.3833 | 0.2902673 | 113.4722 | 252.1605 | 0.289932 | 99.19429 | 220.4318 | 0.2900837 | 110.7003 | 246.0008 | 0.2904499 | 103.4096 | 229.7991 | 0.290113 | 104.1727 | 231.495 | 0.2902566 | 108.8034 | 241.7853 | 0.2895929 | 106.9882 | 237.7516 | 0.2899244 | 112.0007 | 248.8904
0.2914294 | 107.7081 | 239.3513 | 0.2916014 | 114.959 | 255.4645 | 327.8089 |  |  | 244.5937 | 0.2919212 | 114.0258 | 253.3907 | 0.2915903 | 99.90588 | 222.0131 | 0.2917529 | 111.1907 | 247.0904 | 0.2920995 | 104.0702 | 231.267 | 0.2917675 | 104.6615 | 232.5812 | 0.2919292 | 109.3192 | 242.9315 | 0.2912558 | 107.5815 | 239.07 | 0.2915962 | 112.5798 | 250.1773
0.2930878 | 108.2 | 240.4444 | 0.2932627 | 115.4983 | 256.6628 | 329.3466 |  |  | 245.741 | 0.2935903 | 114.4663 | 254.3697 | 0.2932639 | 100.5331 | 223.407 | 0.293437 | 111.6487 | 248.1081 | 0.2937623 | 104.6164 | 232.4809 | 0.2934212 | 105.2216 | 233.8258 | 0.293604 | 109.9211 | 244.2691 | 0.2929291 | 108.1275 | 240.2834 | 0.2932771 | 113.1434 | 251.4298
0.2947643 | 108.7522 | 241.6716 | 0.2949359 | 116.0514 | 257.892 | 330.9238 |  |  | 246.9179 | 0.2952704 | 115.0502 | 255.6672 | 0.2949458 | 101.0453 | 224.5451 | 0.2951053 | 112.2678 | 249.484 | 0.2954348 | 105.0642 | 233.476 | 0.2950922 | 105.8643 | 235.254 | 0.295269 | 110.5255 | 245.6122 | 0.2946103 | 108.7603 | 241.6895 | 0.2949486 | 113.8509 | 253.0019
0.2964402 | 109.3762 | 243.0583 | 0.2966118 | 116.6035 | 259.1189 | 332.4982 |  |  | 248.0926 | 0.2969394 | 115.6244 | 256.9431 | 0.2966118 | 101.5892 | 225.7537 | 0.2967619 | 112.7952 | 250.656 | 0.297112 | 105.6586 | 234.7968 | 0.2967699 | 106.3342 | 236.2981 | 0.2969223 | 111.2473 | 247.2163 | 0.2962782 | 109.3969 | 243.1041 | 0.2966034 | 114.4169 | 254.2599
0.2981036 | 109.824 | 244.0532 | 0.298274 | 117.0611 | 260.1357 | 333.8029 |  |  | 249.0661 | 0.2985957 | 116.1231 | 258.0514 | 0.2982615 | 102.0703 | 226.8228 | 0.2984127 | 113.4119 | 252.0264 | 0.298774 | 106.1955 | 235.9901 | 0.2984441 | 106.8267 | 237.3928 | 0.2985809 | 111.8115 | 248.4701 | 0.2979289 | 109.9792 | 244.3982 | 0.298253 | 115.0927 | 255.7617
0.2997556 | 110.3844 | 245.2986 | 0.2999272 | 117.5989 | 261.331 | 335.3367 |  |  | 250.2105 | 0.3002543 | 116.7307 | 259.4014 | 0.2999213 | 102.6108 | 228.024 | 0.3000822 | 114.0832 | 253.5182 | 0.3004253 | 106.7565 | 237.2367 | 0.3001027 | 107.4625 | 238.8056 | 0.3002581 | 112.5072 | 250.016 | 0.2995896 | 110.596 | 245.7688 | 0.2999171 | 115.6986 | 257.108
0.3014118 | 110.918 | 246.4845 | 0.3015804 | 118.2345 | 262.7434 | 337.1491 |  |  | 251.5628 | 0.3019263 | 117.3173 | 260.7052 | 0.3015969 | 103.1408 | 229.2017 | 0.3017597 | 114.7428 | 254.9839 | 0.3020834 | 107.4155 | 238.7012 | 0.3017578125 | 107.9808 | 239.9574 | 0.3019388 | 113.0296 | 251.177 | 0.3012664 | 111.2007 | 247.1126 | 0.3015977 | 116.213 | 258.2512
0.3030916 | 111.3227 | 247.3837 | 0.303257 | 118.8531 | 264.1181 | 338.9131 |  |  | 252.879 | 0.303607 | 117.8658 | 261.9241 | 0.3032764 | 103.7319 | 230.5153 | 0.3034316 | 115.2802 | 256.1783 | 0.3037609 | 107.9962 | 239.9917 | 0.3034273 | 108.5663 | 241.2584 | 0.3036085 | 113.5081 | 252.2403 | 0.3029439 | 111.7463 | 248.3252 | 0.3032726 | 116.697 | 259.3266
0.3047711 | 111.8335 | 248.5189 | 0.3049362 | 119.4022 | 265.3382 | 340.4787 |  |  | 254.0472 | 0.305279 | 118.3046 | 262.8991 | 0.304942 | 104.2745 | 231.721 | 0.3050884 | 115.9323 | 257.6273 | 0.3054386 | 108.5085 | 241.13 | 0.3051056 | 109.1732 | 242.6071 | 0.3052666 | 113.9966 | 253.3258 | 0.3046098 | 112.2714 | 249.492 | 0.3049288 | 117.2599 | 260.5776
0.3064381 | 112.4067 | 249.7927 | 0.3066057 | 120.1068 | 266.9039 | 342.4878 |  |  | 255.5463 | 0.3069391 | 118.8736 | 264.1634 | 0.3065964 | 104.8088 | 232.9084 | 0.3067439 | 116.533 | 258.9622 | 0.3071084 | 109.1389 | 242.5309 | 0.3067801 | 109.7496 | 243.888 | 0.3069272 | 114.6487 | 254.7749 | 0.3062655 | 112.8948 | 250.8774 | 0.3065839 | 117.6903 | 261.534
0.3080977 | 112.8407 | 250.7571 | 0.3082634 | 120.784 | 268.4088 | 344.4188 |  |  | 256.9871 | 0.308594 | 119.384 | 265.2977 | 0.3082523 | 105.2636 | 233.9192 | 0.3084102 | 117.072 | 260.1599 | 0.3087669 | 109.7253 | 243.8341 | 0.3084412 | 110.2867 | 245.0816 | 0.3085986 | 115.1708 | 255.9351 | 0.3079211 | 113.5939 | 252.431 | 0.3082547 | 118.3105 | 262.9123
0.3097565 | 113.3709 | 251.9353 | 0.3099173 | 121.3119 | 269.582 | 345.9243 |  |  | 258.1105 | 0.3102598 | 119.8912 | 266.4249 | 0.3099289 | 105.757 | 235.0154 | 0.3100901 | 117.583 | 261.2955 | 0.3104288 | 110.2595 | 245.0212 | 0.3100939 | 110.8483 | 246.3295 | 0.3102801 | 115.7467 | 257.2148 | 0.309595 | 114.201 | 253.7799 | 0.3099378 | 118.9575 | 264.35
0.3114288 | 114.1157 | 253.5904 | 0.3115914 | 121.8743 | 270.8317 | 347.5279 |  |  | 259.307 | 0.3119369 | 120.36 | 267.4667 | 0.3116059 | 106.4023 | 236.4495 | 0.3117657 | 118.1331 | 262.518 | 0.3121091 | 110.8962 | 246.4359 | 0.3117583 | 111.3612 | 247.4692 | 0.3119508 | 116.3266 | 258.5035 | 0.3112736 | 114.7777 | 255.0615 | 0.3116104 | 119.5633 | 265.6962
0.3131137 | 114.6999 | 254.8887 | 0.3132698 | 122.5542 | 272.3426 | 349.4666 |  |  | 260.7535 | 0.3136125 | 120.9196 | 268.7102 | 0.3132709 | 107.0915 | 237.9811 | 0.3134257 | 118.7231 | 263.8292 | 0.3137834 | 111.4806 | 247.7347 | 0.3134332 | 111.9977 | 248.8839 | 0.3136019 | 116.9152 | 259.8115 | 0.3129417 | 115.4254 | 256.5009 | 0.3132762 | 120.1237 | 266.9416
0.3147808 | 115.309 | 256.2423 | 0.3149437 | 123.1497 | 273.666 | 351.1648 |  |  | 262.0206 | 0.3152688 | 121.509 | 270.02 | 0.3149284 | 107.7005 | 239.3345 | 0.3150846 | 119.2663 | 265.0361 | 0.3154474 | 111.959 | 248.7978 | 0.315114 | 112.6409 | 250.3131 | 0.3152514 | 117.456 | 261.0133 | 0.3145995 | 115.9897 | 257.7548 | 0.3149296 | 120.6815 | 268.181
0.3164344 | 115.9771 | 257.7269 | 0.3166011 | 123.6194 | 274.7097 | 352.5041 |  |  | 263.02 | 0.316916 | 122.1414 | 271.4254 | 0.3165915 | 108.2991 | 240.6646 | 0.316752 | 119.8927 | 266.4283 | 0.3170978 | 112.5189 | 250.0421 | 0.3167765 | 113.2536 | 251.6746 | 0.3169211 | 118.1745 | 262.6101 | 0.3162607 | 116.4388 | 258.7529 | 0.3165927 | 121.2559 | 269.4576
0.3180862 | 116.5419 | 258.982 | 0.3182554 | 124.2035 | 276.0077 | 354.1697 |  |  | 264.2627 | 0.318589 | 122.785 | 272.8555 | 0.3182675 | 108.8894 | 241.9765 | 0.3184328 | 120.509 | 267.7978 | 0.318755 | 113.1558 | 251.4573 | 0.3184254 | 113.8353 | 252.9673 | 0.3185983 | 118.7872 | 263.9715 | 0.3179364 | 117.0522 | 260.116 | 0.3182705 | 121.7467 | 270.5483
0.3197592 | 116.9225 | 259.8277 | 0.3199246 | 124.844 | 277.4311 | 355.9962 |  |  | 265.6256 | 0.3202679 | 123.428 | 274.2844 | 0.3199455 | 109.2911 | 242.869 | 0.3201119 | 121.1249 | 269.1665 | 0.3204305 | 113.7614 | 252.8031 | 0.3200894 | 114.3658 | 254.1462 | 0.3202692 | 119.3549 | 265.2331 | 0.3196167 | 117.5375 | 261.1945 | 0.319945 | 122.3642 | 271.9205
0.3214363 | 117.4233 | 260.9406 | 0.3216044 | 125.2887 | 278.4194 | 357.2644 |  |  | 266.5718 | 0.3219398 | 123.9812 | 275.5138 | 0.321618 | 109.6675 | 243.7055 | 0.3217744 | 121.7243 | 270.4985 | 0.3221034 | 114.3545 | 254.1211 | 0.3217691 | 114.8091 | 255.1314 | 0.3219258 | 119.9557 | 266.5682 | 0.3212845 | 118.1258 | 262.5018 | 0.3216056 | 123.0583 | 273.4629
0.323103 | 117.9475 | 262.1055 | 0.3232766 | 125.8664 | 279.7032 | 358.9116 |  |  | 267.8009 | 0.3236032 | 124.6039 | 276.8975 | 0.3232689 | 110.2302 | 244.9559 | 0.3234264 | 122.3037 | 271.7859 | 0.3237688 | 114.9787 | 255.5082 | 0.3234434 | 115.323 | 256.2733 | 0.3235828 | 120.4989 | 267.7754 | 0.3229374 | 118.6637 | 263.6971 | 0.323254 | 123.7275 | 274.95
0.3247595 | 118.4921 | 263.3158 | 0.3249372 | 126.5537 | 281.2305 | 360.8715 |  |  | 269.2632 | 0.3252519 | 125.1948 | 278.2108 | 0.3249257 | 110.9003 | 246.4452 | 0.325089 | 122.8541 | 273.0092 | 0.3254224 | 115.5184 | 256.7076 | 0.3251066 | 115.8715 | 257.4922 | 0.3252562 | 121.0095 | 268.9101 | 0.3245909 | 119.1333 | 264.7406 | 0.3249207 | 124.4062 | 276.4582
0.3264155 | 119.0361 | 264.5247 | 0.3265893 | 127.0874 | 282.4163 | 362.3932 |  |  | 270.3986 | 0.3269182 | 125.7961 | 279.5469 | 0.326599 | 111.471 | 247.7134 | 0.3267671 | 123.3884 | 274.1964 | 0.3270822 | 116.0594 | 257.9098 | 0.3267581 | 116.4072 | 258.6827 | 0.3269386 | 121.6614 | 270.3587 | 0.326264 | 119.7046 | 266.0103 | 0.3265978 | 125.1622 | 278.1382
0.3280918 | 119.6744 | 265.9431 | 0.3282597 | 127.6904 | 283.7564 | 364.1128 |  |  | 271.6817 | 0.3285973 | 126.4068 | 280.904 | 0.3282729 | 112.0991 | 249.1091 | 0.3284387 | 123.9546 | 275.4546 | 0.3287601 | 116.6392 | 259.1982 | 0.3284196 | 116.9338 | 259.8529 | 0.3286138 | 122.3362 | 271.8583 | 0.3279424 | 120.3491 | 267.4425 | 0.3282706 | 125.767 | 279.4821
0.329773 | 120.241 | 267.2022 | 0.3299418 | 128.3559 | 285.2354 | 366.0105 |  |  | 273.0977 | 0.3302705 | 126.9905 | 282.2012 | 0.3299395 | 112.8244 | 250.7209 | 0.3301001 | 124.4424 | 276.5386 | 0.3304415 | 117.1531 | 260.3403 | 0.3300976 | 117.6067 | 261.3483 | 0.3302726 | 122.8833 | 273.0741 | 0.3296092 | 120.8871 | 268.638 | 0.3299356 | 126.3631 | 280.807
0.3314432 | 120.7382 | 268.307 | 0.3316109 | 128.9284 | 286.5075 | 367.6429 |  |  | 274.3157 | 0.3319322 | 127.5328 | 283.4063 | 0.3315929 | 113.4202 | 252.045 | 0.3317487 | 124.9383 | 277.6407 | 0.3321112 | 117.7213 | 261.6029 | 0.3317712 | 118.1173 | 262.4828 | 0.3319304 | 123.5177 | 274.4837 | 0.3312643 | 121.5623 | 270.1384 | 0.3315855 | 127.0057 | 282.2349
0.3331007 | 121.1927 | 269.317 | 0.3332698 | 129.4473 | 287.6607 | 369.1226 |  |  | 275.4198 | 0.3335841 | 128.1724 | 284.8275 | 0.3332487 | 113.878 | 253.0621 | 0.3334144 | 125.4727 | 278.8282 | 0.3337714 | 118.2602 | 262.8004 | 0.3334363 | 118.6257 | 263.6128 | 0.3335962 | 124.0179 | 275.5953 | 0.3329179 | 122.3064 | 271.7919 | 0.3332514 | 127.5799 | 283.5109
0.3347605 | 121.6891 | 270.4203 | 0.3349229 | 129.9735 | 288.83 | 370.6231 |  |  | 276.5394 | 0.3352502 | 128.7418 | 286.0928 | 0.3349196 | 114.4259 | 254.2798 | 0.3350958 | 126.0521 | 280.1158 | 0.335426 | 118.7697 | 263.9326 | 0.3350928 | 119.2656 | 265.0348 | 0.335274 | 124.5769 | 276.8376 | 0.3345902 | 122.8971 | 273.1047 | 0.3349322 | 128.1898 | 284.8662
0.3364283 | 122.2255 | 271.6123 | 0.3365923 | 130.4816 | 289.959 | 372.0718 |  |  | 277.6204 | 0.3369344 | 129.3897 | 287.5327 | 0.3366027 | 114.9537 | 255.4526 | 0.3367693 | 126.6819 | 281.5154 | 0.3370976 | 119.3104 | 265.1342 | 0.3367587 | 119.9645 | 266.5879 | 0.3369433 | 125.176 | 278.169 | 0.3362688 | 123.4717 | 274.3815 | 0.336608 | 128.7864 | 286.1921
0.3381118 | 122.6583 | 272.574 | 0.3382731 | 131.1254 | 291.3897 | 373.9077 |  |  | 278.9902 | 0.3386094 | 130.0055 | 288.9011 | 0.3382734 | 115.4144 | 256.4764 | 0.3384392 | 127.2464 | 282.7698 | 0.33878 | 119.8963 | 266.4361 | 0.3384365 | 120.4505 | 267.6678 | 0.3386062 | 125.8015 | 279.5589 | 0.3379411 | 123.9993 | 275.5539 | 0.3382722 | 129.3096 | 287.3546
0.3397808 | 123.2102 | 273.8005 | 0.3399412 | 131.7719 | 292.8263 | 375.7511 |  |  | 280.3656 | 0.3402704 | 130.6249 | 290.2775 | 0.3399355 | 115.9299 | 257.6219 | 0.3400921 | 127.9735 | 284.3855 | 0.3404503 | 120.3475 | 267.4388 | 0.3401146 | 121.0755 | 269.0566 | 0.3402559 | 126.3482 | 280.7737 | 0.3396012 | 124.5038 | 276.6751 | 0.3399218 | 129.9198 | 288.7107
0.341434 | 123.8211 | 275.158 | 0.3416024 | 132.3562 | 294.1249 | 377.4175 |  |  | 281.609 | 0.3419236 | 131.1525 | 291.4501 | 0.3415928 | 116.4901 | 258.8668 | 0.3417566 | 128.5477 | 285.6616 | 0.342104 | 120.9258 | 268.7241 | 0.3417794 | 121.6629 | 270.3619 | 0.3419219 | 126.8835 | 281.9634 | 0.3412578 | 124.9757 | 277.7238 | 0.3415869 | 130.4651 | 289.9224
0.3430852 | 124.3375 | 276.3056 | 0.3432596 | 133.0112 | 295.5805 | 379.2853 |  |  | 283.0026 | 0.3435875 | 131.7909 | 292.8686 | 0.3432616 | 117.0322 | 260.0715 | 0.3434368 | 129.176 | 287.0579 | 0.3437542 | 121.5122 | 270.0271 | 0.3434334 | 122.1142 | 271.3649 | 0.3436031 | 127.4319 | 283.1819 | 0.3429282 | 125.5577 | 279.0172 | 0.3432674 | 131.0408 | 291.2017
0.3447525 | 124.9102 | 277.5782 | 0.3449282 | 133.7099 | 297.133 | 381.2774 |  |  | 284.4891 | 0.3452666 | 132.3082 | 294.0183 | 0.3449452 | 117.5121 | 261.138 | 0.3451131 | 129.6696 | 288.1546 | 0.345425 | 122.0703 | 271.2673 | 0.3450936 | 122.6249 | 272.4997 | 0.3452723 | 127.9575 | 284.35 | 0.3446085 | 126.1732 | 280.3848 | 0.3449421 | 131.6468 | 292.5484
0.3464309 | 125.5542 | 279.0093 | 0.3466126 | 134.3038 | 298.4529 | 382.9711 |  |  | 285.7528 | 0.346939 | 132.9059 | 295.3465 | 0.3466177 | 118.08 | 262.3999 | 0.3467771 | 130.3329 | 289.6288 | 0.3471083 | 122.5909 | 272.4243 | 0.3467664 | 123.1119 | 273.5819 | 0.3469332 | 128.507 | 285.571 | 0.3462847 | 126.9164 | 282.0365 | 0.346605 | 132.2983 | 293.9962
0.3481017 | 126.1696 | 280.3769 | 0.348283 | 134.7969 | 299.5486 | 384.377 |  |  | 286.8018 | 0.3486016 | 133.4862 | 296.6361 | 0.3482744 | 118.6132 | 263.585 | 0.3484257 | 130.8919 | 290.8708 | 0.3487751 | 123.1704 | 273.712 | 0.3484428 | 123.6342 | 274.7426 | 0.3485846 | 129.0587 | 286.7972 | 0.3479402 | 127.518 | 283.3732 | 0.3482575 | 132.8844 | 295.2986
0.3497613 | 126.6626 | 281.4724 | 0.3499399 | 135.44 | 300.9779 | 386.2111 |  |  | 288.1703 | 0.3502558 | 134.0611 | 297.9135 | 0.3499238 | 119.1148 | 264.6996 | 0.350083 | 131.5556 | 292.3459 | 0.3504326 | 123.6399 | 274.7552 | 0.3501036 | 124.2263 | 276.0584 | 0.3502517 | 129.6637 | 288.1415 | 0.3495891 | 128.1497 | 284.7771 | 0.3499149 | 133.4818 | 296.6262
0.3514175 | 127.2849 | 282.8554 | 0.3515937 | 136.1006 | 302.4458 | 388.0947 |  |  | 289.5758 | 0.3519166 | 134.6789 | 299.2864 | 0.3515946 | 119.659 | 265.9089 | 0.351758 | 132.1065 | 293.5699 | 0.3520875 | 124.1589 | 275.9087 | 0.3517565 | 124.9529 | 277.6731 | 0.3519375 | 130.188 | 289.3066 | 0.3512579 | 128.6959 | 285.9909 | 0.3515936 | 134.0845 | 297.9655
0.3530875 | 127.7706 | 283.9346 | 0.3532589 | 136.6608 | 303.6906 | 389.6921 |  |  | 290.7676 | 0.3535946 | 135.285 | 300.6333 | 0.3532721 | 120.3284 | 267.3964 | 0.3534298 | 132.6508 | 294.7796 | 0.3537639 | 124.6393 | 276.9763 | 0.353413 | 125.4726 | 278.828 | 0.3536078 | 130.7823 | 290.6273 | 0.3529392 | 129.2967 | 287.3261 | 0.3532671 | 134.767 | 299.4822
0.3547679 | 128.346 | 285.2134 | 0.3549328 | 137.1343 | 304.7429 | 391.0423 |  |  | 291.7751 | 0.3552714 | 135.9251 | 302.0557 | 0.3549411 | 120.9446 | 268.7658 | 0.3550896 | 133.1802 | 295.9561 | 0.3554431 | 125.1812 | 278.1805 | 0.3550888 | 126.0792 | 280.176 | 0.3552701 | 131.4281 | 292.0625 | 0.3546076 | 129.8447 | 288.5438 | 0.3549336 | 135.3131 | 300.6958
0.3564429 | 128.8105 | 286.2457 | 0.3566047 | 137.7406 | 306.0902 | 392.7711 |  |  | 293.065 | 0.3569366 | 136.4787 | 303.2859 | 0.3565969 | 121.5766 | 270.1702 | 0.3567479 | 133.6382 | 296.9738 | 0.3571123 | 125.7689 | 279.4865 | 0.35677 | 126.6308 | 281.4018 | 0.3569224 | 131.9788 | 293.2862 | 0.3562657 | 130.448 | 289.8845 | 0.3565864 | 135.8195 | 301.8211
0.3581014 | 129.4065 | 287.57 | 0.3582659 | 138.314 | 307.3645 | 394.4063 |  |  | 294.2851 | 0.358594 | 136.9534 | 304.3409 | 0.3582508 | 122.2518 | 271.6708 | 0.3584088 | 134.1542 | 298.1204 | 0.3587733 | 126.3801 | 280.8448 | 0.3584416 | 127.1119 | 282.4709 | 0.3585885 | 132.5397 | 294.5326 | 0.3579183 | 131.1012 | 291.336 | 0.3582424 | 136.4597 | 303.2437
0.3597558 | 129.9052 | 288.6781 | 0.3599188 | 138.8729 | 308.6064 | 395.9999 |  |  | 295.4742 | 0.3602554 | 137.4856 | 305.5235 | 0.3599201 | 122.7887 | 272.8639 | 0.3600888 | 134.7257 | 299.3904 | 0.3604279 | 126.9089 | 282.0198 | 0.3601009 | 127.5564 | 283.4587 | 0.3602713 | 133.2547 | 296.1217 | 0.3595875 | 131.722 | 292.7155 | 0.3599204 | 137.0422 | 304.5381
0.3614193 | 130.4467 | 289.8816 | 0.3615803 | 139.369 | 309.7089 | 397.4147 |  |  | 296.5298 | 0.3619351 | 138.0647 | 306.8104 | 0.3616054 | 123.4156 | 274.2569 | 0.3617703 | 135.3545 | 300.7877 | 0.3620963 | 127.449 | 283.2199 | 0.3617583 | 128.1747 | 284.8328 | 0.3619421 | 133.9567 | 297.6815 | 0.3612717 | 132.2686 | 293.9303 | 0.3615969 | 137.5445 | 305.6545
0.3630996 | 130.9979 | 291.1064 | 0.3632565 | 139.8897 | 310.866 | 398.8994 |  |  | 297.6376 | 0.3636191 | 138.5372 | 307.8604 | 0.3632798 | 123.9456 | 275.4346 | 0.3634365 | 135.9025 | 302.0056 | 0.3637774 | 128.0392 | 284.5317 | 0.3634322 | 128.7403 | 286.0895 | 0.3636049 | 134.5239 | 298.9421 | 0.3629455 | 132.7462 | 294.9915 | 0.3632668 | 138.1959 | 307.102
0.3647743 | 131.6082 | 292.4628 | 0.3649365 | 140.49 | 312.1999 | 400.6111 |  |  | 298.9148 | 0.365281 | 139.0888 | 309.0862 | 0.3649418 | 124.4221 | 276.4935 | 0.3650952 | 136.5559 | 303.4575 | 0.3654464 | 128.611 | 285.8021 | 0.3651142 | 129.2887 | 287.3081 | 0.3652551 | 135.1923 | 300.4274 | 0.364608 | 133.377 | 296.3933 | 0.3649266 | 138.9191 | 308.709
0.3664334 | 132.1486 | 293.6636 | 0.3666016 | 140.9521 | 313.2269 | 401.9288 |  |  | 299.8981 | 0.366935 | 139.7825 | 310.6277 | 0.366601 | 124.9635 | 277.6967 | 0.3667516 | 137.1757 | 304.8348 | 0.3671008 | 129.1537 | 287.0082 | 0.3667839 | 129.9246 | 288.7213 | 0.3669157 | 135.8346 | 301.8547 | 0.366262 | 133.9687 | 297.7083 | 0.366587 | 139.4858 | 309.9684
0.3680875 | 132.5966 | 294.6591 | 0.3682603 | 141.5601 | 314.5781 | 403.6627 |  |  | 301.1918 | 0.3685897 | 140.3338 | 311.8529 | 0.3682684 | 125.5941 | 279.098 | 0.3684281 | 137.7231 | 306.0514 | 0.3687553 | 129.779 | 288.3979 | 0.3684368 | 130.4783 | 289.9519 | 0.3685955 | 136.293 | 302.8734 | 0.3679272 | 134.5462 | 298.9915 | 0.3682617 | 140.1337 | 311.4081
0.369755 | 133.2159 | 296.0352 | 0.3699225 | 142.2273 | 316.0607 | 405.5651 |  |  | 302.6113 | 0.3702637 | 140.9313 | 313.1807 | 0.3699467 | 126.1448 | 280.3217 | 0.3701078 | 138.1064 | 306.9032 | 0.3704261 | 130.3765 | 289.7256 | 0.3700923 | 131.0773 | 291.2828 | 0.3702701 | 136.7227 | 303.8282 | 0.3696086 | 135.234 | 300.52 | 0.3699433 | 140.6398 | 312.5329
0.3714332 | 133.6932 | 297.096 | 0.3716008 | 142.9149 | 317.5887 | 407.5259 |  |  | 304.0743 | 0.3719421 | 141.5447 | 314.5438 | 0.3716183 | 126.7115 | 281.5812 | 0.3717733 | 138.6216 | 308.048 | 0.3720995 | 130.991 | 291.0911 | 0.3717651 | 131.6337 | 292.5192 | 0.3719333 | 137.2264 | 304.9475 | 0.3712818 | 135.8558 | 301.9018 | 0.3716164 | 141.2524 | 313.8941
0.373106 | 134.2396 | 298.3103 | 0.3732777 | 143.4187 | 318.7081 | 408.9623 |  |  | 305.1461 | 0.3736065 | 142.1128 | 315.8062 | 0.3732744 | 127.2759 | 282.8353 | 0.3734236 | 139.1666 | 309.2592 | 0.373774 | 131.461 | 292.1355 | 0.3734415 | 132.2788 | 293.9529 | 0.3735869 | 137.8548 | 306.344 | 0.3729405 | 136.4089 | 303.1309 | 0.3732724 | 141.7578125 | 315.0174
0.3747685 | 134.8363 | 299.6361 | 0.3749408 | 144.1024 | 320.2276 | 410.9121 |  |  | 306.6009 | 0.3752559 | 142.5802 | 316.845 | 0.3749261 | 127.8023 | 284.0051 | 0.3750741 | 139.7797 | 310.6215 | 0.3754332 | 132.0702 | 293.4892 | 0.3751046 | 132.9196 | 295.3769 | 0.3752443 | 138.4 | 307.5556 | 0.3745926 | 136.8987 | 304.2193 | 0.3749252 | 142.3665 | 316.37
0.3764178 | 135.5018 | 301.1152 | 0.3765911 | 144.6727 | 321.495 | 412.5383 |  |  | 307.8143 | 0.3769143 | 143.0369 | 317.8598 | 0.3765881 | 128.3573 | 285.2385 | 0.376749 | 140.309 | 311.7978 | 0.3770863 | 132.574 | 294.609 | 0.3767619 | 133.4991 | 296.6646 | 0.3769227 | 139.1851 | 309.3002 | 0.3762528 | 137.4591 | 305.4647 | 0.3765982 | 142.9504 | 317.6676
0.3780842 | 136.0408 | 302.3129 | 0.378253 | 145.1638 | 322.5863 | 413.9387 |  |  | 308.8592 | 0.3785877 | 143.6047 | 319.1216 | 0.3782656 | 128.8307 | 286.2905 | 0.3784311 | 140.9309 | 313.1797 | 0.3787548 | 133.1207 | 295.8237 | 0.3784182 | 134.0857 | 297.9683 | 0.3786004 | 139.7418 | 310.5374 | 0.3779313 | 137.9206 | 306.4902 | 0.3782784 | 143.546 | 318.9912
0.3797646 | 136.7069 | 303.7932 | 0.3799302 | 145.6727 | 323.7171 | 415.3898 |  |  | 309.9419 | 0.3802684 | 144.176 | 320.3911 | 0.3799399 | 129.4124 | 287.5831 | 0.3801001 | 141.5461 | 314.5469 | 0.3804331 | 133.7493 | 297.2206 | 0.3800903 | 134.6957 | 299.3237 | 0.3802664 | 140.3841 | 311.9646 | 0.379603 | 138.4795 | 307.7322 | 0.3799416 | 144.025 | 320.0555
0.3814393 | 137.205 | 304.9 | 0.3816042 | 146.2946 | 325.099 | 417.1631 |  |  | 311.265 | 0.3819386 | 144.7416 | 321.6481 | 0.3816008 | 129.9848 | 288.8551 | 0.3817577 | 142.1334 | 315.8519 | 0.3821076 | 134.3819 | 298.6265 | 0.3817763 | 135.2095 | 300.4655 | 0.3819266 | 140.9438 | 313.2085 | 0.3812649 | 139.0396 | 308.9769 | 0.3815969 | 144.6577 | 321.4616
0.3831042 | 137.7415 | 306.0923 | 0.3832648 | 146.9485 | 326.5523 | 419.0279 |  |  | 312.6565 | 0.3836001 | 145.3121 | 322.9158 | 0.3832573 | 130.5478 | 290.1063 | 0.3834154 | 142.5696 | 316.8214 | 0.3837699 | 134.8358 | 299.6351 | 0.3834473 | 135.7385 | 301.6411 | 0.3835884 | 141.5507 | 314.5571 | 0.3829226 | 139.6486 | 310.3302 | 0.3832497 | 145.2152 | 322.7005
0.3847592 | 138.2871 | 307.3047 | 0.3849176 | 147.414 | 327.5866 | 420.355 |  |  | 313.6467 | 0.385259 | 145.9704 | 324.3787 | 0.3849212 | 131.1557 | 291.4572 | 0.3850884 | 143.2229 | 318.2731 | 0.3854192 | 135.352 | 300.7822 | 0.3851067 | 136.2494 | 302.7764 | 0.385264 | 141.9858 | 315.524 | 0.3845861 | 140.0909 | 311.3132 | 0.3849218 | 145.8505 | 324.1123
0.3864239 | 138.7604 | 308.3564 | 0.3865811 | 148.0221 | 328.938 | 422.0891 |  |  | 314.9406 | 0.3869333 | 146.4778 | 325.5063 | 0.3866045 | 131.7152 | 292.7004 | 0.3867709 | 143.8348 | 319.6328 | 0.3870839 | 136.0218 | 302.2706 | 0.3867659 | 136.8137 | 304.0304 | 0.3869459 | 142.6055 | 316.901 | 0.3862684 | 140.6542 | 312.5648 | 0.3866056 | 146.5287 | 325.6193
0.388103 | 139.2904 | 309.5343 | 0.3882622 | 148.5923 | 330.205 | 423.715 |  |  | 316.1538 | 0.3886158 | 147.0527 | 326.7837 | 0.3882786 | 132.213 | 293.8066 | 0.3884411 | 144.3948 | 320.8774 | 0.3887643 | 136.5248 | 303.3884 | 0.3884363 | 137.3611 | 305.247 | 0.3886138 | 143.1549 | 318.1219 | 0.3879429 | 141.2416 | 313.8702 | 0.3882746 | 147.2087 | 327.1305
0.3897796 | 139.7696 | 310.5992 | 0.3899454 | 149.1771 | 331.5047 | 425.3827 |  |  | 317.3981 | 0.3902819 | 147.6631 | 328.1403 | 0.3899445 | 132.733 | 294.9622 | 0.3900998 | 144.9666 | 322.1479 | 0.3904423 | 137.069 | 304.5978 | 0.3901161 | 137.964 | 306.5866 | 0.3902718 | 143.6741 | 319.2758 | 0.3896062 | 141.7223 | 314.9385 | 0.3899309 | 147.8029 | 328.451
0.3914425 | 140.2287 | 311.6193 | 0.3916131 | 149.639 | 332.531 | 426.6997 |  |  | 318.3808 | 0.3919328 | 148.4217 | 329.826 | 0.3916033 | 133.2482 | 296.107 | 0.3917596 | 145.5955 | 323.5456 | 0.3921061 | 137.7446 | 306.0991 | 0.3917865 | 138.4716 | 307.7146 | 0.3919253 | 144.2587 | 320.5748 | 0.3912626 | 142.323 | 316.2734 | 0.3915929 | 148.4672 | 329.9271
0.3930945 | 140.722 | 312.7155 | 0.3932667 | 150.3155 | 334.0344 | 428.6288 |  |  | 319.8201 | 0.3935853 | 149.0187 | 331.1528 | 0.3932591 | 133.7726 | 297.2725 | 0.3934312 | 146.0488 | 324.5528 | 0.3937595 | 138.2947 | 307.3215 | 0.3934385 | 139.137 | 309.1934 | 0.3936027 | 144.8788 | 321.9529 | 0.3929207 | 142.9787 | 317.7304 | 0.393262 | 148.9183 | 330.9295
0.3947548 | 141.2554 | 313.901 | 0.3949285 | 150.8928 | 335.3173 | 430.2751 |  |  | 321.0485 | 0.3952599 | 149.6351 | 332.5224 | 0.3949336 | 134.2697 | 298.3771 | 0.3951106 | 146.7098 | 326.0218 | 0.3954211 | 138.7018 | 308.2262 | 0.3950912 | 139.6294 | 310.2875 | 0.3952792 | 145.5251 | 323.3892 | 0.3945994 | 143.5911 | 319.0914 | 0.3949472 | 149.5014 | 332.2254
0.3964324 | 141.7511 | 315.0025 | 0.3966034 | 151.6554 | 337.0121 | 432.4497 |  |  | 322.6712 | 0.3969305 | 150.1876 | 333.7503 | 0.3966145 | 134.8563 | 299.6806 | 0.3967745 | 147.2818 | 327.293 | 0.3971026 | 139.2076 | 309.3503 | 0.396758 | 140.2468 | 311.6595 | 0.3969403 | 146.1789 | 324.842 | 0.396279 | 144.0951 | 320.2112 | 0.3966182 | 150.0666 | 333.4813
0.3981061 | 142.4382 | 316.5293 | 0.3982832 | 152.3478 | 338.5506 | 434.424 |  |  | 324.1442 | 0.3986 | 150.6803 | 334.845 | 0.3982771 | 135.4922 | 301.0939 | 0.398429 | 147.7911 | 328.4247 | 0.3987755 | 139.8047 | 310.677 | 0.3984369 | 140.771 | 312.8245 | 0.3985929 | 146.6747 | 325.9438 | 0.3979424 | 144.6603 | 321.4674 | 0.3982713 | 150.6919 | 334.8709
0.3997734 | 143.0793 | 317.9539 | 0.3999494 | 153.0046 | 340.0103 | 436.297 |  |  | 325.5418 | 0.4002534 | 151.1088 | 335.7974 | 0.3999264 | 136.1315 | 302.5145 | 0.400081 | 148.3867 | 329.7483 | 0.4004416 | 140.3146 | 311.8103 | 0.400109 | 141.3932 | 314.2071 | 0.4002494 | 147.1947 | 327.0994 | 0.3995942 | 145.1059 | 322.4575 | 0.3999221 | 151.3037 | 336.2305
0.4014227 | 143.5606 | 319.0236 | 0.4015974 | 153.4631 | 341.029 | 437.6042 |  |  | 326.5171 | 0.4019119 | 151.7067 | 337.1261 | 0.4015869 | 136.6996 | 303.7769 | 0.4017562 | 149.0199 | 331.1554 | 0.4020935 | 140.8863 | 313.0806 | 0.4017659 | 142.099 | 315.7757 | 0.4019261 | 147.6886 | 328.197 | 0.4012537 | 145.6092 | 323.5759 | 0.4015913 | 151.976 | 337.7244
0.4030822 | 143.9664 | 319.9253 | 0.4032527 | 153.9286 | 342.0636 | 438.9317 |  |  | 327.5077 | 0.4035877 | 152.1228 | 338.0506 | 0.4032647 | 137.3127 | 305.1393 | 0.4034362 | 149.608 | 332.4622 | 0.4037552 | 141.4413 | 314.314 | 0.4034222 | 142.689 | 317.0867 | 0.4036059 | 148.1588 | 329.2417 | 0.4029322 | 146.1392 | 324.7537 | 0.4032646 | 152.615 | 339.1445
0.404758 | 144.3967 | 320.8816 | 0.4049273 | 154.3683 | 343.0406 | 440.1854 |  |  | 328.4431 | 0.4052677 | 152.6603 | 339.2452 | 0.4049449 | 137.7966 | 306.2146 | 0.4051075 | 150.201 | 333.7801 | 0.4054325 | 141.9691 | 315.4868 | 0.4050941 | 143.1763 | 318.1695 | 0.4052781 | 148.6302 | 330.2894 | 0.4046086 | 146.7525 | 326.1167 | 0.4049344 | 153.0804 | 340.1786
0.4064353 | 144.8869 | 321.971 | 0.4066016 | 154.827 | 344.06 | 441.4935 |  |  | 329.4191 | 0.4069426 | 153.2889 | 340.6421 | 0.40661 | 138.3128 | 307.3617 | 0.4067624 | 150.7276 | 334.9503 | 0.4071073 | 142.4823 | 316.6274 | 0.4067748 | 143.7712 | 319.4915 | 0.4069313 | 149.1794 | 331.5098 | 0.4062721 | 147.3309 | 327.402 | 0.406591 | 153.5264 | 341.1697
0.408102 | 145.2572 | 322.7937 | 0.4082709 | 155.3075 | 345.1278 | 442.8638 |  |  | 330.4415 | 0.4086049 | 153.9315 | 342.0699 | 0.4082634 | 138.8611 | 308.5801 | 0.4084176 | 151.2113 | 336.0251 | 0.4087745 | 142.991 | 317.7577 | 0.4084491 | 144.2788 | 320.6196 | 0.4085915 | 149.8602 | 333.0227 | 0.4079275 | 148.0044 | 328.8987 | 0.4082472 | 154.0206 | 342.268
0.4097639 | 145.7709 | 323.9353 | 0.4099275 | 155.9352 | 346.5227 | 444.6536 |  |  | 331.777 | 0.4102578 | 154.4142 | 343.1426 | 0.4099217 | 139.3637 | 309.6972 | 0.4100905 | 151.7948 | 337.3217 | 0.4104301 | 143.6017 | 319.1149 | 0.4101093 | 144.6497 | 321.4439 | 0.4102667 | 150.4577 | 334.3503 | 0.4095871 | 148.6425 | 330.3166 | 0.4099188 | 154.577 | 343.5045
0.4114225 | 146.4119 | 325.3599 | 0.4115861 | 156.6496 | 348.1102 | 446.6907 |  |  | 333.297 | 0.4119258 | 155.0501 | 344.5558 | 0.4115998 | 139.8684 | 310.8187 | 0.4117696 | 152.3633 | 338.5852 | 0.4120959 | 144.1529 | 320.3399 | 0.4117642 | 145.2226 | 322.7169 | 0.4119467 | 151.0323 | 335.6273 | 0.4112623 | 149.2617 | 331.6927 | 0.4116001 | 155.1505 | 344.779
0.4130973 | 146.9574 | 326.5721 | 0.4132623 | 157.2031 | 349.3402 | 448.269 |  |  | 334.4747 | 0.413606 | 155.6498 | 345.8884 | 0.4132762 | 140.48 | 312.1777 | 0.4134415 | 152.8683 | 339.7074 | 0.4137785 | 144.7703 | 321.7119 | 0.4134271 | 145.8664 | 324.1475 | 0.4136187 | 151.6604 | 337.0231 | 0.4129407 | 149.8127 | 332.9171 | 0.4132776 | 155.8773 | 346.394
0.4147794 | 147.4551 | 327.6781 | 0.414943 | 157.7287 | 350.5083 | 449.7679 |  |  | 335.5931 | 0.415277 | 156.2204 | 347.1564 | 0.4149404 | 141.0636 | 313.4748 | 0.4151019 | 153.5061 | 341.1246 | 0.4154529 | 145.2978 | 322.8841 | 0.415106 | 146.3233 | 325.1629 | 0.415269 | 152.3009 | 338.4466 | 0.4146101 | 150.5285 | 334.5078 | 0.4149384 | 156.6857 | 348.1903
0.4164478 | 148.0992 | 329.1094 | 0.4166115 | 158.3069 | 351.793 | 451.4164 |  |  | 336.8231 | 0.4169379 | 156.6588 | 348.1306 | 0.416596 | 141.5849 | 314.633 | 0.4167563 | 154.0701 | 342.378 | 0.417118 | 145.8597 | 324.1327 | 0.416783 | 146.9136 | 326.4747 | 0.4169222 | 152.8508 | 339.6685 | 0.4162639 | 151.0799 | 335.7331 | 0.4165919 | 157.3636 | 349.6968
0.4181031 | 148.6879 | 330.4177 | 0.4182708 | 158.9593 | 353.2428 | 453.2768 |  |  | 338.2112 | 0.4185856 | 157.2549 | 349.4553 | 0.4182573 | 142.0653 | 315.7007 | 0.4184179 | 154.5931 | 343.5402 | 0.41877 | 146.3727 | 325.2727 | 0.4184391 | 147.4891 | 327.7535 | 0.4185918 | 153.4737 | 341.0527 | 0.4179267 | 151.7681 | 337.2625 | 0.4182572 | 158.0113 | 351.1362
0.4197568 | 149.2057 | 331.5681 | 0.4199258 | 159.5276 | 354.5057 | 454.8973 |  |  | 339.4203 | 0.4202536 | 157.9243 | 350.943 | 0.4199279 | 142.6829 | 317.073 | 0.4200965 | 155.0348 | 344.5218 | 0.4204264 | 146.9797 | 326.6216 | 0.4200899 | 147.9802 | 328.8448 | 0.4202665 | 154.1163 | 342.4806 | 0.4196004 | 152.3398 | 338.5328 | 0.4199362 | 158.6024 | 352.4499
0.4214284 | 149.7997 | 332.8883 | 0.4215977 | 160.1388 | 355.864 | 456.6402 |  |  | 340.7208 | 0.4219365 | 158.4283 | 352.0629 | 0.4216091 | 143.2905 | 318.4233 | 0.4217741 | 155.6437 | 345.8748 | 0.422102 | 147.4151 | 327.5892 | 0.4217565 | 148.4544 | 329.8986 | 0.4219334 | 154.6921 | 343.7601 | 0.4212802 | 152.9941 | 339.9869 | 0.4216102 | 159.1885 | 353.7521
0.4231067 | 150.2906 | 333.9791 | 0.4232737 | 160.8159 | 357.3686 | 458.5709 |  |  | 342.1614 | 0.4236053 | 158.9924 | 353.3165 | 0.4232772 | 143.8028 | 319.5618 | 0.4234363 | 156.1949 | 347.0997 | 0.4237769 | 147.8585 | 328.5745 | 0.4234353 | 149.0381 | 331.1957 | 0.4235864 | 155.3047 | 345.1216 | 0.4229482 | 153.4832 | 341.0738 | 0.4232684 | 159.6949 | 354.8776
0.4247706 | 150.7308 | 334.9573 | 0.4249428 | 161.4708 | 358.824 | 460.4385 |  |  | 343.5549 | 0.4252667 | 159.5826 | 354.628 | 0.4249295 | 144.2948 | 320.6551 | 0.4250875 | 156.8313 | 348.5141 | 0.4254414 | 148.2983 | 329.5517 | 0.4251106 | 149.6833 | 332.6295 | 0.4252454 | 155.8472 | 346.3272 | 0.4246001 | 154.0744 | 342.3876 | 0.4249162 | 160.2586 | 356.1302
0.4264246 | 151.3006 | 336.2234 | 0.426598 | 162.0309 | 360.0687 | 462.0357 |  |  | 344.7466 | 0.4269208 | 160.0918 | 355.7596 | 0.4265895 | 144.9074 | 322.0165 | 0.4267539 | 157.485 | 349.9667 | 0.4270953 | 148.7384 | 330.5297 | 0.4267744 | 150.2612 | 333.9137 | 0.4269226 | 156.2999 | 347.3332 | 0.4262581 | 154.4709 | 343.2686 | 0.4265778 | 160.9068 | 357.5706
0.4280807 | 151.8083 | 337.3519 | 0.4282468 | 162.5377 | 361.1948 | 463.4807 |  |  | 345.8248 | 0.4285903 | 160.6568 | 357.0152 | 0.4282637 | 145.4374 | 323.1942 | 0.4284348 | 158.2311 | 351.6246 | 0.4287511 | 149.1964 | 331.5476 | 0.4284257 | 150.8484 | 335.2186 | 0.4286009 | 156.8256 | 348.5014 | 0.4279326 | 155.0297 | 344.5104 | 0.4282641 | 161.5092 | 358.9093
0.4297534 | 152.2493 | 338.3319 | 0.4299214 | 163.0884 | 362.4186 | 465.0511 |  |  | 346.9966 | 0.4302735 | 161.2279 | 358.2843 | 0.4299417 | 145.8693 | 324.1541 | 0.4301055 | 158.7123 | 352.694 | 0.4304304 | 149.6172 | 332.4826 | 0.4300923 | 151.4348 | 336.5219 | 0.4302765 | 157.3828 | 349.7396 | 0.4296091 | 155.5106 | 345.5792 | 0.4299379 | 162.0504 | 360.1121
0.4314377 | 152.8361 | 339.6358 | 0.4316056 | 163.7055 | 363.79 | 466.8109 |  |  | 348.3096 | 0.4319435 | 161.7283 | 359.3962 | 0.4316095 | 146.3799 | 325.2888 | 0.4317677 | 159.286 | 353.969 | 0.4321066 | 150.3245 | 334.0544 | 0.4317713 | 152.0611 | 337.9135 | 0.431937 | 158.0761 | 351.2802 | 0.4312769 | 156.1645 | 347.0322 | 0.4316032 | 162.6296 | 361.3992
0.4331071 | 153.388 | 340.8621 | 0.4332743 | 164.258 | 365.0178 | 468.3864 |  |  | 349.4852 | 0.4336057 | 162.3682 | 360.8183 | 0.4332629 | 147.0113 | 326.6917 | 0.4334198 | 159.8076 | 355.128 | 0.4337778 | 151.0032 | 335.5626 | 0.4334438 | 152.5094 | 338.9098 | 0.4335901 | 158.6096 | 352.4658 | 0.4329312 | 156.7142 | 348.2539 | 0.4332532 | 163.1643 | 362.5873
0.4347651 | 153.8855 | 341.9677 | 0.4349336 | 164.854 | 366.3422 | 470.0858 |  |  | 350.7532 | 0.435262 | 163.0675 | 362.3722 | 0.4349175 | 147.5636 | 327.919 | 0.4350851 | 160.2833 | 356.1851 | 0.4354365 | 151.5638 | 336.8085 | 0.4351077 | 152.9177 | 339.8171 | 0.4352609 | 159.2711 | 353.9357 | 0.4345839 | 157.3133 | 349.5852 | 0.43492 | 163.5882 | 363.5292
0.4364218 | 154.4406 | 343.2013 | 0.4365856 | 165.4448 | 367.6551 | 471.7704 |  |  | 352.0102 | 0.4369265 | 163.5906 | 363.5346 | 0.4365939 | 148.0887 | 329.086 | 0.4367652 | 160.7607 | 357.246 | 0.437091 | 152.136 | 338.08 | 0.4367614 | 153.4921 | 341.0936 | 0.4369413 | 159.9608 | 355.4683 | 0.4362595 | 157.9069 | 350.9042 | 0.4366019 | 164.1375 | 364.7501
0.4380955 | 155.1104 | 344.6897 | 0.4382536 | 166.1327 | 369.1839 | 473.7322 |  |  | 353.4739 | 0.438605 | 164.2565 | 365.0144 | 0.4382705 | 148.6829 | 330.4065 | 0.4384361 | 161.3121 | 358.4713 | 0.4387637 | 152.833 | 339.629 | 0.4384217 | 154.0832 | 342.4071 | 0.4386114 | 160.631 | 356.9577 | 0.437937 | 158.5163 | 352.2584 | 0.4382773 | 164.8012 | 366.2248
0.4397779 | 155.6886 | 345.9746 | 0.4399358 | 166.6491 | 370.3313 | 475.2045 |  |  | 354.5725 | 0.4402781 | 164.9132 | 366.4738 | 0.4399402 | 149.2802 | 331.7338 | 0.440101 | 161.886 | 359.7466 | 0.440444 | 153.3144 | 340.6987 | 0.4400999 | 154.5307 | 343.4016 | 0.440266 | 161.0753 | 357.945 | 0.4396071 | 159.0496 | 353.4435 | 0.4399444 | 165.4079 | 367.5731
0.4414494 | 156.2047 | 347.1216 | 0.4416052 | 167.2293 | 371.6206 | 476.8589 |  |  | 355.8069 | 0.4419354 | 165.4676 | 367.7057 | 0.4415981 | 149.829 | 332.9533 | 0.4417555 | 162.4231 | 360.9402 | 0.442118 | 153.7863 | 341.7473 | 0.4417778 | 155.1006 | 344.668 | 0.4419134 | 161.7745 | 359.4989 | 0.4412667 | 159.5927 | 354.6505 | 0.441599 | 166.0652 | 369.0337
0.4430992 | 156.7389 | 348.3086 | 0.4432637 | 167.7296 | 372.7324 | 478.2857 |  |  | 356.8715 | 0.4435889 | 165.942 | 368.7601 | 0.443256 | 150.4179 | 334.2619 | 0.443422 | 163.0806 | 362.4013 | 0.4437693 | 154.3565 | 343.0145 | 0.4434429 | 155.7719 | 346.1598 | 0.4435814 | 162.3931 | 360.8734 | 0.4429248 | 160.173 | 355.94 | 0.4432632 | 166.7252 | 370.5005
0.4447528 | 157.3351 | 349.6335 | 0.444919 | 168.3195 | 374.0434 | 479.9679 |  |  | 358.1267 | 0.4452516 | 166.3836 | 369.7414 | 0.4449272 | 151.0593 | 335.6874 | 0.4451036 | 163.5413 | 363.4252 | 0.4454209 | 154.8377 | 344.0837 | 0.4450952 | 156.394 | 347.5422 | 0.4452683 | 162.8627 | 361.9171 | 0.4445969 | 160.7344 | 357.1875 | 0.4449425 | 167.427 | 372.0599
0.4464227 | 157.7902 | 350.6448 | 0.4465843 | 168.8106 | 375.1348 | 481.3683 |  |  | 359.1716 | 0.4469288 | 166.9801 | 371.0669 | 0.4466126 | 151.7431 | 337.207 | 0.4467776 | 164.2014 | 364.8919 | 0.4470938 | 155.3858 | 345.3017 | 0.4467561 | 156.9159 | 348.702 | 0.4469374 | 163.3861 | 363.0803 | 0.4462794 | 161.248 | 358.3289 | 0.4466136 | 168.0571 | 373.4602
0.4480986 | 158.214 | 351.5866 | 0.4482685 | 169.3881 | 376.418 | 483.0149 |  |  | 360.4002 | 0.4486059 | 167.504 | 372.2311 | 0.4482839 | 152.2806 | 338.4014 | 0.4484421 | 164.7842 | 366.187 | 0.4487704 | 155.8455 | 346.3232 | 0.4484351 | 157.5312 | 350.0694 | 0.4486007 | 164.0859375 | 364.6354 | 0.4479515 | 161.8149 | 359.5887 | 0.448276 | 168.5998 | 374.6662
0.4497682 | 158.8067 | 352.9038 | 0.4499423 | 169.916 | 377.5911 | 484.5203 |  |  | 361.5234375 | 0.4502647 | 168.1792 | 373.7316 | 0.4499421 | 152.8174 | 339.5943 | 0.450094 | 165.3805 | 367.5122 | 0.4504351 | 156.4178 | 347.5951 | 0.4501073 | 158.1315 | 351.4034 | 0.4502534 | 164.6659 | 365.9242 | 0.449611 | 162.4288 | 360.9529 | 0.4499259 | 169.1318 | 375.8484
0.4514195 | 159.274 | 353.9423 | 0.4516008 | 170.5203 | 378.934 | 486.2434 |  |  | 362.8092 | 0.4519179 | 168.8029 | 375.1176 | 0.451592 | 153.3131 | 340.6959 | 0.4517554 | 165.8728 | 368.6062 | 0.4520922 | 157.0018 | 348.893 | 0.4517726 | 158.7431 | 352.7625 | 0.4519215 | 165.179 | 367.0645 | 0.4512595 | 163.0594 | 362.3542 | 0.4515846 | 169.6272 | 376.9494
0.4530779 | 159.7823 | 355.0719 | 0.4532588 | 171.1237 | 380.275 | 487.9642 |  |  | 364.0931 | 0.4535843 | 169.4431 | 376.5403 | 0.453261 | 153.8672 | 341.9272 | 0.4534308 | 166.4636 | 369.9192 | 0.4537489 | 157.5966 | 350.2146 | 0.4534272 | 159.28 | 353.9555 | 0.4536042 | 165.7764 | 368.3921 | 0.4529268 | 163.6703 | 363.7118 | 0.4532657 | 170.1466 | 378.1036
0.454753 | 160.3854 | 356.412 | 0.4549231 | 171.7279 | 381.6175 | 489.6868 |  |  | 365.3784 | 0.4552635 | 170.0264 | 377.8365 | 0.4549395 | 154.3336 | 342.9635 | 0.4551047 | 167.0768 | 371.2818 | 0.4554232 | 158.1527 | 351.4504 | 0.4550848 | 159.9278 | 355.3951 | 0.4552813 | 166.3955 | 369.7678 | 0.4546067 | 164.3414 | 365.2031 | 0.4549409 | 170.7783 | 379.5073
0.4564333 | 161.0621 | 357.9158 | 0.4566018 | 172.2934 | 382.8741 | 491.2994 |  |  | 366.5816 | 0.4569384 | 170.638 | 379.1956 | 0.4566078 | 154.8405 | 344.09 | 0.4567654 | 167.5206 | 372.268 | 0.4571062 | 158.7638 | 352.8084 | 0.4567642 | 160.5729 | 356.8286 | 0.4569436 | 166.9451 | 370.9891 | 0.456273 | 164.8943 | 366.4319 | 0.4566063 | 171.4521 | 381.0046
0.4581098 | 161.5287 | 358.9526 | 0.4582752 | 172.7823 | 383.9606 | 492.6935 |  |  | 367.6219 | 0.4586012 | 170.9584 | 379.9075 | 0.4582687 | 155.3767 | 345.2815 | 0.4584186 | 168.0998 | 373.5551 | 0.458775 | 159.2839 | 353.9642 | 0.4584385 | 161.0319 | 357.8486 | 0.4586003 | 167.4132 | 372.0293 | 0.4579341 | 165.5695 | 367.9322 | 0.4582615 | 172.0921 | 382.4269
0.4597709 | 162.0138 | 360.0307 | 0.4599331 | 173.2435 | 384.9855 | 494.0086 |  |  | 368.6031 | 0.4602533 | 171.4254 | 380.9454 | 0.459916 | 155.9233 | 346.4962 | 0.4600735 | 168.6321 | 374.738 | 0.4604346 | 159.8144 | 355.1431 | 0.4601063 | 161.5294 | 358.9541 | 0.4602638 | 168.0608 | 373.4684 | 0.4595846 | 166.1139 | 369.142 | 0.4599209 | 172.7509 | 383.891
0.4614221 | 162.5611 | 361.2468 | 0.4615883 | 173.7407 | 386.0905 | 495.4265 |  |  | 369.6611 | 0.4619138 | 171.9863 | 382.1918 | 0.4615826 | 156.5305 | 347.8456 | 0.4617527 | 169.1604 | 375.9121 | 0.462091 | 160.361 | 356.3577 | 0.4617651 | 161.994 | 359.9868 | 0.461943 | 168.6581 | 374.7958 | 0.4612508 | 166.6932 | 370.4292 | 0.4615979 | 173.3977 | 385.3283
0.4630906 | 163.0587 | 362.3526 | 0.4632539 | 174.4195 | 387.5989 | 497.3621 |  |  | 371.1053 | 0.4635923 | 172.5057 | 383.346 | 0.4632657 | 157.0784 | 349.063 | 0.4634339 | 169.6476 | 376.9948 | 0.4637612 | 160.8784 | 357.5076 | 0.4634224 | 162.4322 | 360.9604 | 0.4636127 | 169.2039 | 376.0087 | 0.4629347 | 167.2142 | 371.587 | 0.4632756 | 173.853 | 386.34
0.4647711 | 163.494 | 363.3201 | 0.4649313 | 174.9816 | 388.8481 | 498.9651 |  |  | 372.3014 | 0.4652737 | 173.0668 | 384.5929 | 0.4649398 | 157.6706 | 350.3791 | 0.4651024 | 170.2746 | 378.3881 | 0.4654447 | 161.4032 | 358.6738 | 0.465099 | 162.9627 | 362.1393 | 0.4652726 | 169.7126 | 377.1391 | 0.4646074 | 167.8049 | 372.8997 | 0.4649421 | 174.4392 | 387.6427
0.466444 | 164.1192 | 364.7093 | 0.4666064 | 175.6529 | 390.3397 | 500.8791 |  |  | 373.7295 | 0.4669396 | 173.7906 | 386.2013 | 0.4666063 | 158.3376 | 351.8614 | 0.466763 | 170.7132 | 379.3626 | 0.4671159 | 161.9715 | 359.9366 | 0.4667825 | 163.6518 | 363.6706 | 0.4669239 | 170.3996 | 378.6657 | 0.4662711 | 168.3684 | 374.152 | 0.4666006 | 175.0326 | 388.9613
0.4681012 | 164.7845 | 366.1877 | 0.4682684 | 176.4396 | 392.0881 | 503.1226 |  |  | 375.4035 | 0.4685917 | 174.4194 | 387.5986 | 0.4682619 | 158.976 | 353.2801 | 0.4684207 | 171.2639 | 380.5865 | 0.4687726 | 162.5668 | 361.2597 | 0.4684516 | 164.3132 | 365.1405 | 0.4685876 | 170.9252 | 379.8338 | 0.4679266 | 168.9158 | 375.3684 | 0.4682565 | 175.6393 | 390.3095
0.4697474 | 165.2943 | 367.3207 | 0.4699268 | 177.1834 | 393.7408 | 505.2433 |  |  | 376.9859 | 0.47025 | 175.0615 | 389.0256 | 0.4699336 | 159.5054 | 354.4564 | 0.4700964 | 171.8553 | 381.9007 | 0.4704222 | 163.1084 | 362.4631 | 0.4701051 | 164.905 | 366.4556 | 0.4702688 | 171.4889 | 381.0865 | 0.4695948 | 169.4812 | 376.6248 | 0.4699269 | 176.2816 | 391.7368
0.4714126 | 165.8648 | 368.5884 | 0.4715896 | 177.5417 | 394.537 | 506.265 |  |  | 377.7482 | 0.4719292 | 175.6037 | 390.2303 | 0.4716174 | 160.1214 | 355.8253 | 0.4717768 | 172.377 | 383.06 | 0.4720885 | 163.6371 | 363.6381 | 0.4717616 | 165.6641 | 368.1425 | 0.4719432 | 171.9661 | 382.1468 | 0.4712775 | 170.0857 | 377.9682 | 0.4716089 | 176.9986 | 393.3303
0.4730963 | 166.4101 | 369.8003 | 0.4732719 | 178.088 | 395.7511 | 507.823 |  |  | 378.9107 | 0.4736066 | 176.2205 | 391.6011 | 0.4732871 | 160.6331 | 356.9623 | 0.4734448 | 173.0625 | 384.5833 | 0.4737672 | 164.0654 | 364.5898 | 0.4734305 | 166.2115 | 369.3589 | 0.4736042 | 172.599 | 383.5532 | 0.4729513 | 170.6906 | 379.3125 | 0.473276 | 177.5038 | 394.453
0.4747694 | 166.9489 | 370.9977 | 0.474951 | 178.5981 | 396.8846 | 509.2774 |  |  | 379.9959 | 0.4752725 | 176.798 | 392.8846 | 0.4749431 | 161.1065 | 358.0145 | 0.4750974 | 173.775 | 386.1667 | 0.4754394 | 164.5004 | 365.5565 | 0.475109 | 166.7063 | 370.4584 | 0.47526 | 173.1437 | 384.7638 | 0.4746067 | 171.1249 | 380.2776 | 0.4749316 | 178.0837 | 395.7415
0.4764332 | 167.4579 | 372.1287 | 0.4766146 | 179.0806 | 397.957 | 510.6535 |  |  | 381.0226 | 0.4769253 | 177.3769 | 394.171 | 0.4765964 | 161.6997 | 359.3327 | 0.476754 | 174.347 | 387.4379 | 0.4770989 | 164.9262 | 366.5027 | 0.4767757 | 167.2581 | 371.6846 | 0.4769245 | 173.7272 | 386.0604 | 0.4762591 | 171.6566 | 381.4591 | 0.4765862 | 178.6817 | 397.0705
0.4780858 | 167.9321 | 373.1823 | 0.4782651 | 179.4846 | 398.8546 | 511.8053 |  |  | 381.882 | 0.4785859 | 177.9367 | 395.4149 | 0.4782605 | 162.2441 | 360.5424 | 0.478428 | 174.9204 | 388.7121 | 0.4787568 | 165.3141 | 367.3648 | 0.4784309 | 167.8383 | 372.974 | 0.4786054 | 174.2996 | 387.3324 | 0.477921 | 172.2046 | 382.6768 | 0.4782649 | 179.1693 | 398.1539
0.4797492 | 168.4733 | 374.385 | 0.4799256 | 180.0879 | 400.1953125 | 513.5257 |  |  | 383.1657 | 0.4802611 | 178.5661 | 396.8137 | 0.4799338 | 162.7173 | 361.594 | 0.4801039 | 175.5266 | 390.059 | 0.4804278 | 165.7672 | 368.3716 | 0.4800839 | 168.261 | 373.9133 | 0.4802794 | 175.0344 | 388.9653 | 0.4796002 | 172.7439 | 383.8754 | 0.4799424 | 179.5996 | 399.1103
0.4814344 | 169.0381 | 375.6403 | 0.4816012 | 180.66 | 401.4666 | 515.157 |  |  | 384.3829 | 0.481936 | 179.063 | 397.9177 | 0.481606 | 163.2401 | 362.7558 | 0.4817676 | 175.8511 | 390.7803 | 0.4821064 | 166.3553 | 369.6785 | 0.4817547 | 168.8705 | 375.2677 | 0.4819435 | 175.5255 | 390.0567 | 0.4812699 | 173.3351 | 385.1891 | 0.4816096 | 180.2512 | 400.5583
0.4831057 | 169.4971 | 376.6602 | 0.4832746 | 181.2936 | 402.8747 | 516.9638 |  |  | 385.7311 | 0.483606 | 179.666 | 399.2577 | 0.4832608 | 163.7804 | 363.9565 | 0.4834214 | 176.3208 | 391.824 | 0.4837837 | 166.9139 | 370.9197 | 0.483436 | 169.3907 | 376.4237 | 0.4835974 | 176.1326 | 391.4058 | 0.4829255 | 173.9524 | 386.5609 | 0.4832657 | 180.8651 | 401.9224
0.4847746 | 169.9812 | 377.7361 | 0.4849398 | 181.9097 | 404.2438 | 518.7207 |  |  | 387.0419 | 0.4852628 | 180.1758 | 400.390625 | 0.4849178 | 164.3061 | 365.1246 | 0.4850808 | 176.865 | 393.0332 | 0.485442 | 167.3434 | 371.8742 | 0.4851105 | 169.921 | 377.6023 | 0.4852582 | 176.6113 | 392.4696 | 0.484585 | 174.5399 | 387.8664 | 0.4849171 | 181.3536 | 403.0079
0.4864285 | 170.5986 | 379.1081 | 0.4865886 | 182.4929 | 405.5397 | 520.3836 |  |  | 388.2827 | 0.4869266 | 180.7093 | 401.5761 | 0.4865839 | 164.9001 | 366.4447 | 0.4867551 | 177.4482 | 394.3294 | 0.4870952 | 168.0089 | 373.3531 | 0.4867681 | 170.4869 | 378.8597 | 0.4869305 | 177.1509 | 393.6688 | 0.4862499 | 175.176 | 389.28 | 0.4865935 | 181.9347 | 404.2994
0.488093 | 171.1362 | 380.3026 | 0.4882495 | 183.0794 | 406.8431 | 522.056 |  |  | 389.5306 | 0.4886017 | 181.1398 | 402.533 | 0.4882655 | 165.422 | 367.6045 | 0.4884402 | 178.0379 | 395.6397 | 0.4887582 | 168.463 | 374.3623 | 0.488429 | 171.1102 | 380.2448 | 0.4886111 | 177.5805 | 394.6234 | 0.4879346 | 175.7616 | 390.5813 | 0.4882708 | 182.6037 | 405.786
0.4897713 | 171.591 | 381.3134 | 0.4899246 | 183.5702 | 407.9338 | 523.4556 |  |  | 390.5749 | 0.4902833 | 181.6474 | 403.661 | 0.4899453 | 166.0719 | 369.0486 | 0.4901097 | 178.7115 | 397.1367 | 0.4904393 | 168.9179 | 375.3731 | 0.4901043 | 171.6251 | 381.389 | 0.4902771 | 178.1586 | 395.9081 | 0.4896124 | 176.235 | 391.6333 | 0.4899393 | 183.1081 | 406.9068
0.4914439 | 172.1924 | 382.6498 | 0.491605 | 184.1073 | 409.1274 | 524.9873 |  |  | 391.7178 | 0.4919491 | 182.094 | 404.6533 | 0.4916097 | 166.6531 | 370.3403 | 0.4917676 | 179.3114 | 398.4697 | 0.4921153 | 169.4293 | 376.5095 | 0.491786 | 172.3011 | 382.8914 | 0.491929 | 178.6255 | 396.9456 | 0.4912747 | 176.8564 | 393.0141 | 0.4915981 | 183.6197 | 408.0437
0.4931036 | 172.7688 | 383.9307 | 0.4932727 | 184.612 | 410.2489 | 526.4263 |  |  | 392.7915 | 0.4936043 | 182.6961 | 405.9913 | 0.4932664 | 167.1525 | 371.4499 | 0.4934281 | 179.8658 | 399.7018 | 0.4937781 | 169.9525 | 377.6722 | 0.4934537 | 172.842 | 384.0934 | 0.4935883 | 179.4145 | 398.6989 | 0.49293 | 177.5417 | 394.5372 | 0.4932568 | 184.2924 | 409.5388
0.4947542 | 173.3132 | 385.1403 | 0.4949316 | 185.1461 | 411.4357 | 527.9492 |  |  | 393.9278 | 0.4952588 | 183.3336 | 407.4079 | 0.494928 | 167.6274 | 372.5053 | 0.4951005 | 180.3629 | 400.8065 | 0.4954267 | 170.3635 | 378.5855 | 0.4951082 | 173.3967 | 385.326 | 0.4952669 | 180.0185 | 400.0412 | 0.4945945 | 178.1064 | 395.792 | 0.4949303 | 184.9013 | 410.8918
0.4964156 | 173.829 | 386.2867 | 0.4965942 | 185.7307 | 412.735 | 529.6164 |  |  | 395.1718 | 0.4969281 | 183.8983 | 408.663 | 0.4966014 | 168.245 | 373.8777 | 0.496779 | 180.9651 | 402.1446 | 0.4970946 | 170.919 | 379.82 | 0.4967619 | 173.8742 | 386.3872 | 0.4969432 | 180.5858 | 401.3017 | 0.4962679 | 178.564 | 396.8088 | 0.4966114 | 185.4759 | 412.1686
0.4980962 | 174.3637 | 387.475 | 0.4982721 | 186.2955 | 413.99 | 531.2268 |  |  | 396.3734 | 0.4986076 | 184.5677 | 410.1504 | 0.4982841 | 168.7761 | 375.0579 | 0.4984466 | 181.6216 | 403.6034 | 0.4987709 | 171.4393 | 380.9763 | 0.49843 | 174.3558 | 387.4573 | 0.4986078 | 181.2434 | 402.7632 | 0.4979466 | 179.1314 | 398.0698 | 0.4982835 | 186.148 | 413.6622
0.499772 | 174.9167 | 388.7039 | 0.4999498 | 186.8392 | 415.1982 | 532.7771 |  |  | 397.5302 | 0.5002745 | 185.1224 | 411.3832 | 0.4999464 | 169.2627 | 376.1394 | 0.500098 | 182.2043 | 404.8984 | 0.5004458 | 171.9529 | 382.1176 | 0.5001048 | 174.8112 | 388.4694 | 0.500262 | 181.9155 | 404.2566 | 0.4996091 | 179.5334 | 398.9631 | 0.4999377 | 186.7646 | 415.0323
0.5014367 | 175.4491 | 389.8868 | 0.5016148 | 187.2974 | 416.2164 | 534.0838 |  |  | 398.5051 | 0.501931 | 185.6456 | 412.5457 | 0.5015941 | 169.8389 | 377.4198 | 0.5017517 | 182.8537 | 406.3415 | 0.5021088 | 172.4479 | 383.2175 | 0.5017723 | 175.4337 | 389.8527 | 0.5019181 | 182.4194 | 405.3765 | 0.501256 | 179.9912 | 399.9804 | 0.5015889 | 187.3073 | 416.2384
0.5030923 | 175.9938 | 391.0973 | 0.5032653 | 187.9956 | 417.768 | 536.0748 |  |  | 399.9907 | 0.5035819 | 186.1889 | 413.7532 | 0.5032541 | 170.3262 | 378.5027 | 0.5034196 | 183.5535 | 407.8967 | 0.5037577 | 172.8692 | 384.1539 | 0.5034281 | 176.0144 | 391.143 | 0.5035961 | 182.9809 | 406.6242 | 0.5029134 | 180.4675 | 401.039 | 0.5032616 | 187.7994 | 417.332
0.5047514 | 176.5455 | 392.3233 | 0.5049209 | 188.5653 | 419.0341 | 537.6994 |  |  | 401.2028 | 0.5052565 | 186.7757 | 415.0572 | 0.5049299 | 170.8613 | 379.6918 | 0.5050983 | 184.0285 | 408.9523 | 0.505422 | 173.3805 | 385.29 | 0.5050837 | 176.6263 | 392.503 | 0.5052731 | 183.5722 | 407.9382 | 0.5045933 | 181.1067 | 402.4594 | 0.5049372 | 188.3641 | 418.5868
0.5064294 | 177.1947 | 393.766 | 0.5065954 | 189.2072 | 420.4604 | 539.5295 |  |  | 402.5684 | 0.5069351 | 187.3117 | 416.2481 | 0.5066044 | 171.5205 | 381.1568 | 0.5067693 | 184.4308 | 409.8461 | 0.5071015 | 173.996 | 386.6579 | 0.5067548 | 177.2469 | 393.8819 | 0.5069381 | 184.0634 | 409.0299 | 0.5062724 | 181.7327 | 403.8504 | 0.5066073 | 188.9484 | 419.8854
0.5081068 | 177.6086 | 394.6858 | 0.5082673 | 189.7996 | 421.7769 | 541.2189 |  |  | 403.8289 | 0.508608 | 187.9243 | 417.6097 | 0.5082715 | 172.2094 | 382.6876 | 0.508426 | 184.9991 | 411.1091 | 0.5087757 | 174.5708 | 387.9352 | 0.5084364 | 177.8465 | 395.2144 | 0.5085969 | 184.5464 | 410.103 | 0.5079364 | 182.3888 | 405.3084 | 0.5082611 | 189.4618 | 421.0263
0.5097755 | 178.2227 | 396.0505 | 0.5099306 | 190.4522 | 423.2271 | 543.0798 |  |  | 405.2174 | 0.5102695 | 188.5555 | 419.0121 | 0.5099248 | 172.813 | 384.029 | 0.5100833 | 185.4673 | 412.1495 | 0.5104408 | 175.1092 | 389.1315 | 0.5101125 | 178.3392 | 396.3093 | 0.5102604 | 185.0559 | 411.2354 | 0.5095918 | 182.9773 | 406.6163 | 0.5099172 | 190.1028 | 422.4506
0.5114307 | 178.7717 | 397.2704 | 0.5115874 | 191.001 | 424.4466 | 544.6446 |  |  | 406.385 | 0.5119248 | 189.0704 | 420.1564 | 0.5115896 | 173.3945 | 385.3211 | 0.5117559 | 186.0466 | 413.4368 | 0.5120948 | 175.7102 | 390.4671 | 0.5117763 | 178.9477 | 397.6616 | 0.5119326 | 185.6927 | 412.6504 | 0.5112535 | 183.5938 | 407.9862 | 0.5115849 | 190.6971 | 423.7714
0.5130877 | 179.2552 | 398.345 | 0.5132452 | 191.565 | 425.7 | 546.253 |  |  | 407.5851 | 0.5135936 | 189.631 | 421.4022 | 0.5132667 | 174.0336 | 386.7413 | 0.5134369 | 186.7296 | 414.9547 | 0.513757 | 176.2787 | 391.7304 | 0.5134296 | 179.4596 | 398.7992 | 0.5136133 | 186.2368 | 413.8596 | 0.5129318 | 184.2744 | 409.4987 | 0.5132633 | 191.3174 | 425.1497
0.5147601 | 179.7232 | 399.3848 | 0.5149238 | 192.2798 | 427.2885 | 548.2913 |  |  | 409.106 | 0.5152745 | 190.226 | 422.7244 | 0.5149433 | 174.5315 | 387.8477 | 0.5151103 | 187.4355 | 416.5234 | 0.5154377 | 176.69 | 392.6445 | 0.515095 | 180.0521 | 400.1158 | 0.5152836 | 186.7901 | 415.089 | 0.5146091 | 184.8556 | 410.7902 | 0.5149385 | 191.8897 | 426.4216
0.5164417 | 180.2571 | 400.5714 | 0.5166048 | 192.8689 | 428.5975 | 549.971 |  |  | 410.3593 | 0.516948 | 190.8046 | 424.0103 | 0.5166105 | 175.019 | 388.9312 | 0.5167721 | 187.9997 | 417.7771 | 0.5171135 | 177.1112 | 393.5805 | 0.5167745 | 180.6523 | 401.4495 | 0.5169353 | 187.4252 | 416.5005 | 0.5162788 | 185.3535 | 411.8967 | 0.5166039 | 192.5583 | 427.9074
0.5181103 | 180.6362 | 401.4139 | 0.5182769 | 193.4692 | 429.9316 | 551.683 |  |  | 411.6367 | 0.5177788 | 191.1013 | 424.6697 | 0.5182666 | 175.5628 | 390.1396 | 0.518428 | 188.5897 | 419.0882 | 0.5187758 | 177.6188 | 394.7084 | 0.5184511 | 181.3135 | 402.919 | 0.5185933 | 188.0618 | 417.9151 | 0.5179346 | 185.9908 | 413.3129 | 0.5182592 | 193.1733 | 429.274
0.5197648 | 181.1302 | 402.5116 | 0.5199372 | 194.0087 | 431.1305 | 553.2214 |  |  | 412.7846 | 0.5194284 | 191.7014 | 426.003 | 0.519926 | 176.1766 | 391.5036 | 0.5200927 | 189.0682 | 420.1515 | 0.5204317 | 178.0961 | 395.7692 | 0.5201079 | 181.8353 | 404.0783 | 0.5202649 | 188.6312 | 419.1804 | 0.5195946 | 186.526 | 414.5023 | 0.5199276 | 193.7951 | 430.6559
0.5214226 | 181.6365 | 403.6367 | 0.5215915 | 194.6417 | 432.5372 | 555.0264 |  |  | 414.1314 | 0.5210848 | 192.2832 | 427.2961 | 0.521603 | 176.7281 | 392.7292 | 0.521769 | 189.5713 | 421.2695 | 0.5220898 | 178.5794 | 396.8432 | 0.5217567 | 182.3197 | 405.1548 | 0.5219389 | 189.1976 | 420.4391 | 0.5212725 | 187.0455 | 415.6568 | 0.5216088 | 194.3537 | 431.8971
0.5230981 | 182.1021 | 404.6713 | 0.5232645 | 195.1121 | 433.5825 | 556.3676 |  |  | 415.1321 | 0.5227585 | 193.0135 | 428.919 | 0.523279 | 177.2318 | 393.8485 | 0.5234435 | 190.1297 | 422.5104 | 0.5237654 | 179.0194 | 397.8209 | 0.5234204 | 182.8538 | 406.3417 | 0.5236056 | 189.9113 | 422.025 | 0.5229489 | 187.5691 | 416.8203 | 0.5232834 | 194.868 | 433.04
0.524778 | 182.7017 | 406.0037 | 0.5249436 | 195.7186 | 434.9302 | 558.097 |  |  | 416.4225 | 0.526096 | 194.1547 | 431.4548 | 0.5249454 | 177.7536 | 395.0079 | 0.5251008 | 190.664 | 423.6978 | 0.5254403 | 179.5152 | 398.9226 | 0.5251001 | 183.2666 | 407.259 | 0.5252606 | 190.4094 | 423.132 | 0.5246089 | 188.1618 | 418.1373 | 0.5249436 | 195.4959 | 434.4354
0.5264428 | 183.3326 | 407.4057 | 0.526615 | 196.2879 | 436.1954 | 559.7205 |  |  | 417.6339 | 0.5294138 | 195.4138 | 434.253 | 0.5265971 | 178.1763 | 395.9474 | 0.5267504 | 191.2703 | 425.0451 | 0.5271035 | 180.102 | 400.2266 | 0.5267729 | 183.7749 | 408.3886 | 0.5269157 | 190.8939 | 424.2086 | 0.5262609 | 188.6941 | 419.3203 | 0.5265923 | 196.0396 | 435.6434
0.5280992 | 183.8673 | 408.594 | 0.5282689 | 196.8397 | 437.4215 | 561.2939 |  |  | 418.8078 | 0.5327716 | 196.484 | 436.6311 | 0.528253 | 178.6943 | 397.0985 | 0.5284185 | 191.8595 | 426.3543 | 0.5287571 | 180.6747 | 401.4993 | 0.5284358 | 184.3085 | 409.5744 | 0.5285867 | 191.3354 | 425.1898 | 0.5279174 | 189.2899 | 420.6443 | 0.5282586 | 196.5514 | 436.7809
0.5297539 | 184.4068 | 409.7928 | 0.5299175 | 197.3741 | 438.6092 | 562.8179 |  |  | 419.945 | 0.5360955 | 197.6129 | 439.1397 | 0.5299278 | 179.1584 | 398.1299 | 0.5301014 | 192.5015 | 427.7812 | 0.5304155 | 181.2145 | 402.6989 | 0.5300899 | 184.9631 | 411.0292 | 0.5302671 | 192.0531 | 426.7846 | 0.5295948 | 189.9108 | 422.024 | 0.5299367 | 197.1036 | 438.0079
0.5314293 | 185.0115 | 411.1367 | 0.5315884 | 197.9946 | 439.988 | 564.5872 |  |  | 421.2651 | 0.5394294 | 198.7696 | 441.7102 | 0.5316071 | 179.7766 | 399.5036 | 0.5317734 | 193.081 | 429.0689 | 0.5320924 | 181.8175 | 404.039 | 0.5317559 | 185.5272 | 412.2826 | 0.5319394 | 192.5175 | 427.8166 | 0.5312751 | 190.4649 | 423.2553 | 0.531608 | 197.7419 | 439.4263
0.5331059 | 185.5152 | 412.2561 | 0.5332725 | 198.6158 | 441.3683 | 566.3584 |  |  | 422.5867 | 0.5428136 | 199.9708 | 444.3796 | 0.5332715 | 180.3064 | 400.681 | 0.533438 | 193.5533 | 430.1183 | 0.533769 | 182.3563 | 405.2362 | 0.5334391 | 186.2225 | 413.8278 | 0.533603 | 193.1517 | 429.2261 | 0.5329421 | 191.0897 | 424.6438 | 0.5332665 | 198.2916 | 440.6481
0.5347744 | 186.0383 | 413.4185 | 0.53494 | 199.0961 | 442.4357 | 567.728 |  |  | 423.6087 | 0.5462667 | 201.0685 | 446.8188 | 0.5349286 | 180.8844 | 401.9653 | 0.5350876 | 194.1393 | 431.4206 | 0.5354375 | 182.8638 | 406.3639 | 0.5351102 | 186.7317 | 414.9594 | 0.5352594 | 193.834 | 430.7422 | 0.5345991 | 191.6426 | 425.8725 | 0.5349163 | 198.9259 | 442.0575
0.5364306 | 186.5835 | 414.6301 | 0.5365998 | 199.6717 | 443.715 | 569.3696 |  |  | 424.8335 | 0.5499017 | 202.2191 | 449.3758 | 0.5365851 | 181.3727 | 403.0504 | 0.5367538 | 194.6345 | 432.5212 | 0.5370975 | 183.4262 | 407.6138 | 0.5367769 | 187.2887 | 416.1971 | 0.5369284 | 194.4899 | 432.1998 | 0.5362536 | 192.2302 | 427.1782 | 0.5365839 | 199.5219 | 443.3819
0.5380929 | 187.1011 | 415.7803 | 0.5382562 | 200.3299 | 445.1775 | 571.2463 |  |  | 426.2338 | 0.5536392 | 203.4778 | 452.1729 | 0.5382633 | 181.8766 | 404.1702 | 0.5384347 | 195.1288 | 433.6196 | 0.5387553 | 183.8427 | 408.5392 | 0.5384316 | 187.8126 | 417.3613 | 0.5386093 | 195.0325 | 433.4055 | 0.5379283 | 192.7604 | 428.3564 | 0.5382684 | 200.1162 | 444.7026
0.5397663 | 187.7188 | 417.1528 | 0.5399284 | 200.8243 | 446.2762 | 572.6561 |  |  | 427.2857 | 0.5575377 | 204.7719 | 455.0486 | 0.5399414 | 182.4181 | 405.3736 | 0.5401073 | 195.6994 | 434.8875 | 0.5404311 | 184.3661 | 409.7024 | 0.5400943 | 188.3756 | 418.6125 | 0.5402851 | 195.6368 | 434.7485 | 0.5396081 | 193.3557 | 429.6793 | 0.5399453 | 200.7627 | 446.1393
0.5414483 | 188.2051 | 418.2336 | 0.5416122 | 201.3527 | 447.4505 | 574.163 |  |  | 428.4101 | 0.5605423 | 205.7794 | 457.2876 | 0.541608 | 182.9871 | 406.6379 | 0.5417685 | 196.4393 | 436.5318 | 0.5421141 | 184.9906 | 411.0902 | 0.5417721 | 188.9355 | 419.8566 | 0.5419403 | 196.1819 | 435.9598 | 0.5412769 | 194.08 | 431.2888 | 0.5416121 | 201.3005 | 447.3344
0.5431178 | 188.7159 | 419.3686 | 0.5432792 | 202.1353 | 449.1897 | 576.3946 |  |  | 430.0752 | 0.5646418 | 207.025 | 460.0556 | 0.5432661 | 183.584 | 407.9644 | 0.5434229 | 196.9732 | 437.7183 | 0.543784 | 185.3971 | 411.9935 | 0.5434443 | 189.4968 | 421.104 | 0.5435924 | 196.6923 | 437.094 | 0.5429383 | 194.6629 | 432.5842 | 0.5432664 | 201.8381 | 448.529
0.5447704 | 189.2213 | 420.4917 | 0.544942 | 202.6401 | 450.3114 | 577.834 |  |  | 431.1492 | 0.5689054 | 208.281 | 462.8467 | 0.5449189 | 184.1625 | 409.25 | 0.5450853 | 197.6075 | 439.1278 | 0.5454406 | 185.8478 | 412.9951 | 0.5451089 | 190.0784 | 422.3964 | 0.5452611 | 197.1787 | 438.1748 | 0.5445899 | 195.2813 | 433.9584 | 0.5449315 | 202.4431 | 449.8736
0.5464223 | 189.8053 | 421.7896 | 0.5465952 | 203.0453 | 451.2118 | 578.9894 |  |  | 432.0113 | 0.5732735 | 209.5348 | 465.6328 | 0.5465889 | 184.7197 | 410.4883 | 0.5467647 | 198.1934 | 440.4298 | 0.547092 | 186.4225 | 414.2723 | 0.5467608 | 190.642 | 423.649 | 0.5469416 | 197.6685 | 439.2633 | 0.5462573 | 195.8055 | 435.1233 | 0.5466098 | 203.0224 | 451.161
0.5480923 | 190.2592 | 422.7982 | 0.548262 | 203.6262 | 452.5026 | 580.6458 |  |  | 433.2472 | 0.5766656 | 210.5956 | 467.9902 | 0.5482714 | 185.216 | 411.5911 | 0.5484412 | 198.6891 | 441.5313 | 0.5487626 | 186.9026 | 415.3392 | 0.5484208 | 191.2196 | 424.9325 | 0.5486067 | 198.2364 | 440.5253 | 0.5479407 | 196.4068 | 436.4595 | 0.5482844 | 203.521 | 452.2689
0.5497668 | 190.8253 | 424.0561 | 0.5499415 | 204.1253 | 453.6119 | 582.0691 |  |  | 434.3092 | 0.5800885 | 211.6265 | 470.2811 | 0.549944 | 185.7568 | 412.7928 | 0.5501056 | 199.2228 | 442.7174 | 0.5504432 | 187.3604 | 416.3564 | 0.550097 | 191.8316 | 426.2924 | 0.5502663 | 198.8171 | 441.8158 | 0.5496122 | 196.9734 | 437.7187 | 0.5499454 | 204.1064 | 453.5697
0.5514336 | 191.441 | 425.4245 | 0.5516117 | 204.5391 | 454.5314 | 583.249 |  |  | 435.1896 | 0.5836316 | 212.9641 | 473.2535 | 0.551602 | 186.3742 | 414.165 | 0.5517584 | 199.8591 | 444.1314 | 0.5521079 | 187.9728 | 417.7174 | 0.5517734 | 192.4198 | 427.5996 | 0.551917 | 199.3173 | 442.9273 | 0.5512711 | 197.6007 | 439.1128 | 0.5515959 | 204.6922 | 454.8716
0.5530905 | 192.0278 | 426.7285 | 0.5532678 | 205.1142 | 455.8093 | 584.8888 |  |  | 436.4131 | 0.5872211 | 214.1346 | 475.8546 | 0.5532568 | 186.9981 | 415.5514 | 0.553417 | 200.4184 | 445.3741 | 0.5537641 | 188.521 | 418.9356 | 0.5534391 | 192.9229 | 428.7175 | 0.5535849 | 199.9394 | 444.3098 | 0.5529251 | 198.0671 | 440.1491 | 0.553254 | 205.2733 | 456.163
0.554746 | 192.5222 | 427.8271 | 0.5549253 | 205.7523 | 457.2272 | 586.7083 |  |  | 437.7708 | 0.5908985 | 215.4828 | 478.8508 | 0.5549275 | 187.5898 | 416.8661 | 0.5550995 | 200.9607 | 446.5794 | 0.5554181 | 189.0279 | 420.0619 | 0.5550936 | 193.5155 | 430.0345 | 0.5552714 | 200.4482 | 445.4404 | 0.554599 | 198.6656 | 441.479 | 0.5549298 | 205.8259 | 457.3908
0.5564151 | 193.1022 | 429.1161 | 0.5565881 | 206.2271 | 458.2823 | 588.0622 |  |  | 438.781 | 0.5946572 | 216.571 | 481.2689 | 0.5566081 | 188.0761 | 417.9468 | 0.5567716 | 201.6075 | 448.0166 | 0.5570919 | 189.7109 | 421.5798 | 0.5567526 | 194.0191 | 431.1537 | 0.5569474 | 200.9048 | 446.455 | 0.5562786 | 199.2773 | 442.8384 | 0.5566042 | 206.3006 | 458.4458
0.5580942 | 193.7774 | 430.6164 | 0.5582682 | 206.7182 | 459.3739 | 589.4629 |  |  | 439.8261 | 0.598463 | 217.9657 | 484.3681 | 0.5582782 | 188.5681 | 419.0403 | 0.558433 | 202.0865 | 449.0811 | 0.5587765 | 190.1974 | 422.6609 | 0.5584325 | 194.5163 | 432.2584 | 0.5586095 | 201.4038 | 447.564 | 0.5579467 | 199.7508 | 443.8907 | 0.5582679 | 206.8181 | 459.5957
0.5597683 | 194.3446 | 431.8769 | 0.5599427 | 207.1852 | 460.4116 | 590.7944 |  |  | 440.8196 | 0.6023763 | 219.2522 | 487.2272 | 0.5599349 | 189.059 | 420.1312 | 0.5600886 | 202.5578 | 450.1285 | 0.5604448 | 190.7767 | 423.9483 | 0.560112 | 194.9787 | 433.2861 | 0.5602673 | 201.9616 | 448.8035 | 0.5596043 | 200.2994 | 445.1099 | 0.5599241 | 207.2549 | 460.5663
0.5614323 | 194.9027 | 433.1171 | 0.5615967 | 207.6869 | 461.5264 | 592.2249 |  |  | 441.8869 | 0.6063244 | 220.7073 | 490.4607 | 0.5615919 | 189.6062 | 421.347 | 0.5617466 | 203.1821 | 451.5158 | 0.5621044 | 191.3743 | 425.2763 | 0.5617748 | 195.6593 | 434.7983 | 0.5619341 | 202.5509 | 450.1132 | 0.5612577 | 200.852 | 446.3377 | 0.5615861 | 207.6896 | 461.5325
0.5630894 | 195.486 | 434.4133 | 0.5632529 | 208.1475 | 462.5499 | 593.5384 |  |  | 442.867 | 0.6103964 | 222.0196 | 493.3769 | 0.5632595 | 190.1101 | 422.4668 | 0.5634264 | 203.7378 | 452.7507 | 0.5637619 | 191.9395 | 426.5322 | 0.563429 | 196.2517 | 436.1149 | 0.5636135 | 203.1792 | 451.5093 | 0.5629287 | 201.4405 | 447.6455 | 0.5632675 | 208.1892 | 462.6426
0.5647556 | 195.9564 | 435.4587 | 0.5649179 | 208.627 | 463.6156 | 594.9058 |  |  | 443.8873 | 0.6145084 | 223.4181 | 496.4847 | 0.5649375 | 190.7832 | 423.9626 | 0.5651023 | 204.2414 | 453.8697 | 0.5654324 | 192.3395 | 427.4211 | 0.5650883 | 196.8512 | 437.447 | 0.5652835 | 203.7749 | 452.8332 | 0.5646075 | 201.9568 | 448.7929 | 0.5649431 | 208.6384 | 463.641
0.5664395 | 196.3821 | 436.4047 | 0.5665988 | 209.1779 | 464.8399 | 596.4768 |  |  | 445.0595 | 0.6187395 | 224.8614 | 499.6921 | 0.566608 | 191.3128 | 425.1396 | 0.5667663 | 204.846 | 455.2133 | 0.5671166 | 192.9042 | 428.676 | 0.5667616 | 197.4036 | 438.6748 | 0.5669422 | 204.3071 | 454.0157 | 0.5662753 | 202.4647 | 449.9216 | 0.566612 | 209.0484 | 464.5521
0.5681103 | 196.8925 | 437.5389 | 0.5682727 | 209.7467 | 466.1038 | 598.0987 |  |  | 446.2696 | 0.6229856 | 226.2618 | 502.8041 | 0.56827 | 191.8367 | 426.3038 | 0.5684244 | 205.3813 | 456.4029 | 0.5687862 | 193.3775 | 429.7278 | 0.5684428 | 197.9287 | 439.8416 | 0.5685943 | 204.9295 | 455.3988 | 0.5679372 | 202.9422 | 450.9828 | 0.568269 | 209.5781 | 465.729
0.5697663 | 197.3941 | 438.6537 | 0.5699331 | 210.2061 | 467.1246 | 599.4085 |  |  | 447.247 | 0.6273546 | 227.7023 | 506.005 | 0.569927 | 192.2742 | 427.2761 | 0.5700846 | 205.8273 | 457.394 | 0.5704361 | 193.8559 | 430.791 | 0.5701116 | 198.4194 | 440.9321 | 0.5702564 | 205.4638 | 456.5862 | 0.5695946 | 203.5472 | 452.3271 | 0.569924 | 210.151 | 467.0022
0.5714173 | 197.9239 | 439.8309 | 0.5715856 | 210.7319 | 468.293 | 600.9078 |  |  | 448.3657 | 0.6317471 | 229.1427 | 509.2061 | 0.5715975 | 192.8403 | 428.5339 | 0.5717649 | 206.3735 | 458.6077 | 0.5720897 | 194.4558 | 432.124 | 0.5717669 | 199.0038 | 442.2308 | 0.5719342 | 205.9941 | 457.7647 | 0.5712635 | 204.0538 | 453.4529 | 0.5715985 | 210.7444 | 468.3209
0.5730863 | 198.4272 | 440.9493 | 0.5732486 | 211.2179 | 469.3731 | 602.2937 |  |  | 449.3997 | 0.6347639 | 230.1603 | 511.4674 | 0.5732825 | 193.3855 | 429.7456 | 0.5734452 | 206.8183 | 459.5962 | 0.5737585 | 194.9764 | 433.2808 | 0.573424 | 199.5739 | 443.4975 | 0.5736063 | 206.4502 | 458.7782 | 0.5729465 | 204.6381 | 454.7513 | 0.5732806 | 211.3903 | 469.7561
0.5747655 | 199.0067 | 442.237 | 0.5749266 | 211.7084 | 470.4632 | 603.6925 |  |  | 450.4434 | 0.6377894 | 231.2545 | 513.8988 | 0.5749524 | 193.9823 | 431.0717 | 0.5751118 | 207.2081 | 460.4625 | 0.5754359 | 195.5066 | 434.4592 | 0.5751001 | 200.1862 | 444.8582 | 0.5752677 | 206.9999 | 459.9997 | 0.5746206 | 205.2506 | 456.1125 | 0.5749432 | 212.049 | 471.2199
0.5764344 | 199.4863 | 443.303 | 0.5766041 | 212.1783 | 471.5073 | 605.0323 |  |  | 451.4431 | 0.6423941 | 232.8098 | 517.3552 | 0.5766087 | 194.4934 | 432.2075 | 0.5767651 | 207.6739 | 461.4975 | 0.5771031 | 196.0191 | 435.5979 | 0.576777 | 200.7505 | 446.1121 | 0.5769259 | 207.3951 | 460.8781 | 0.5762762 | 205.8045 | 457.3433 | 0.5765961 | 212.5638 | 472.3641
0.5780932 | 199.9285 | 444.2856 | 0.578271 | 212.8185 | 472.9299 | 606.8578 |  |  | 452.8052 | 0.6470562 | 234.2607 | 520.5794 | 0.5782611 | 195.1239 | 433.6086 | 0.5784226 | 208.1823 | 462.6274 | 0.5787582 | 196.7124 | 437.1387 | 0.5784465 | 201.2223 | 447.1606 | 0.5785913 | 207.8467 | 461.8815 | 0.5779274 | 206.2874 | 458.4163 | 0.5782525 | 213.1141 | 473.587
0.5797479 | 200.4623 | 445.4719 | 0.5799217 | 213.2476 | 473.8835 | 608.0815 |  |  | 453.7183 | 0.650206 | 235.2664 | 522.8141 | 0.5799246 | 195.729 | 434.9533 | 0.5800943 | 208.5885 | 463.5301 | 0.5804166 | 197.2608 | 438.3574 | 0.5800998 | 201.778 | 448.3955 | 0.5802739 | 208.2987 | 462.886 | 0.5795904 | 206.8176 | 459.5947 | 0.5799283 | 213.6213 | 474.7141
0.5814148 | 201.0585 | 446.7967 | 0.5815834 | 213.7836 | 475.0747 | 609.61 |  |  | 454.8588 | 0.6533997 | 236.3735 | 525.2745 | 0.5816023 | 196.0846 | 435.7435 | 0.5817733 | 209.0258 | 464.5018 | 0.5820888 | 197.7936 | 439.5413 | 0.5817565 | 202.416 | 449.8134 | 0.5819464 | 208.8221 | 464.0491 | 0.5812679 | 207.1981 | 460.4403 | 0.5816121 | 214.1161 | 475.8135
0.5830989 | 201.6503 | 448.1117 | 0.5832639 | 214.2987 | 476.2194 | 611.0789 |  |  | 455.9548 | 0.6565992 | 237.5584 | 527.9076 | 0.5832762 | 196.5947 | 436.877 | 0.5834386 | 209.5947 | 465.7659 | 0.5837678 | 198.4135 | 440.9188 | 0.58343 | 202.88 | 450.8445 | 0.5836115 | 209.3012 | 465.1137 | 0.5829384 | 207.7096 | 461.5768 | 0.5832763 | 214.6285 | 476.9523
0.5847769 | 202.2477 | 449.4393 | 0.5849395 | 214.9363 | 477.6362 | 612.8969 |  |  | 457.3113 | 0.6598843 | 238.7772 | 530.6159 | 0.5849377 | 197.1278 | 438.0618 | 0.5850886 | 210.1107 | 466.9128 | 0.5854452 | 199.0689 | 442.3754 | 0.5851064 | 203.6113 | 452.4696 | 0.5852683 | 209.8175 | 466.2611 | 0.5845982 | 208.1283 | 462.5074 | 0.5849341 | 215.3129 | 478.4731
0.5864428 | 202.8351 | 450.7446 | 0.5866047 | 215.4398 | 478.7551 | 614.3326 |  |  | 458.3825 | 0.6631803 | 240.0045 | 533.3434 | 0.5865899 | 197.5724 | 439.0498 | 0.5867463 | 210.5053 | 467.7895 | 0.5871071 | 199.4916 | 443.3146 | 0.5867762 | 204.2682 | 453.9293 | 0.5869263 | 210.2513 | 467.225 | 0.5862528 | 208.5609 | 463.4686 | 0.5865889 | 215.9195 | 479.8211
0.588097 | 203.3919 | 451.982 | 0.5882561 | 216.0943 | 480.2096 | 616.199 |  |  | 459.7751 | 0.6664871 | 241.171 | 535.9356 | 0.5882534 | 198.0294 | 440.0653 | 0.5884188 | 211.0186 | 468.9303 | 0.5887599 | 200.0011 | 444.4469 | 0.5884355 | 204.7659 | 455.0354 | 0.5886012 | 210.8169 | 468.4819 | 0.5879144 | 209.0708 | 464.6017 | 0.5882626 | 216.5594 | 481.2432
0.5897623 | 203.9084 | 453.1297 | 0.5899167 | 216.7047 | 481.5661 | 617.9396 |  |  | 461.0739 | 0.6698373 | 242.3597 | 538.5771 | 0.5899311 | 198.5185 | 441.1522 | 0.5900978 | 211.69 | 470.4222 | 0.590423 | 200.6571 | 445.9046 | 0.5900963 | 205.2462 | 456.1026 | 0.5902838 | 211.3956 | 469.7679 | 0.5895931 | 209.5334 | 465.6298 | 0.58994 | 217.1642 | 482.587
0.5914409 | 204.2524 | 453.8941 | 0.5915967 | 217.2818 | 482.8485 | 619.5853 |  |  | 462.3018 | 0.6731367 | 243.4336 | 540.9635 | 0.5916076 | 198.8056 | 441.7903 | 0.5917722 | 212.1671 | 471.4824 | 0.5921023 | 201.0956 | 446.8791 | 0.5917689 | 205.781 | 457.2912 | 0.5919436 | 211.9094 | 470.9097 | 0.5912704 | 209.9035 | 466.4523 | 0.5916082 | 217.834 | 484.0755
0.5931176 | 204.6596 | 454.7992 | 0.5932704 | 217.7914 | 483.9808 | 621.0382 |  |  | 463.3859 | 0.6781583 | 245.0006 | 544.4457 | 0.5932752 | 199.0321 | 442.2935 | 0.5934284 | 212.6975 | 472.6611 | 0.5937771 | 201.5338 | 447.853 | 0.5934504 | 206.3176 | 458.4835 | 0.5935934 | 212.5363 | 472.3029 | 0.5929389 | 210.4769 | 467.7264 | 0.5932636 | 218.3651 | 485.2559
0.5947763 | 205.1798 | 455.9552 | 0.594938 | 218.299 | 485.109 | 622.4858 |  |  | 464.466 | 0.6814747 | 246.1376 | 546.9725 | 0.5949321 | 199.2912 | 442.8693 | 0.5950921 | 213.4015 | 474.2256 | 0.5954366 | 201.9451 | 448.767 | 0.5951219 | 206.6719 | 459.2709 | 0.5952539 | 213.2232 | 473.8293 | 0.5945951 | 211.0847 | 469.0772 | 0.5949202 | 218.8662 | 486.3694
0.5964268 | 205.6424 | 456.9832 | 0.596593 | 218.7552 | 486.1226 | 623.7865 |  |  | 465.4365 | 0.6848186 | 247.2033 | 549.3407 | 0.5965948 | 199.4716 | 443.2701 | 0.596765 | 213.9857 | 475.5237 | 0.5970846 | 202.3802 | 449.7338 | 0.5967744 | 207.1858 | 460.4129 | 0.5969321 | 213.7901 | 475.089 | 0.5962566 | 211.6604 | 470.3564 | 0.5965919 | 219.2922 | 487.3159
0.5980878 | 206.1285 | 458.0634 | 0.5982596 | 219.3475 | 487.4389 | 625.4755 |  |  | 466.6968 | 0.6881645 | 248.2447 | 551.6549 | 0.5982698 | 199.811 | 444.0245 | 0.5984479 | 214.4036 | 476.4525 | 0.5987478 | 202.8187 | 450.7083 | 0.5984259 | 207.6019 | 461.3375 | 0.5986129 | 214.4298 | 476.5106 | 0.5979351 | 212.2832 | 471.7403 | 0.5982746 | 219.8894 | 488.6432
0.5997658 | 206.65 | 459.2221 | 0.5999394 | 220.0126 | 488.9168 | 627.372 |  |  | 468.1119 | 0.6914889 | 249.3992 | 554.2203 | 0.5999488 | 200.2467 | 444.9926 | 0.6001157 | 215.0359 | 477.8576 | 0.6004322 | 203.311 | 451.8022 | 0.6000966 | 208.0327 | 462.2949 | 0.6002766 | 215.0764 | 477.9475 | 0.5996117 | 212.9742 | 473.276 | 0.5999463 | 220.4453 | 489.8784
0.6014382 | 207.1137 | 460.2526 | 0.6016151 | 220.558 | 490.129 | 628.9274 |  |  | 469.2724 | 0.6948434 | 250.6267 | 556.9483 | 0.6016139 | 200.6438 | 445.8751 | 0.6017691 | 215.5452 | 478.9893 | 0.6021069 | 203.7574 | 452.7942 | 0.6017711 | 208.4178 | 463.1506 | 0.6019309 | 215.548 | 478.9956 | 0.6012722 | 213.5409 | 474.5354 | 0.6015991 | 220.9335 | 490.9634
0.6031027 | 207.5156 | 461.1458 | 0.6032826 | 221.1195 | 491.3766 | 630.5284 |  |  | 470.467 | 0.6981475 | 251.8525 | 559.6723 | 0.6032632 | 201.0079 | 446.6842 | 0.6034245 | 216.0107 | 480.0238 | 0.6037694 | 204.3827 | 454.1837 | 0.603443 | 209.0067 | 464.4593 | 0.6035914 | 216.0614 | 480.1364 | 0.6029239 | 214.1464 | 475.8809 | 0.603255 | 221.4998 | 492.2217
0.6047596 | 207.9304 | 462.0676 | 0.6049346 | 221.7702 | 492.8227 | 632.384 |  |  | 471.8515 | 0.7014859 | 253.0129 | 562.2509 | 0.6049231 | 201.3251 | 447.3892 | 0.6050931 | 216.5217 | 481.1593 | 0.605423 | 204.7884 | 455.0853 | 0.6051008 | 209.4658 | 465.4795 | 0.6052658 | 216.7074 | 481.5721 | 0.6045856 | 214.7146 | 477.1437 | 0.6049274 | 222.1116 | 493.5812
0.6064214 | 208.3771 | 463.0602 | 0.6065925 | 222.2387 | 493.8637 | 633.7198 |  |  | 472.8483 | 0.7048281 | 254.1162 | 564.7028 | 0.6066004 | 201.7247 | 448.2771 | 0.6067656 | 217.1203 | 482.4897 | 0.6070879 | 205.2269 | 456.0599 | 0.6067537 | 209.9896 | 466.6435 | 0.6069431 | 217.2825 | 482.8499 | 0.6062664 | 215.2622 | 478.3605 | 0.6066056 | 222.5925 | 494.6499
0.6081009 | 208.8763 | 464.1696 | 0.6082652 | 222.6882 | 494.8627 | 635.0017 |  |  | 473.8047 | 0.7081442 | 255.2667 | 567.2593 | 0.6082726 | 202.116 | 449.1467 | 0.6084332 | 217.6972 | 483.7715 | 0.6087679 | 205.7274 | 457.172 | 0.6084239 | 210.4948 | 467.7662 | 0.6086085 | 217.7879 | 483.9731 | 0.6079383 | 215.6661 | 479.2581 | 0.6082747 | 223.1939 | 495.9865
0.6097758 | 209.4195 | 465.3767 | 0.6099421 | 223.2758 | 496.1685 | 636.6773 |  |  | 475.0549 | 0.7131687 | 256.7398 | 570.5329 | 0.6099346 | 202.4727 | 449.9394 | 0.610089 | 218.4038 | 485.3417 | 0.6104432 | 206.2144 | 458.2542 | 0.6101034 | 211.0201 | 468.9335 | 0.610263 | 218.4582 | 485.4627 | 0.6095982 | 216.3634 | 480.8076 | 0.6099301 | 223.8569 | 497.4599
0.6114445 | 209.975 | 466.6112 | 0.6116061 | 223.8815 | 497.5145 | 638.4044 |  |  | 476.3437 | 0.7164801 | 257.8154 | 572.9232 | 0.6115881 | 202.8252 | 450.7226 | 0.6117436 | 218.9402 | 486.5337 | 0.6121091 | 206.689 | 459.3088 | 0.611775 | 211.5518 | 470.115 | 0.6119221 | 219.0601 | 486.8002 | 0.6112528 | 216.932 | 482.071 | 0.6115864 | 224.5239 | 498.9421
0.6130997 | 210.479 | 467.7311 | 0.6132596 | 224.3567 | 498.5705 | 639.7595 |  |  | 477.3547 | 0.7198336 | 258.9065 | 575.3478 | 0.6132529 | 203.252 | 451.6711 | 0.613417 | 219.5636 | 487.9191 | 0.6137651 | 207.2603 | 460.5785 | 0.6134406 | 212.0578 | 471.2397 | 0.6135989 | 219.5748 | 487.944 | 0.6129163 | 217.3915 | 483.0922 | 0.613259 | 225.0854 | 500.1899
0.6147569 | 210.9053 | 468.6786 | 0.6149135 | 224.9743 | 499.9429 | 641.5205 |  |  | 478.6687 | 0.723159 | 260.1378 | 578.0841 | 0.6149328 | 203.6433 | 452.5407 | 0.6151009 | 220.2137 | 489.3637 | 0.6154296 | 207.7305 | 461.6233 | 0.6150933 | 212.6304 | 472.5119 | 0.6152737 | 220.0611 | 489.0246 | 0.6145977 | 217.9347 | 484.2993 | 0.6149338 | 225.7928 | 501.7618
0.6164312 | 211.3766 | 469.7258 | 0.6165931 | 225.5181 | 501.1512 | 643.071 |  |  | 479.8256 | 0.7264905 | 261.4507 | 581.0015 | 0.6166103 | 204.0758 | 453.5018 | 0.6167742 | 220.6772 | 490.3939 | 0.617111 | 208.1704 | 462.6009 | 0.616761 | 213.2283 | 473.8408 | 0.6169452 | 220.6785 | 490.3966 | 0.6162764 | 218.5672 | 485.7048 | 0.6166074 | 226.336 | 502.9688
0.6181113 | 211.8669 | 470.8153 | 0.6182722 | 225.9609 | 502.1353 | 644.3339 |  |  | 480.7679 | 0.7298349 | 262.5249 | 583.3887 | 0.6182773 | 204.5003 | 454.445 | 0.6184371 | 221.1124 | 491.3608 | 0.6187832 | 208.6043 | 463.5651 | 0.618442 | 213.7599 | 475.0221 | 0.6185993 | 221.1976 | 491.5503 | 0.6179469 | 219.0919 | 486.8708 | 0.6182655 | 226.9927 | 504.4282
0.6197763 | 212.3441 | 471.8758 | 0.6199404 | 226.4446 | 503.2102 | 645.7131 |  |  | 481.797 | 0.7331439 | 263.6693 | 585.9319 | 0.6199344 | 205.0027 | 455.5616 | 0.6200907 | 221.5726 | 492.3836 | 0.6204442 | 208.9725 | 464.3834 | 0.620119 | 214.3277 | 476.2838 | 0.6202568 | 221.7096 | 492.688 | 0.6196014 | 219.5669 | 487.9265 | 0.6199221 | 227.5903 | 505.7561
0.6214281 | 212.8885 | 473.0856 | 0.6216017 | 227.065 | 504.5889 | 647.4822 |  |  | 483.117 | 0.7364926 | 264.872 | 588.6045 | 0.6215937 | 205.4334 | 456.5187 | 0.6217583 | 222.0986 | 493.5524 | 0.6220934 | 209.4464 | 465.4364 | 0.6217767 | 214.8258 | 477.3907 | 0.6219325 | 222.2003 | 493.7783 | 0.6212623 | 220.1747 | 489.2771 | 0.6215923 | 228.2211 | 507.158
0.6230823 | 213.3865 | 474.1923 | 0.6232576 | 227.6022 | 505.7827 | 649.0142 |  |  | 484.2601 | 0.739821 | 265.9427 | 590.9838 | 0.6232674 | 205.8481 | 457.4402 | 0.6234368 | 222.5801 | 494.6225 | 0.6237549 | 209.9269 | 466.5043 | 0.6234263 | 215.317 | 478.4823 | 0.6236085 | 222.7473 | 494.994 | 0.6229375 | 220.6933 | 490.4296 | 0.6232728 | 228.7294 | 508.2876
0.6247596 | 213.8589 | 475.2421 | 0.6249291 | 228.1021 | 506.8936 | 650.4397 |  |  | 485.3237 | 0.7431549 | 267.0193 | 593.3763 | 0.6249477 | 206.2106 | 458.2459 | 0.6251141 | 223.181 | 495.9578 | 0.6254337 | 210.3927 | 467.5393 | 0.625091 | 215.8851 | 479.7447 | 0.6252755 | 223.2269 | 496.0598 | 0.624617 | 221.2602 | 491.6894 | 0.6249509 | 229.2187 | 509.3748
0.6264393 | 214.2762 | 476.1692 | 0.6266091 | 228.6778 | 508.1729 | 652.0812 |  |  | 486.5485 | 0.7465094 | 268.2155 | 596.0344 | 0.626615 | 206.646 | 459.2133 | 0.6267716 | 223.7737 | 497.275 | 0.627111 | 210.9241 | 468.7201 | 0.6267714 | 216.4484 | 480.9965 | 0.6269279 | 223.7646 | 497.2546 | 0.6262853 | 221.7655 | 492.8123 | 0.62661 | 229.762 | 510.5821
0.6281084 | 214.7323 | 477.1828 | 0.6282814 | 229.199 | 509.3312 | 653.5674 |  |  | 487.6575 | 0.7498125 | 269.2657 | 598.3682 | 0.6282654 | 207.0594 | 460.1321 | 0.628416 | 224.5414 | 498.9808 | 0.6287755 | 211.3424 | 469.6498 | 0.6284415 | 216.9532 | 482.1183 | 0.6285858 | 224.3802 | 498.6227 | 0.6279325 | 222.4552 | 494.3448 | 0.6282598 | 230.3069 | 511.793
0.6297617 | 215.2555 | 478.3456 | 0.6299382 | 229.7221 | 510.4936 | 655.0591 |  |  | 488.7705 | 0.7531559 | 270.3416 | 600.7591 | 0.6299192 | 207.4974 | 461.1054 | 0.6300845 | 225.1764 | 500.392 | 0.6304299 | 211.7759 | 470.6131 | 0.6301016 | 217.5741 | 483.498 | 0.6302603 | 224.9689 | 499.9309 | 0.6295898 | 223.0146 | 495.5881 | 0.629925 | 230.992 | 513.3156
0.6314199 | 215.7827 | 479.517 | 0.631586 | 230.1437 | 511.4304 | 656.2611 |  |  | 489.6674 | 0.7564788 | 271.4219 | 603.1599 | 0.6315918 | 207.8519 | 461.8931 | 0.6317648 | 225.6786 | 501.5079 | 0.6320882 | 212.138 | 471.4177 | 0.6317544 | 218.182 | 484.8489 | 0.6319377 | 225.6094 | 501.3543 | 0.6312626 | 223.6896 | 497.088 | 0.6316017 | 231.6107 | 514.6905
0.6330885 | 216.2949 | 480.6554 | 0.6332567 | 230.7107 | 512.6904 | 657.878 |  |  | 490.8738 | 0.7614809 | 272.9617 | 606.5815 | 0.6332678 | 208.2539 | 462.7865 | 0.633436 | 226.2973 | 502.883 | 0.6337631 | 212.5809 | 472.4021 | 0.6334207 | 218.6668 | 485.9263 | 0.6336073 | 226.3392 | 502.9759 | 0.6329397 | 224.2627 | 498.3615 | 0.6332757 | 232.234 | 516.0756
0.6347706 | 216.8615 | 481.9145 | 0.6349386 | 231.1712 | 513.7139 | 659.1913 |  |  | 491.8537 | 0.7648239 | 274.2211 | 609.3803 | 0.6349368 | 208.6293 | 463.6207 | 0.6350972 | 226.8107 | 504.0238 | 0.6354445 | 213.0561 | 473.458 | 0.6351058 | 219.2123 | 487.1385 | 0.6352655 | 226.9102 | 504.245 | 0.6346077 | 224.8621 | 499.6935 | 0.6349356 | 232.812 | 517.3599
0.6364375 | 217.4357 | 483.1904 | 0.6366004 | 231.6803 | 514.8451 | 660.6429 |  |  | 492.9368 | 0.7681497 | 275.3584 | 611.9075 | 0.6365927 | 208.9215 | 464.27 | 0.6367517 | 227.2475 | 504.9945 | 0.6371101 | 213.5596 | 474.5768 | 0.6367764 | 219.7444 | 488.3209 | 0.6369233 | 227.406 | 505.3467 | 0.6362638 | 225.3009 | 500.6686 | 0.6365861 | 233.3102 | 518.467
0.6380934 | 217.9474 | 484.3276 | 0.6382584 | 231.9235 | 515.3856 | 661.3364 |  |  | 493.4543 | 0.7715097 | 276.6398 | 614.7552 | 0.6382532 | 209.2991 | 465.1092 | 0.6384181 | 227.8006 | 506.2236 | 0.6387708 | 214.0091 | 475.5758 | 0.6384436 | 220.2278 | 489.3951 | 0.6385969 | 227.9868 | 506.6373 | 0.6379225 | 225.8502 | 501.8893 | 0.6382498 | 233.8535 | 519.6744
0.6397517 | 218.5692 | 485.7093 | 0.6399135 | 232.0751 | 515.7224 | 661.7685 |  |  | 493.7767 | 0.7748154 | 277.8416 | 617.4259 | 0.6399262 | 209.6987 | 465.997 | 0.6401041 | 228.3614 | 507.4698 | 0.6404261 | 214.5999 | 476.8888 | 0.640099 | 220.6311 | 490.2913 | 0.6402792 | 228.5076 | 507.7947 | 0.6395988 | 226.3736 | 503.0524 | 0.6399298 | 234.4521 | 521.0048
0.6414247 | 219.1496 | 486.9991 | 0.6415868 | 232.063 | 515.6956 | 661.7342 |  |  | 493.7511 | 0.7781565 | 278.8921 | 619.7601 | 0.6416082 | 210.046 | 466.7689 | 0.6417743 | 228.79 | 508.4223 | 0.6420968 | 215.0715 | 477.9366 | 0.6417593 | 221.1738 | 491.4974 | 0.6419508 | 229.0186 | 508.9303 | 0.6412789 | 226.8886 | 504.1969 | 0.6416067 | 235.0227 | 522.2726
0.643104 | 219.6749 | 488.1664 | 0.6432694 | 232.0478 | 515.6618 | 661.6908 |  |  | 493.7187 | 0.7814839 | 279.9804 | 622.1787 | 0.6432754 | 210.414 | 467.5867 | 0.6434394 | 229.3676 | 509.7058 | 0.6437783 | 215.5273 | 478.9495 | 0.6434392 | 221.6584 | 492.5743 | 0.6436089 | 229.5675 | 510.15 | 0.642948 | 227.4374 | 505.4165 | 0.6432728 | 235.5734 | 523.4964
0.644775 | 220.1561 | 489.2358 | 0.64494 | 231.9696 | 515.488 | 661.4678 |  |  | 493.5523 | 0.7848042 | 281.0862 | 624.6361 | 0.6449357 | 210.8336 | 468.519 | 0.6450938 | 229.8718 | 510.8262 | 0.6454467 | 215.7245 | 479.3879 | 0.6451163 | 222.2021 | 493.7825 | 0.645258 | 230.1756 | 511.5013 | 0.6446075 | 227.9975 | 506.6611 | 0.6449311 | 236.0813 | 524.6251
0.6464298 | 220.632 | 490.2934 | 0.6466019 | 232.0792 | 515.7315 | 661.7802 |  |  | 493.7855 | 0.7881694 | 282.0942 | 626.876 | 0.6465895 | 211.21 | 469.3556 | 0.6467565 | 230.3176 | 511.817 | 0.6471027 | 215.8332 | 479.6293 | 0.6467801 | 222.7943 | 495.0985 | 0.6469265 | 230.7202 | 512.7115 | 0.6462608 | 228.6302 | 508.067 | 0.646596 | 236.5619 | 525.6932
0.6480883 | 221.0733 | 491.2739 | 0.6482601 | 232.344 | 516.3199 | 662.5353 |  |  | 494.3489 | 0.7914885 | 283.2296 | 629.3992 | 0.6482609 | 211.6722 | 470.3827 | 0.6484359 | 230.8637 | 513.0304 | 0.6487581 | 215.8645 | 479.6989 | 0.648429 | 223.4622 | 496.5826 | 0.6486093 | 231.1931 | 513.7625 | 0.6479324 | 229.2584 | 509.4632 | 0.6482804 | 237.1334 | 526.9631
0.6497601 | 221.5575 | 492.3501 | 0.6499264 | 232.6421 | 516.9824 | 663.3854 |  |  | 494.9832 | 0.7948344 | 284.313 | 631.8068 | 0.6499418 | 212.1458 | 471.4351 | 0.6501075 | 231.5562 | 514.5693 | 0.6504318 | 215.8778 | 479.7284 | 0.6500862 | 223.9743 | 497.7206 | 0.6502758 | 231.6668 | 514.8151 | 0.6496106 | 229.8843 | 510.8541 | 0.6499526 | 237.7508 | 528.3352
0.6514378 | 222.0779 | 493.5065 | 0.6516069 | 232.9643 | 517.6984 | 664.3041 |  |  | 495.6686 | 0.7981666 | 285.4044 | 634.2321 | 0.651609 | 212.6178 | 472.484 | 0.6517686 | 232.0702 | 515.7115 | 0.6521119 | 215.7768 | 479.5039 | 0.6517625 | 224.4971 | 498.8825 | 0.6519357 | 232.279 | 516.1755 | 0.6512781 | 230.3 | 511.7778 | 0.6516137 | 238.2488 | 529.4419
0.6531059 | 222.6247 | 494.7215 | 0.6532809 | 233.3941 | 518.6536 | 665.5299 |  |  | 496.5832 | 0.8014723 | 286.5268 | 636.7263 | 0.6532663 | 213.1235 | 473.6077 | 0.6534209 | 232.7695 | 517.2655 | 0.6537765 | 215.9817 | 479.9593 | 0.6534383 | 225.0114 | 500.0252 | 0.6535863 | 232.9454 | 517.6564 | 0.6529349 | 230.8094 | 512.9098 | 0.6532649 | 238.9943 | 531.0984
0.6547602 | 223.2113 | 496.0252 | 0.6549341 | 233.9011 | 519.7802 | 666.9755 |  |  | 497.6619 | 0.8048255 | 287.583 | 639.0733 | 0.6549217 | 213.6589 | 474.7975 | 0.6550828 | 233.3573 | 518.5718 | 0.6554299 | 216.2738 | 480.6084 | 0.6551006 | 225.4989 | 501.1088 | 0.6552509 | 233.5501 | 519.0002 | 0.6545845 | 231.1848 | 513.744 | 0.6549262 | 239.6182 | 532.4849
0.6564173 | 223.7534 | 497.2298 | 0.6565865 | 234.3576 | 520.7947 | 668.2773 |  |  | 498.6332 | 0.808144 | 288.6283 | 641.3961 | 0.6565931 | 214.2105 | 476.0234 | 0.6567633 | 233.9853 | 519.9674 | 0.6570888 | 216.5597 | 481.2438 | 0.6567586 | 225.9222 | 502.0493 | 0.6569331 | 234.1615 | 520.359 | 0.6562605 | 231.6417 | 514.7593 | 0.6565984 | 240.084 | 533.52
0.6580874 | 224.3073 | 498.4606 | 0.6582513 | 234.9418 | 522.093 | 669.9432 |  |  | 499.8762 | 0.8114862 | 289.8546 | 644.1214 | 0.6582744 | 214.7455 | 477.2122 | 0.658436 | 234.4669 | 521.0376 | 0.6587594 | 216.8221 | 481.827 | 0.6584197 | 226.5396 | 503.4212 | 0.6586072 | 234.8344 | 521.8542 | 0.6579428 | 232.1547 | 515.8994 | 0.6582685 | 240.6309 | 534.7353
0.659768 | 224.8581 | 499.6847 | 0.6599308 | 235.5125 | 523.3611 | 671.5705 |  |  | 501.0904 | 0.8148326 | 290.9441 | 646.5425 | 0.6599416 | 215.3575 | 478.5723 | 0.6600995 | 235.1864 | 522.6364 | 0.660439 | 217.1632 | 482.5849 | 0.6600983 | 227.1092 | 504.6871 | 0.660271 | 235.445 | 523.2112 | 0.6596108 | 232.743 | 517.2067 | 0.6599296 | 241.2942 | 536.2094
0.6614388 | 225.3374 | 500.7498 | 0.6616038 | 236.0818 | 524.6261 | 673.1938 |  |  | 502.3016 | 0.8181493 | 292.0266 | 648.948 | 0.6615997 | 215.9402 | 479.8671 | 0.6617541 | 235.6532 | 523.6739 | 0.6621073 | 217.4409 | 483.2019 | 0.6617759 | 227.6848 | 505.9663 | 0.6619312 | 235.8804 | 524.1787 | 0.66127 | 233.4708 | 518.8241 | 0.6615852 | 241.8246 | 537.388
0.6631007 | 225.7193 | 501.5984 | 0.6632637 | 236.5794 | 525.732 | 674.6128 |  |  | 503.3604 | 0.8215038 | 293.2092 | 651.576 | 0.6632513 | 216.4799 | 481.0664 | 0.6634178 | 236.1958 | 524.8797 | 0.6637663 | 217.5428 | 483.4285 | 0.6634427 | 228.2754 | 507.2787 | 0.6635983 | 236.48 | 525.5111 | 0.6629195 | 234.166 | 520.3689 | 0.6632494 | 242.4118 | 538.693
0.6647556 | 226.208 | 502.6845 | 0.6649208 | 237.2002 | 527.1115 | 676.3829 |  |  | 504.6812 | 0.824818 | 294.4116 | 654.248 | 0.6649223 | 216.9245 | 482.0544 | 0.6650972 | 236.7878 | 526.1952 | 0.6654264 | 217.6755 | 483.7232 | 0.6650975 | 228.794 | 508.4312 | 0.6652825 | 237.118 | 526.929 | 0.664588 | 234.7742 | 521.7204 | 0.6649303 | 243.0839 | 540.1864
0.6664259 | 226.7202 | 503.8227 | 0.6665893 | 237.7121 | 528.2492 | 677.8428 |  |  | 505.7705 | 0.8281534 | 295.6727 | 657.0504 | 0.6666034 | 217.3347 | 482.966 | 0.6667756 | 237.3028 | 527.3395 | 0.6670979 | 217.875 | 484.1667 | 0.6667571 | 229.3162 | 509.5916 | 0.666955 | 237.7071 | 528.238 | 0.6662701 | 235.3893 | 523.0873 | 0.6666087 | 243.6565 | 541.459
0.6681094 | 227.2959 | 505.1021 | 0.6682714 | 238.2275 | 529.3945 | 679.3125 |  |  | 506.8671 | 0.8315046 | 296.8212 | 659.6027 | 0.6682771 | 217.7986 | 483.9968 | 0.6684353 | 237.734 | 528.2977 | 0.6687816 | 218.0699 | 484.5998 | 0.6684307 | 229.8571 | 510.7936 | 0.6686102 | 238.1841 | 529.298 | 0.6679393 | 236.0248 | 524.4995 | 0.6682771 | 244.1953 | 542.6561
0.6697841 | 227.8802 | 506.4005 | 0.6699445 | 238.8432 | 530.7626 | 681.068 |  |  | 508.1769 | 0.834813 | 297.9626 | 662.1391 | 0.6699355 | 218.1783 | 484.8406 | 0.6700907 | 238.3887 | 529.7527 | 0.6704519 | 218.2023 | 484.8939 | 0.6701129 | 230.3284 | 511.8408 | 0.6702637 | 238.7987 | 530.6638 | 0.6695987 | 236.4912 | 525.5359 | 0.6699349 | 244.7745 | 543.9433
0.6714447 | 228.4721 | 507.7158 | 0.6716074 | 239.3745 | 531.9433 | 682.583 |  |  | 509.3074 | 0.8381656 | 299.1057 | 664.6792 | 0.6715916 | 218.7385 | 486.0856 | 0.6717495 | 239.0031 | 531.118 | 0.6721041 | 218.6071 | 485.7935 | 0.6717762 | 230.9277 | 513.1728 | 0.6719278 | 239.33 | 531.8445 | 0.6712524 | 237.0753 | 526.8339 | 0.6715919 | 245.3148 | 545.1441
0.6730927 | 229.0855 | 509.0788 | 0.67326 | 239.812 | 532.9154 | 683.8305 |  |  | 510.2382 | 0.8414858 | 300.1744 | 667.0543 | 0.6732613 | 219.2378 | 487.1951 | 0.6734259 | 239.4642 | 532.1426 | 0.6737579 | 218.9043 | 486.4539 | 0.6734305 | 231.58 | 514.6221 | 0.6736031 | 239.9349 | 533.1887 | 0.6729211 | 237.6812 | 528.1804 | 0.6732653 | 245.8908 | 546.424
0.6747577 | 229.7506 | 510.5569 | 0.6749249 | 240.3555 | 534.1233 | 685.3804 |  |  | 511.3947 | 0.8464928 | 301.7531 | 670.5623 | 0.6749426 | 219.821 | 488.491 | 0.6751078 | 240.0513 | 533.4473 | 0.6754257 | 219.1981 | 487.1068 | 0.6750895 | 232.1723 | 515.9385 | 0.6752694 | 240.4694 | 534.3765 | 0.6746022 | 238.1525 | 529.2278 | 0.6749519 | 246.4993 | 547.7763
0.6764368 | 230.309 | 511.7978 | 0.6766022 | 240.866 | 535.2577 | 686.836 |  |  | 512.4807 | 0.8498244 | 302.8054 | 672.9009 | 0.6766163 | 220.3672 | 489.7048 | 0.6767734 | 240.6312 | 534.7361 | 0.6771021 | 219.463 | 487.6955 | 0.6767634 | 232.7463 | 517.2141 | 0.6769323 | 241.1721 | 535.9379 | 0.6762769 | 238.6461 | 530.3246 | 0.6766151 | 247.1035 | 549.119
0.6781061 | 230.7992 | 512.8871 | 0.6782799 | 241.2925 | 536.2055 | 688.0523 |  |  | 513.3883 | 0.853152 | 303.8686 | 675.2635 | 0.6782743 | 220.9004 | 490.8897 | 0.6784272 | 241.1671 | 535.9269 | 0.6787739 | 219.9558 | 488.7906 | 0.6784434 | 233.3828 | 518.6285 | 0.6785852 | 241.672 | 537.0489 | 0.6779389 | 239.2625 | 531.6944 | 0.6782641 | 247.7694 | 550.5987
0.6797693 | 231.3695 | 514.1544 | 0.6799406 | 241.8702 | 537.4893 | 689.6996 |  |  | 514.6174 | 0.8581522 | 305.4451 | 678.767 | 0.6799283 | 221.2111 | 491.5802 | 0.6800857 | 241.6687 | 537.0416 | 0.6804299 | 220.2957 | 489.546 | 0.6801092 | 233.8499 | 519.6664 | 0.6802514 | 242.2764 | 538.392 | 0.6795915 | 239.723 | 532.7178 | 0.6799189 | 248.3502 | 551.8893
0.6814181 | 231.8033 | 515.1184 | 0.6815944 | 242.4961 | 538.8802 | 691.4844 |  |  | 515.9491 | 0.8614732 | 306.5029 | 681.1176 | 0.6815934 | 221.662 | 492.5823 | 0.6817628 | 242.3089 | 538.4643 | 0.6820843 | 220.5927 | 490.2061 | 0.6817632 | 234.3648 | 520.8106 | 0.6819339 | 242.7818 | 539.5151 | 0.6812589 | 240.298 | 533.9956 | 0.681591 | 249.028 | 553.3957
0.6830831 | 232.1817 | 515.9593 | 0.6832557 | 243.011 | 540.0245 | 692.9528 |  |  | 517.0447 | 0.866487 | 308.0085 | 684.4634 | 0.6832712 | 222.0529 | 493.451 | 0.6834416 | 243.0013 | 540.003 | 0.6837515 | 220.9128 | 490.9173 | 0.6834194 | 234.9179 | 522.0397 | 0.6836109 | 243.2995 | 540.6655 | 0.6829374 | 240.8163 | 535.1474 | 0.6832711 | 249.6243 | 554.7206
0.6847634 | 232.5987 | 516.886 | 0.6849362 | 243.6488 | 541.4418 | 694.7714 |  |  | 518.4017 | 0.8698109 | 309.0862 | 686.8582 | 0.6849435 | 222.4679 | 494.3731 | 0.6851078 | 243.6585 | 541.4634 | 0.6854324 | 221.3897 | 491.9772 | 0.6850929 | 235.4363 | 523.1919 | 0.6852766 | 243.7403 | 541.6452 | 0.6846098 | 241.4586 | 536.5748 | 0.6849367 | 250.1298 | 555.844
0.6864378 | 233.1082 | 518.0182 | 0.6866104 | 244.2247 | 542.7216 | 696.4136 |  |  | 519.627 | 0.8731726 | 310.1711 | 689.269 | 0.6866018 | 222.8784 | 495.2852 | 0.6867608 | 244.1588 | 542.5752 | 0.6871079 | 221.7464 | 492.7698 | 0.6867733 | 236.0526 | 524.5614 | 0.686934 | 244.3502 | 543.0005 | 0.6862667 | 242.0236 | 537.8302 | 0.686595 | 250.671875 | 557.0486
0.6881029 | 233.6721 | 519.2714 | 0.688273 | 244.7035 | 543.7856 | 697.779 |  |  | 520.6458 | 0.8764796 | 311.2811 | 691.7358 | 0.6882576 | 223.4017 | 496.4482 | 0.6884168 | 244.6875 | 543.75 | 0.6887742 | 222.0286 | 493.3969 | 0.6884438 | 236.5746 | 525.7214 | 0.688593 | 244.9328 | 544.2952 | 0.6879225 | 242.6581 | 539.2401 | 0.6882535 | 251.2918 | 558.4263
0.6897627 | 234.2809 | 520.6242 | 0.689925 | 245.2499 | 544.9999 | 699.3371 |  |  | 521.8084 | 0.8798253 | 312.4516 | 694.3369 | 0.6899214 | 223.9162 | 497.5917 | 0.690093 | 245.2415 | 544.9812 | 0.6904281 | 222.524 | 494.4978 | 0.6901008 | 237.0875 | 526.8611 | 0.6902676 | 245.6055 | 545.79 | 0.6895883 | 243.2163 | 540.4807 | 0.6899292 | 251.7709 | 559.4909
0.6914282 | 234.9159 | 522.0354 | 0.6915881 | 245.8805 | 546.4012 | 701.1353 |  |  | 523.1501 | 0.8831574 | 313.6138 | 696.9196 | 0.6916014 | 224.4509 | 498.7798 | 0.6917679 | 245.6802 | 545.956 | 0.6920935 | 223.0571 | 495.6825 | 0.691756 | 237.5761 | 527.9469 | 0.6919512 | 246.176 | 547.0578 | 0.6912704 | 243.9579 | 542.1286 | 0.6916083 | 252.3502 | 560.7782
0.6931108 | 235.4265 | 523.17 | 0.6932656 | 246.3545 | 547.4544 | 702.4867 |  |  | 524.1584 | 0.8864684 | 314.7187 | 699.3748 | 0.6932729 | 225.0304 | 500.0675 | 0.6934366 | 246.1868 | 547.0818 | 0.6937757 | 223.4843 | 496.6318 | 0.6934334 | 238.1395 | 529.1989 | 0.6936139 | 246.7225 | 548.2722 | 0.6929421 | 244.5812 | 543.5137 | 0.6932789 | 252.8557 | 561.9015
0.6947818 | 235.9187 | 524.2638 | 0.6949422 | 246.9184 | 548.7075 | 704.0946 |  |  | 525.3582 | 0.8898255 | 315.8709 | 701.9353 | 0.6949377 | 225.6069 | 501.3486 | 0.6950959 | 246.7109 | 548.2464 | 0.6954493 | 223.9772 | 497.727 | 0.6951134 | 238.7101 | 530.4669 | 0.6952604 | 247.2931 | 549.5402 | 0.6946037 | 245.094 | 544.6533 | 0.6949341 | 253.4232 | 563.1627
0.6964396 | 236.3999 | 525.333 | 0.6966082 | 247.4665 | 549.9256 | 705.6577 |  |  | 526.5245 | 0.8931531 | 316.8934 | 704.2075 | 0.6965958 | 226.1913 | 502.6472 | 0.6967572 | 247.3094 | 549.5764 | 0.6971074 | 224.55 | 499.0001 | 0.6967823 | 239.3717 | 531.9371 | 0.6969184 | 247.7688 | 550.5974 | 0.6962616 | 245.6021 | 545.7824 | 0.696592 | 253.9564 | 564.3475
0.6980917 | 237.0165 | 526.7034 | 0.6982602 | 247.9759 | 551.0575 | 707.1102 |  |  | 527.6082 | 0.8965065 | 317.9174 | 706.4832 | 0.69826 | 226.7339 | 503.8532 | 0.698432 | 247.6771 | 550.3936 | 0.6987567 | 225.0499 | 500.1109 | 0.6984394 | 240.0647 | 533.477 | 0.6985949 | 248.1813 | 551.5139 | 0.6979274 | 246.0974 | 546.883 | 0.6982651 | 254.4991 | 565.5536
0.6997538 | 237.5356 | 527.8569 | 0.6999235 | 248.4694 | 552.1543 | 708.5176 |  |  | 528.6584 | 0.8998463 | 319.0425 | 708.9834 | 0.6999366 | 227.2824 | 505.072 | 0.700112 | 248.1321 | 551.4048 | 0.7004231 | 225.4857 | 501.0793 | 0.7000948 | 240.6296 | 534.7324 | 0.7002732 | 248.7857 | 552.8571 | 0.6996079 | 246.543 | 547.8733 | 0.6999416 | 255.029 | 566.7311
0.7014301 | 238.1696 | 529.2658 | 0.7015986 | 249.0004 | 553.3343 | 710.0317 |  |  | 529.7882 | 0.9031529 | 320.0834 | 711.2965 | 0.7016205 | 227.7013 | 506.003 | 0.7017806 | 248.6344 | 552.5208 | 0.702105 | 225.9312 | 502.0694 | 0.7017647 | 241.1938 | 535.9863 | 0.7019384 | 249.4484 | 554.3298 | 0.7012863 | 247.0449 | 548.9887 | 0.7016129 | 255.7824 | 568.4054
0.7031013 | 238.7584 | 530.5743 | 0.7032756 | 249.485 | 554.4112 | 711.4136 |  |  | 530.8192 | 0.9064949 | 321.129 | 713.62 | 0.7032799 | 228.2307 | 507.1794 | 0.7034348 | 249.218 | 553.8177 | 0.7037733 | 226.3307 | 502.9571 | 0.7034411 | 241.719 | 537.1533 | 0.7035934 | 249.9954 | 555.5453 | 0.7029493 | 247.5677 | 550.1504 | 0.7032659 | 256.331 | 569.6245
0.7047614 | 239.1609 | 531.4686 | 0.7049435 | 249.9857 | 555.5239 | 712.8414 |  |  | 531.8846 | 0.9098052 | 322.2315 | 716.07 | 0.7049313 | 228.7495 | 508.3321 | 0.7050887 | 249.7319 | 554.9598 | 0.7054316 | 226.7928 | 503.984 | 0.7051119 | 242.254 | 538.3421 | 0.705254 | 250.5352 | 556.7449 | 0.7046018 | 248.2196 | 551.5991 | 0.7049221 | 256.8835 | 570.8523
0.7064191 | 239.466 | 532.1468 | 0.7065946 | 250.5266 | 556.7258 | 714.3836 |  |  | 533.0353 | 0.9131522 | 323.3763 | 718.614 | 0.7065922 | 229.1462 | 509.2138 | 0.7067584 | 250.3992 | 556.4426 | 0.7070849 | 227.2113 | 504.914 | 0.7067648 | 242.8479 | 539.662 | 0.7069334 | 251.1618 | 558.1374 | 0.7062594 | 248.7478 | 552.7728 | 0.706591 | 257.5015 | 572.2255
0.7080772 | 239.9909 | 533.313 | 0.708254 | 251.0472 | 557.8827 | 715.8681 |  |  | 534.143 | 0.9165041 | 324.428 | 720.9512 | 0.7082686 | 229.6284 | 510.2853 | 0.7084358 | 251.0077 | 557.795 | 0.7087529 | 227.7024 | 506.0053 | 0.7084213 | 243.5048 | 541.1219 | 0.7086108 | 251.6552 | 559.2338 | 0.707935 | 249.3439 | 554.0975 | 0.7082701 | 258.1237 | 573.6083
0.709762 | 240.4443 | 534.3206 | 0.7099301 | 251.739 | 559.4199 | 717.8407 |  |  | 535.6148 | 0.919818 | 325.5594 | 723.4652 | 0.7099421 | 230.1264 | 511.392 | 0.7101036 | 251.6393 | 559.1983 | 0.7104351 | 228.1276 | 506.9503 | 0.7100915 | 244.1317 | 542.5149 | 0.7102777 | 252.1063 | 560.2362 | 0.7096115 | 249.8866 | 555.3036 | 0.7099413 | 258.6802 | 574.845
0.7114428 | 240.92 | 535.3777 | 0.7116051 | 252.2067 | 560.4593 | 719.1744 |  |  | 536.61 | 0.9231771 | 326.6952 | 725.9894 | 0.711605 | 230.5487 | 512.3304 | 0.7117597 | 252.1901 | 560.4225 | 0.7121135 | 228.5803 | 507.9562 | 0.7117698 | 244.6198 | 543.5996 | 0.7119336 | 252.6755 | 561.5012 | 0.7112756 | 250.4896 | 556.6435 | 0.711593 | 259.3299 | 576.2887
0.7131092 | 241.5591 | 536.7981 | 0.7132702 | 252.8544 | 561.8987 | 721.0215 |  |  | 537.9882 | 0.9264903 | 327.808 | 728.4621 | 0.7132573 | 230.9222 | 513.1604 | 0.7134128 | 252.7685 | 561.7078 | 0.7129474 | 228.7885 | 508.4189 | 0.713441 | 245.0805 | 544.6232 | 0.7135925 | 253.2346 | 562.7436 | 0.7129244 | 250.9917 | 557.7593 | 0.7132527 | 259.9761 | 577.7247
0.7147651 | 242.1355 | 538.079 | 0.7149239 | 253.4067 | 563.126 | 722.5963 |  |  | 539.1632 | 0.9298168 | 328.8478 | 730.7728 | 0.7149161 | 231.4339 | 514.2976 | 0.7150865 | 253.3015 | 562.8923 | 0.714605 | 229.2451 | 509.4336 | 0.7151039 | 245.5726 | 545.7168 | 0.7152691 | 253.7804 | 563.9565 | 0.7145833 | 251.5651 | 559.0335 | 0.7149246 | 260.5522 | 579.0048
0.7164246 | 242.5149 | 538.9221 | 0.7165797 | 253.978 | 564.3955 | 724.2253 |  |  | 540.3787 | 0.9331601 | 329.9445 | 733.2101 | 0.7165945 | 231.912 | 515.3601 | 0.7167667 | 253.9203 | 564.2674 | 0.716262 | 229.7433 | 510.5408 | 0.7167597 | 246.0124 | 546.6942 | 0.7169445 | 254.3356 | 565.1902 | 0.7162602 | 252.1329 | 560.2954 | 0.7166056 | 261.1134 | 580.2521
0.7180955 | 242.9548 | 539.8996 | 0.7182603 | 254.4069 | 565.3487 | 725.4484 |  |  | 541.2913 | 0.9364728 | 331.0139 | 735.5864 | 0.7182747 | 232.4664 | 516.5921 | 0.7184367 | 254.5273 | 565.6163 | 0.7179331 | 230.207 | 511.5711 | 0.718429 | 246.5003 | 547.7784 | 0.7186089 | 254.9631 | 566.5847 | 0.7179407 | 252.726 | 561.6133 | 0.7182769 | 261.7059 | 581.5686
0.7197816 | 243.5672 | 541.2605 | 0.7199345 | 254.9274 | 566.5053 | 726.9326 |  |  | 542.3987 | 0.9398338 | 332.1909 | 738.202 | 0.7199422 | 232.9921 | 517.7602 | 0.7201019 | 255.0273 | 566.7273 | 0.7221102 | 231.4574 | 514.3499 | 0.7201087 | 247.0757 | 549.0571 | 0.7202631 | 255.5508 | 567.8906 | 0.7196084 | 253.1358 | 562.5241 | 0.7199354 | 262.2016 | 582.6702
0.7214447 | 244.1558 | 542.5684 | 0.7216058 | 255.4554 | 567.6788 | 728.4384 |  |  | 543.5222 | 0.9431579 | 333.3463 | 740.7697 | 0.7215995 | 233.5482 | 518.996 | 0.7217563 | 255.6225 | 568.0499 | 0.7262577 | 232.5833 | 516.8517 | 0.7217852 | 247.6913 | 550.4251 | 0.7219212 | 256.2101 | 569.3557 | 0.7212668 | 253.662 | 563.6934 | 0.7215865 | 262.7717 | 583.937
0.723095 | 244.7752 | 543.9448 | 0.7232636 | 255.9495 | 568.7767 | 729.8472 |  |  | 544.5735 | 0.9464885 | 334.5192 | 743.376 | 0.7232587 | 234.0788 | 520.1752 | 0.7234253 | 256.286 | 569.5245 | 0.7304368 | 233.6185 | 519.1522 | 0.7234464 | 248.1629 | 551.4732 | 0.7235947 | 256.756 | 570.569 | 0.7229278 | 254.3152 | 565.1449 | 0.7232561 | 263.3199 | 585.1552
0.7247502 | 245.327 | 545.1711 | 0.7249213 | 256.5132 | 570.0292 | 731.4545 |  |  | 545.7727 | 0.9514857 | 336.0243 | 746.7206 | 0.7249367 | 234.5697 | 521.266 | 0.7251062 | 256.8169 | 570.7043 | 0.7337891 | 234.6452 | 521.4337 | 0.7250963 | 248.7478 | 552.773 | 0.7252725 | 257.4654 | 572.1453 | 0.7246073 | 254.825 | 566.2778 | 0.7249339 | 263.7943 | 586.2096
0.7264277 | 245.8953 | 546.434 | 0.7265955 | 257.2009 | 571.5575 | 733.4155 |  |  | 547.2359 | 0.9548116 | 337.1228 | 749.1619 | 0.7266158 | 235.0811 | 522.4024 | 0.7267816 | 257.2578 | 571.6841 | 0.7372966 | 235.7507 | 523.8904 | 0.7267613 | 249.2453 | 553.8784 | 0.7269409 | 258.0148 | 573.3662 | 0.7262857 | 255.3524 | 567.4497 | 0.7266105 | 264.27 | 587.2666
0.7281048 | 246.3877 | 547.5283 | 0.7282804 | 257.7866 | 572.8592 | 735.0858 |  |  | 548.4822 | 0.9598142 | 338.6088 | 752.4641 | 0.7282812 | 235.5475 | 523.4389 | 0.728438 | 257.928 | 573.1733 | 0.7408999 | 236.8963 | 526.4363 | 0.7284395 | 249.8014 | 555.1142 | 0.7285953 | 258.5054 | 574.4565 | 0.7279484 | 256.0562 | 569.0138 | 0.7282722 | 264.814 | 588.4756
0.7297694 | 246.8228 | 548.4952 | 0.7299489 | 258.3015 | 574.0033 | 736.5539 |  |  | 549.5776 | 0.9648237 | 340.1893 | 755.9762 | 0.729932 | 236.003 | 524.451 | 0.7300878 | 258.4232 | 574.2737 | 0.7456232 | 238.0632 | 529.0293 | 0.7301095 | 250.4124 | 556.4719 | 0.7302539 | 259.029 | 575.62 | 0.7295985 | 256.7568 | 570.5706 | 0.7299238 | 265.339 | 589.6421
0.7314256 | 247.2428 | 549.4284 | 0.7316049 | 258.927 | 575.3933 | 738.3376 |  |  | 550.9085 | 0.9681531 | 341.3625 | 758.5834 | 0.7315863 | 236.4884 | 525.5297 | 0.7317567 | 258.9203 | 575.3784 | 0.7495162 | 239.2097 | 531.577 | 0.7317704 | 251.0432 | 557.8738 | 0.7319286 | 259.5364 | 576.7475 | 0.7312551 | 257.277 | 571.7267 | 0.7315923 | 265.8587 | 590.7971
0.7330879 | 247.8416 | 550.7591 | 0.7332591 | 259.4918 | 576.6484 | 739.948 |  |  | 552.1101 | 0.9714722 | 342.4788 | 761.064 | 0.73326 | 237.0224 | 526.7165 | 0.7334352 | 259.5116 | 576.6925 | 0.7535858 | 240.4713 | 534.3806 | 0.7334197 | 251.5789 | 559.0643 | 0.7336096 | 259.9827 | 577.7393 | 0.7329301 | 257.9778 | 573.284 | 0.7332738 | 266.5039 | 592.2309
0.7347652 | 248.4504 | 552.1119 | 0.7349293 | 259.9158 | 577.5906 | 741.1571 |  |  | 553.0123 | 0.974831 | 343.5946 | 763.5435 | 0.7349333 | 237.5294 | 527.8431 | 0.7351059 | 260.0891 | 577.9757 | 0.7567064 | 241.5309 | 536.7352 | 0.7350849 | 252.0696 | 560.1548 | 0.735276 | 260.6214 | 579.1587 | 0.7346032 | 258.5687 | 574.5971 | 0.7349432 | 267.015 | 593.3666
0.7364438 | 249.0169 | 553.3708 | 0.7366099 | 260.4516 | 578.7813 | 742.685 |  |  | 554.1523 | 0.9781443 | 344.8312 | 766.2915 | 0.7366009 | 238.1197 | 529.1549 | 0.7367608 | 260.5679 | 579.0398 | 0.7609777 | 242.819 | 539.5978 | 0.736768 | 252.6028 | 561.3395 | 0.7369341 | 261.2504 | 580.5564 | 0.7362685 | 259.1253 | 575.834 | 0.7366054 | 267.542 | 594.5378
0.7381102 | 249.6429 | 554.762 | 0.7382738 | 260.9913 | 579.9806 | 744.2239 |  |  | 555.3006 | 0.9814947 | 345.8701 | 768.6003 | 0.7382531 | 238.727 | 530.5045 | 0.7384157 | 261.1163 | 580.2584 | 0.7653989 | 244.0193 | 542.2652 | 0.7384432 | 253.1165 | 562.4811 | 0.7385863 | 261.7172 | 581.5938 | 0.7379227 | 259.5674 | 576.8163 | 0.7382587 | 268.1322 | 595.8493
0.7397661 | 250.2434 | 556.0964 | 0.7399313 | 261.5279 | 581.1731 | 745.7541 |  |  | 556.4423 | 0.9848267 | 346.9222 | 770.9383 | 0.7399157 | 239.259 | 531.6868 | 0.7400857 | 261.7128 | 581.584 | 0.7687852 | 245.0575 | 544.5722 | 0.7401068 | 253.6119 | 563.582 | 0.7402573 | 262.2664 | 582.8143 | 0.7395809 | 260.1149 | 578.033 | 0.7399218 | 268.7209 | 597.1576
0.741423 | 250.6998 | 557.1107 | 0.7415844 | 262.0655 | 582.3678 | 747.2871 |  |  | 557.5862 | 0.9881443 | 348.0216 | 773.3813 | 0.7415949 | 239.7666 | 532.8147 | 0.741768 | 262.2097 | 582.6883 | 0.7734543 | 246.4494 | 547.6654 | 0.741763 | 254.1914 | 564.8697 | 0.7419393 | 262.7794 | 583.9542 | 0.7412611 | 260.5125 | 578.9168 | 0.7416037 | 269.2488 | 598.3306
0.7430982 | 251.2338 | 558.2973 | 0.7432557 | 262.5208 | 583.3797 | 748.5855 |  |  | 558.555 | 0.9914959 | 349.0956 | 775.768 | 0.7432722 | 240.2407 | 533.8683 | 0.7434424 | 262.7367 | 583.8593 | 0.7770124 | 247.543 | 550.0955 | 0.743429 | 254.8392 | 566.3092 | 0.7436116 | 263.207 | 584.9044 | 0.7429397 | 260.9805 | 579.9567 | 0.7432743 | 269.9517 | 599.8926
0.7447782 | 251.7192 | 559.376 | 0.7449397 | 263.2024 | 584.8943 | 750.5291 |  |  | 560.0052 | 0.9964852 | 350.6857 | 779.3016 | 0.7449434 | 240.7821 | 535.0714 | 0.7451049 | 263.3058 | 585.124 | 0.7806772 | 248.5705 | 552.379 | 0.7451083 | 255.4039 | 567.5642 | 0.7452707 | 263.6885 | 585.9745 | 0.7446135 | 261.5172 | 581.1494 | 0.7449367 | 270.5595 | 601.2434
0.746443 | 252.2214 | 560.4919 | 0.7466096 | 263.7617 | 586.137 | 752.1238 |  |  | 561.195 | 0.9998437 | 351.8245 | 781.8321 | 0.7466019 | 241.2461 | 536.1024 | 0.7467619 | 263.8374 | 586.3053 | 0.7856339 | 249.8134 | 555.1409 | 0.7467832 | 255.8848 | 568.6328125 | 0.7469231 | 264.3148 | 587.3663 | 0.7462709 | 262.0416 | 582.3147 | 0.7465949 | 271.0265 | 602.2811
0.7480957 | 252.7693 | 561.7095 | 0.7482693 | 264.2572 | 587.2382 | 753.5367 |  |  | 562.2493 | 1.003153 | 352.8892 | 784.1982 | 0.7482587 | 241.777 | 537.2822 | 0.7484239 | 264.2738 | 587.2751 | 0.7894783 | 250.8923 | 557.5384 | 0.7484446 | 256.4189 | 569.8198 | 0.7485948 | 264.8709 | 588.602 | 0.7479252 | 262.6013 | 583.5586 | 0.7482622 | 271.728 | 603.8401
0.749752 | 253.3004 | 562.8898 | 0.7499281 | 264.7438 | 588.3196 | 754.9244 |  |  | 563.2847 | 1.006491 | 353.905 | 786.4556 | 0.7499297 | 242.2521 | 538.338 | 0.7501057 | 264.8067 | 588.4594 | 0.7933617 | 252.0746 | 560.1659 | 0.7500929 | 256.857 | 570.7934 | 0.7502756 | 265.3769 | 589.7264 | 0.7495961 | 263.1278 | 584.7285 | 0.7499442 | 272.3779 | 605.2842
0.7514226 | 253.7096 | 563.7992 | 0.753279 | 265.8102 | 590.6893 | 757.9652 |  |  | 565.5536 | 1.009825 | 355.0378 | 788.9728 | 0.7516136 | 242.8417 | 539.6482 | 0.7517792 | 265.2921 | 589.538 | 0.7973678 | 253.3912 | 563.0915 | 0.7517537 | 257.4839 | 572.1866 | 0.7519448 | 265.912 | 590.9156 | 0.7512785 | 263.7568 | 586.1262 | 0.7516169 | 272.9325 | 606.5167
0.7531034 | 254.1609 | 564.8019 | 0.7566054 | 266.8967 | 593.1038 | 761.0634 |  |  | 567.8653 | 1.014814 | 356.5335 | 792.2968 | 0.7532775 | 243.3432 | 540.7627 | 0.7534395 | 265.8176 | 590.7058 | 0.801387 | 254.6978 | 565.995 | 0.7534318 | 258.0356 | 573.4125 | 0.7536045 | 266.5607 | 592.3571 | 0.7529483 | 264.2532 | 587.2294 | 0.753278 | 273.6145 | 608.0323
0.7547706 | 254.6287 | 565.8416 | 0.7599221 | 267.9843 | 595.5206 | 764.1647 |  |  | 570.1793 | 1.018161 | 357.6203 | 794.7118 | 0.7549315 | 243.9092 | 542.0204 | 0.7550915 | 266.4283 | 592.0628 | 0.8055292 | 255.9372 | 568.7494 | 0.7551019 | 258.6452 | 574.767 | 0.755259 | 267.042 | 593.4267 | 0.7546037 | 264.8833 | 588.6295 | 0.754931 | 274.2343 | 609.4095
0.7564255 | 255.03 | 566.7333 | 0.7632666 | 269.0496 | 597.8879 | 767.2024 |  |  | 572.4459 | 1.021481 | 358.8515 | 797.4478 | 0.7557541 | 244.1637 | 542.5859 | 0.7567483 | 267.0881 | 593.5291 | 0.8097029 | 257.1452 | 571.4339 | 0.7567628 | 259.1584 | 575.9075 | 0.7569254 | 267.5407 | 594.5349 | 0.7562525 | 265.3945 | 589.765625 | 0.7565909 | 274.7041 | 610.4535
0.7580813 | 255.535 | 567.8556 | 0.7665881 | 270.1202 | 600.2671 | 770.2554 |  |  | 574.7238 | 1.024841 | 359.956 | 799.9021 | 0.757414 | 244.7448 | 543.8773 | 0.7584268 | 267.636 | 594.7466 | 0.8139971 | 258.3115 | 574.0255 | 0.7584172 | 259.7609 | 577.2464 | 0.7586054 | 268.1714 | 595.9364 | 0.7579261 | 265.9432 | 590.9848 | 0.7582679 | 275.1371 | 611.4159
0.7597545 | 256.1634 | 569.2519 | 0.7700481 | 271.3081 | 602.9069 | 773.6427 |  |  | 577.2513 | 1.028157 | 361.0846 | 802.4101 | 0.7590957 | 245.2431 | 544.9846 | 0.7600991 | 268.2136 | 596.0302 | 0.8183417 | 259.55 | 576.7778 | 0.7600821 | 260.287 | 578.4157 | 0.7602769 | 268.739 | 597.1977 | 0.7596071 | 266.3954 | 591.9899 | 0.7599421 | 275.7057 | 612.6792
0.7614339 | 256.717 | 570.4823 | 0.773622 | 272.3737 | 605.2749 | 776.6812 |  |  | 579.5185 | 1.031486 | 362.2206 | 804.9346 | 0.7607709 | 245.6587 | 545.9083 | 0.7617633 | 268.7057 | 597.1238 | 0.8227969 | 260.9384 | 579.8631 | 0.7617651 | 260.8577 | 579.6838 | 0.7619376 | 269.2294 | 598.2876 | 0.7612743 | 266.9756 | 593.2791 | 0.7616057 | 276.195 | 613.7666
0.7631047 | 257.2443 | 571.6539 | 0.7763715 | 273.4454 | 607.6564 | 779.7372 |  |  | 581.7987 | 1.034823 | 363.3351 | 807.4112 | 0.7640904 | 246.7534 | 548.3409 | 0.7634192 | 269.1925 | 598.2055 | 0.8272631 | 262.3205 | 582.9344 | 0.7634439 | 261.362 | 580.8045 | 0.7635946 | 269.9125 | 599.8055 | 0.7629322 | 267.4726 | 594.3835 | 0.7632563 | 276.8313 | 615.1806
0.7647629 | 257.8752 | 573.056 | 0.7801968 | 274.6231 | 610.2736 | 783.0956 |  |  | 584.3045 | 1.038134 | 364.4067 | 809.7926 | 0.7682736 | 247.8473 | 550.7718 | 0.7650836 | 269.6364 | 599.192 | 0.8318482 | 263.6421 | 585.8712 | 0.7651101 | 261.9579 | 582.1288 | 0.765265 | 270.6112 | 601.3583 | 0.7645917 | 267.963 | 595.4732 | 0.7649163 | 277.4041 | 616.4535
0.766416 | 258.3967 | 574.2149 | 0.7831106 | 275.6254 | 612.5009 | 785.9536 |  |  | 586.4371 | 1.041498 | 365.5016 | 812.2259 | 0.7724324 | 248.896 | 553.1022 | 0.7667639 | 270.2554 | 600.5675 | 0.8364758 | 264.9095 | 588.6878 | 0.7667679 | 262.5399 | 583.4219 | 0.7669466 | 271.0706 | 602.3792 | 0.7662613 | 268.4929 | 596.6509 | 0.7665969 | 278.0213 | 617.8251
0.768082 | 258.7834 | 575.0743 | 0.7871583 | 276.8023 | 615.1163 | 789.3096 |  |  | 588.9411 | 1.044825 | 366.6474 | 814.7721 | 0.7757733 | 249.9996 | 555.5546 | 0.7684388 | 270.828125 | 601.8403 | 0.8412325 | 266.1454 | 591.4343 | 0.7684241 | 262.9695 | 584.3766 | 0.7686191 | 271.6113 | 603.5807 | 0.7679442 | 269.0798 | 597.9551 | 0.7682735 | 278.499 | 618.8867
0.7697661 | 259.338 | 576.3066 | 0.790278 | 277.8679 | 617.4842 | 792.3481 |  |  | 591.2083 | 1.048157 | 367.7683 | 817.2629 | 0.7782858 | 251.0596 | 557.9102 | 0.7701052 | 271.5216 | 603.3813 | 0.8460168 | 267.4073 | 594.2386 | 0.7701011 | 263.4511 | 585.4468 | 0.7702767 | 272.2601 | 605.0224 | 0.7696119 | 269.696 | 599.3245 | 0.7699414 | 278.9393 | 619.8652
0.771439 | 259.869 | 577.4866 | 0.7934503 | 278.9227 | 619.8282 | 795.3559 |  |  | 593.4526 | 1.051508 | 368.9623 | 819.9162 | 0.7816803 | 252.2098 | 560.4662 | 0.7717586 | 272.0934 | 604.652 | 0.849278 | 268.4249 | 596.4998 | 0.7717819 | 263.9622 | 586.5826 | 0.77193 | 272.7645 | 606.1434 | 0.7712719 | 270.1721 | 600.3825 | 0.7715989 | 279.428 | 620.9511
0.7731017 | 260.3445 | 578.5434 | 0.796737 | 279.9613 | 622.1362 | 798.3174 |  |  | 595.6623 | 1.054812 | 370.0211 | 822.269 | 0.785248 | 253.3984 | 563.1075 | 0.7734151 | 272.8154 | 606.2565 | 0.8541712 | 269.8765 | 599.7256 | 0.7734467 | 264.3932 | 587.5406 | 0.7735929 | 273.2705 | 607.2678 | 0.7729297 | 270.7754 | 601.723 | 0.7732592 | 279.974 | 622.1644
0.7747547 | 260.8192 | 579.5981 | 0.8000693 | 280.9708 | 624.3795 | 801.196 |  |  | 597.8101 | 1.058156 | 371.0552 | 824.5672 | 0.788925 | 254.4701 | 565.4892 | 0.7750939 | 273.3171 | 607.3714 | 0.8591602 | 271.3146 | 602.9213 | 0.7750931 | 264.8562 | 588.5693 | 0.7752692 | 273.8639 | 608.5864 | 0.7745956 | 271.3658 | 603.0351 | 0.7749344 | 280.5403 | 623.4228
0.7764214 | 261.4971 | 581.1046 | 0.8034917 | 282.1062 | 626.9027 | 804.4338 |  |  | 600.226 | 1.061479 | 372.0811 | 826.8469 | 0.7927399 | 255.6444 | 568.0988 | 0.7767755 | 273.8057 | 608.4572 | 0.8641676 | 272.7247 | 606.055 | 0.7767484 | 265.4782 | 589.9516 | 0.776945 | 274.4722 | 609.9383 | 0.7762767 | 271.9674 | 604.3719 | 0.7766147 | 281.1701 | 624.8225
0.7781036 | 262.102 | 582.4488 | 0.8069829 | 283.2749 | 629.4999 | 807.7664 |  |  | 602.7126 | 1.064811 | 373.1277 | 829.1726 | 0.7966986 | 256.8875 | 570.861 | 0.7784371 | 274.2094 | 609.3543 | 0.8691549 | 274.1359 | 609.1909 | 0.7784238 | 265.9601 | 591.0225 | 0.7786041 | 274.9424 | 610.9832 | 0.7779471 | 272.4543 | 605.4539 | 0.7782823 | 281.8565 | 626.3477
0.7797729 | 262.638 | 583.64 | 0.8105214 | 284.3841 | 631.9647 | 810.9292 |  |  | 605.0725 | 1.069824 | 374.6436 | 832.5414 | 0.8007644 | 257.9582 | 573.2404 | 0.780091 | 274.7574 | 610.572 | 0.8741701 | 275.4459 | 612.1019 | 0.7801064 | 266.6064 | 592.4588 | 0.7802569 | 275.5705 | 612.3789 | 0.7796019 | 273.0815 | 606.8477 | 0.7799336 | 282.4067 | 627.5705
0.7814344 | 263.1193 | 584.7095 | 0.8141849 | 285.6034 | 634.6743 | 814.4062 |  |  | 607.6669 | 1.073149 | 375.7863 | 835.0806 | 0.8050023 | 259.0899 | 575.7554 | 0.78175 | 275.2434 | 611.652 | 0.8791432 | 276.9081 | 615.3514 | 0.7817723 | 267.3349 | 594.0776 | 0.7819196 | 276.2079 | 613.7954 | 0.7812579 | 273.6208 | 608.0462 | 0.7815897 | 282.9641 | 628.8092
0.7830877 | 263.677 | 585.949 | 0.8178779 | 286.7795 | 637.2879 | 817.7599 |  |  | 610.1692 | 1.076496 | 376.9499 | 837.6664 | 0.8093363 | 260.4542 | 578.787 | 0.783426 | 275.7768 | 612.8373 | 0.8841552 | 278.377 | 618.6155 | 0.7834268 | 267.8832 | 595.296 | 0.7836002 | 276.8063 | 615.1252 | 0.782924 | 274.1622 | 609.2493 | 0.7832655 | 283.6146 | 630.2546
0.7847526 | 264.1007 | 586.8905 | 0.8216869 | 288.0392 | 640.087 | 821.3517 |  |  | 612.8493 | 1.079808 | 378.0036 | 840.0081 | 0.8127033 | 261.6308 | 581.4017 | 0.7851062 | 276.4191 | 614.2647 | 0.8874757 | 279.388 | 620.8622 | 0.785087 | 268.401 | 596.4467 | 0.7852747 | 277.3319 | 616.2931 | 0.7846028 | 274.7122 | 610.4715 | 0.7849412 | 284.187 | 631.5267
0.7864343 | 264.6089 | 588.0199 | 0.8255468 | 289.3252 | 642.9449 | 825.019 |  |  | 615.5856 | 1.08316 | 379.1035 | 842.4523 | 0.8161033 | 262.6724 | 583.7165 | 0.7867694 | 277.0173 | 615.594 | 0.8908318 | 280.4242 | 623.1649 | 0.7867625 | 269.0195 | 597.8212 | 0.7869419 | 277.8821 | 617.5159 | 0.7862734 | 275.3999 | 611.9998 | 0.7866027 | 284.7075 | 632.6832
0.7881055 | 265.0906 | 589.0903 | 0.8294848 | 290.7934 | 646.2075 | 829.2054 |  |  | 618.7093 | 1.086493 | 380.2756 | 845.0568 | 0.8196198 | 263.8477 | 586.3282 | 0.7884237 | 277.5537 | 616.7861 | 0.8958045 | 281.8606 | 626.3568 | 0.7884402 | 269.4239 | 598.7197 | 0.7885981 | 278.3493 | 618.5541 | 0.7879328 | 275.9474 | 613.2163 | 0.78826 | 285.2986 | 633.997
0.7897671 | 265.5719 | 590.1598 | 0.8335034 | 292.0329 | 648.962 | 832.74 |  |  | 621.3466 | 1.089812 | 381.3036 | 847.3412 | 0.8243905 | 265.2214 | 589.3808 | 0.7900831 | 278.0229 | 617.8287 | 0.9008316 | 283.3588 | 629.6863 | 0.7901111 | 269.8997 | 599.7771 | 0.7902616 | 278.8524 | 619.672 | 0.7895856 | 276.4669 | 614.3709 | 0.789918 | 285.9098 | 635.355
0.7914275 | 266.0213 | 591.1584 | 0.8375885 | 293.5031 | 652.2292 | 836.9324 |  |  | 624.4748 | 1.093165 | 382.3778 | 849.7285 | 0.8280839 | 266.3732 | 591.9405 | 0.7917559 | 278.4071 | 618.6825 | 0.9041455 | 284.3686 | 631.9303 | 0.7917706 | 270.4831 | 601.0736 | 0.791937 | 279.4018 | 620.8929 | 0.791256 | 277.0818 | 615.7373 | 0.7915955 | 286.4512 | 636.5582
0.7930961 | 266.4954 | 592.2119 | 0.8417543 | 294.7847 | 655.0772 | 840.5869 |  |  | 627.2016 | 1.096482 | 383.4569 | 852.1265 | 0.8318217 | 267.5862 | 594.6359 | 0.7934366 | 278.9714 | 619.9365 | 0.909166 | 285.7724 | 635.0498 | 0.7934293 | 271.0539 | 602.3421 | 0.7936181 | 280.0656 | 622.3681 | 0.7929323 | 277.6592 | 617.0205 | 0.7932754 | 287.1492 | 638.1094
0.7947781 | 266.959 | 593.2421875 | 0.8459854 | 296.2126 | 658.2502 | 844.6585 |  |  | 630.2395 | 1.101506 | 384.9317 | 855.4038 | 0.8356408 | 268.7448 | 597.2108 | 0.795105 | 279.5474 | 621.2165 | 0.9141555 | 287.214 | 638.2533 | 0.795104 | 271.5025 | 603.3388 | 0.7952804 | 280.6715 | 623.7145 | 0.7946072 | 278.1183 | 618.0408 | 0.7949437 | 287.8286 | 639.619
0.7964513 | 267.5027 | 594.4505 | 0.848862 | 297.2587 | 660.575 | 847.6416 |  |  | 632.4654 | 1.106484 | 386.4662 | 858.8138 | 0.8395368 | 269.9948 | 599.9885 | 0.7967616 | 280.1587 | 622.5749 | 0.9191565 | 288.5555 | 641.2345 | 0.7967816 | 272.1302 | 604.7337 | 0.7969277 | 281.2283 | 624.9518 | 0.7962674 | 278.7327 | 619.4059 | 0.7966017 | 288.4848 | 641.0774
0.7981096 | 268.0873 | 595.7495 | 0.8532128 | 298.7822 | 663.9604 | 851.9858 |  |  | 635.7068 | 1.109835 | 387.5527 | 861.2282 | 0.8434942 | 271.2159 | 602.7021 | 0.7984227 | 280.7887 | 623.9749 | 0.9241788 | 290.0821 | 644.6268 | 0.7984453 | 272.6771 | 605.949 | 0.7985893 | 281.862 | 626.3601 | 0.7979209 | 279.2172 | 620.4827 | 0.7982589 | 289.0715 | 642.3811
0.7997648 | 268.6917 | 597.0928 | 0.8576765 | 300.0931 | 666.8736 | 855.7239 |  |  | 638.496 | 1.113146 | 388.578 | 863.5066 | 0.8475662 | 272.4342 | 605.4093 | 0.8000962 | 281.4496 | 625.4436 | 0.9291495 | 291.3978 | 647.5507 | 0.8000965 | 273.2345 | 607.1877 | 0.8002679 | 282.4887 | 627.7528 | 0.7995847 | 279.7024 | 621.5609 | 0.7999325 | 289.6615 | 643.6922
0.8014249 | 269.3263 | 598.5029 | 0.8621651 | 301.5208 | 670.0463 | 859.7951 |  |  | 641.5336 | 1.116483 | 389.6278 | 865.8396 | 0.8516792 | 273.709 | 608.2423 | 0.8017763 | 281.9953 | 626.6562 | 0.9341667 | 292.8738 | 650.8307 | 0.8017539 | 273.741 | 608.3134 | 0.8019412 | 283.0732 | 629.0516 | 0.8012631 | 280.1724 | 622.6053 | 0.8016133 | 290.1603 | 644.8006
0.8031006 | 269.7718 | 599.4929 | 0.8667634 | 302.9616 | 673.248 | 863.9035 |  |  | 644.5992 | 1.119826 | 390.8321 | 868.5158 | 0.8558957 | 274.9065 | 610.9034 | 0.803444 | 282.5401 | 627.8668 | 0.9391451 | 294.1772 | 653.727 | 0.8034281 | 274.381 | 609.7356 | 0.803603 | 283.6695 | 630.3767 | 0.8029419 | 280.6155 | 623.5901 | 0.8032831 | 290.6704 | 645.9343
0.804775 | 270.297 | 600.66 | 0.8714133 | 304.4246 | 676.4992 | 868.0753 |  |  | 647.712 | 1.123146 | 391.8625 | 870.8055 | 0.8601487 | 276.2492 | 613.8871 | 0.8050978 | 283.0038 | 628.8972 | 0.9441588 | 295.5552 | 656.7893 | 0.8051056 | 274.9564 | 611.0142 | 0.8052551 | 284.2636 | 631.6969 | 0.8046064 | 281.1275 | 624.7278 | 0.8049335 | 291.1578 | 647.0174
0.8064365 | 270.7714 | 601.7143 | 0.8745831 | 305.4361 | 678.7469 | 870.9597 |  |  | 649.8641 | 1.128178 | 393.462 | 874.3599 | 0.8645056 | 277.4881 | 616.6402 | 0.8067553 | 283.4814 | 629.9586 | 0.9474899 | 296.6033 | 659.1184 | 0.8067778 | 275.4624 | 612.1387 | 0.8069198 | 284.6634 | 632.5854 | 0.8062598 | 281.8411 | 626.3136 | 0.8065873 | 291.7277 | 648.2837
0.8080889 | 271.2466 | 602.7701 | 0.8777544 | 306.4835 | 681.0744 | 873.9462 |  |  | 652.0925 | 1.131484 | 394.5029 | 876.6732 | 0.8689229 | 278.9063 | 619.7918 | 0.8084292 | 284.111 | 631.3578 | 0.9524987 | 297.9936 | 662.2079 | 0.8084354 | 276.1228 | 613.6062 | 0.8086 | 285.2564 | 633.9031 | 0.8079213 | 282.4159 | 627.5909 | 0.8082566 | 292.2441 | 649.4314
0.8097497 | 271.7139 | 603.8087 | 0.8809926 | 307.6028 | 683.5617 | 877.138 |  |  | 654.474 | 1.134833 | 395.5691 | 879.0424 | 0.8734451 | 280.3077 | 622.9061 | 0.8101044 | 284.5533 | 632.3406 | 0.955821 | 299.0455 | 664.5456 | 0.8100889 | 276.7012 | 614.8916 | 0.810279 | 285.795 | 635.0999 | 0.8096025 | 283.0051 | 628.9003 | 0.8099335 | 292.7238 | 650.4974
0.8114285 | 272.1547 | 604.7882 | 0.8842448 | 308.7337 | 686.075 | 880.3629 |  |  | 656.8803 | 1.138143 | 396.5977 | 881.3282 | 0.8764759 | 281.3098 | 625.1329 | 0.8117738 | 285.0231 | 633.3847 | 0.9591609 | 300.0894 | 666.8653 | 0.8117595 | 277.2439 | 616.0976 | 0.8119454 | 286.2859 | 636.1909 | 0.8112771 | 283.7106 | 630.4681 | 0.8116047 | 293.3224 | 651.8275
0.8131056 | 272.6527 | 605.8948 | 0.8875087 | 309.7608 | 688.3574 | 883.2917 |  |  | 659.0656 | 1.141477 | 397.6219 | 883.6043 | 0.8811235 | 282.6749 | 628.1664 | 0.8134252 | 285.6031 | 634.6735 | 0.9641446 | 301.3665 | 669.7033 | 0.8134387 | 277.8151 | 617.3669 | 0.8136013 | 286.8758 | 637.5018 | 0.8129416 | 284.2567 | 631.6816 | 0.8132604 | 293.946 | 653.2132
0.8147734 | 273.1595 | 607.0211 | 0.8908401 | 310.8436 | 690.7636 | 886.3793 |  |  | 661.3694 | 1.144826 | 398.6852 | 885.9671 | 0.8857924 | 284.1605 | 631.4677 | 0.8150826 | 286.0821 | 635.738 | 0.9691633 | 302.806 | 672.9022 | 0.8151116 | 278.3835 | 618.6301 | 0.8152593 | 287.6055 | 639.1234 | 0.8145917 | 284.6417 | 632.5372 | 0.8149192 | 294.4811 | 654.4024
0.8164301 | 273.7103 | 608.2452 | 0.8941402 | 311.9456 | 693.2123 | 889.5215 |  |  | 663.714 | 1.148146 | 399.7568 | 888.3484 | 0.8905753 | 285.6738 | 634.8306 | 0.8167545 | 286.617 | 636.9266 | 0.9741712 | 304.2198 | 676.044 | 0.8167748 | 278.7711 | 619.4912 | 0.8169381 | 288.1825 | 640.4055 | 0.8162556 | 285.2117 | 633.8037 | 0.8165913 | 295.0333 | 655.6295
0.8180935 | 274.2119 | 609.3597 | 0.8991719 | 313.4401 | 696.5335 | 893.7831 |  |  | 666.8938 | 1.151505 | 400.7955 | 890.6567 | 0.8937901 | 286.6878 | 637.0841 | 0.8184316 | 287.227 | 638.2823 | 0.9791501 | 305.7047 | 679.3438 | 0.8184255 | 279.2804 | 620.623 | 0.8186151 | 288.6569 | 641.4598 | 0.8179333 | 285.7251 | 634.9447 | 0.8182714 | 295.6208 | 656.9352
0.8197662 | 274.8555 | 610.7899 | 0.9041573 | 315.0844 | 700.1875 | 898.472 |  |  | 670.3923 | 1.154825 | 401.9512 | 893.2248 | 0.8970702 | 287.7613 | 639.4695 | 0.8201052 | 287.8267 | 639.6149 | 0.9824897 | 306.7912 | 681.7582 | 0.8200919 | 279.8207 | 621.8239 | 0.8202834 | 289.2199 | 642.711 | 0.819607 | 286.243 | 636.0956 | 0.8199441 | 296.1952 | 658.2116
0.8214461 | 275.3014 | 611.7809 | 0.907515 | 316.2448 | 702.7663 | 901.781 |  |  | 672.8614 | 1.158144 | 403.1 | 895.7778 | 0.9003544 | 288.8172 | 641.8161 | 0.8217647 | 288.3818 | 640.8485 | 0.9874758 | 308.2645 | 685.0321 | 0.8217719 | 280.2208 | 622.7129 | 0.8219349 | 289.6759 | 643.7243 | 0.8212737 | 286.7689 | 637.2642 | 0.8216032 | 296.6611 | 659.2468
0.8231117 | 275.8792 | 613.0648 | 0.9108196 | 317.3671 | 705.2601 | 904.9811 |  |  | 675.2491 | 1.161483 | 404.1319 | 898.0709 | 0.9053481 | 290.1541 | 644.787 | 0.8234213 | 289.0085 | 642.2411 | 0.9924986 | 309.5936 | 687.9858 | 0.8234485 | 280.7514 | 623.892 | 0.8235854 | 290.1247 | 644.7215 | 0.82293 | 287.4657 | 638.8127 | 0.8232563 | 297.2246 | 660.4991
0.8247608 | 276.3676 | 614.1503 | 0.9141507 | 318.5464 | 707.8808 | 908.3439 |  |  | 677.7582 | 1.164791 | 405.241 | 900.5355 | 0.9103121 | 291.4798 | 647.7329 | 0.8250917 | 289.5193 | 643.3762 | 0.9974818 | 310.8604 | 690.8009 | 0.8251092 | 281.2961 | 625.1024 | 0.8252612 | 290.5453 | 645.6561 | 0.8245978 | 287.9874 | 639.972 | 0.8249274 | 297.8246 | 661.8325
0.8264171 | 276.9322 | 615.4049 | 0.9174904 | 319.6038 | 710.2306 | 911.3591 |  |  | 680.008 | 1.168154 | 406.2929 | 902.8732 | 0.9136674 | 292.5226 | 650.0503 | 0.8267738 | 289.9834 | 644.4076 | 1.002495 | 312.2646 | 693.9212 | 0.8267608 | 281.8159 | 626.2577 | 0.8269355 | 291.1444 | 646.9875 | 0.8262752 | 288.5334 | 641.1852 | 0.8266029 | 298.3479 | 662.9953
0.8280928 | 277.3524 | 616.3386 | 0.9208073 | 320.625 | 712.4999 | 914.2711 |  |  | 682.1808 | 1.171492 | 407.3433 | 905.2074 | 0.9186423 | 294.1575 | 653.6833 | 0.8284468 | 290.5298 | 645.6218 | 1.005812 | 313.3018 | 696.2263 | 0.82843 | 282.3748 | 627.4995 | 0.8286036 | 291.6946 | 648.2102 | 0.8279536 | 289.0435 | 642.3188 | 0.8282754 | 298.8445 | 664.0989
0.8297674 | 277.858 | 617.4622 | 0.9241651 | 321.7069 | 714.9042 | 917.3562 |  |  | 684.4827 | 1.174816 | 408.3953 | 907.545 | 0.9219954 | 295.2749 | 656.1665 | 0.8301067 | 291.0847 | 646.855 | 1.010833 | 314.5939 | 699.0975 | 0.8301106 | 282.8783 | 628.6184 | 0.8302598 | 292.2859 | 649.5242 | 0.8296179 | 289.6231 | 643.607 | 0.8299364 | 299.4685 | 665.4855
0.8306024 | 278.0092 | 617.7982 | 0.9291536 | 323.2428 | 718.3173 | 921.7358 |  |  | 687.7506 | 1.17817 | 409.4609375 | 909.9132 | 0.925315 | 296.3925 | 658.65 | 0.8317582 | 291.6245 | 648.0543 | 1.015825 | 316.0219 | 702.2708 | 0.8317799 | 283.3676 | 629.7057 | 0.8319187 | 292.8926 | 650.8725 | 0.8312703 | 290.1602 | 644.8003 | 0.8315887 | 300.0821 | 666.8492
0.8322594 | 278.5163 | 618.9251 | 0.9325028 | 324.2596 | 720.577 | 924.6355 |  |  | 689.9141 | 1.181468 | 410.5993 | 912.443 | 0.9286467 | 297.5006 | 661.1124 | 0.8334228 | 292.2246 | 649.3881 | 1.02082 | 317.4418 | 705.4262 | 0.8334412 | 283.9451 | 630.989 | 0.8335936 | 293.4471 | 652.1048 | 0.8329273 | 290.7946 | 646.2103 | 0.8332574 | 300.7167 | 668.2594
0.8339132 | 278.9077 | 619.795 | 0.9358194 | 325.3756 | 723.0568 | 927.8176 |  |  | 692.2885 | 1.18482 | 411.8013 | 915.1139 | 0.9336558 | 299.0576 | 664.5723 | 0.8351033 | 292.85 | 650.7779 | 1.025841 | 318.9351 | 708.7446 | 0.8350925 | 284.5259 | 632.2798 | 0.8352764 | 293.8909 | 653.091 | 0.834603 | 291.3819 | 647.5154 | 0.8349375 | 301.2959 | 669.5465
0.8355838 | 279.4485 | 620.9966 | 0.9391491 | 326.5112 | 725.5804 | 931.0558 |  |  | 694.7047 | 1.188154 | 412.8347 | 917.4105 | 0.9369844 | 300.1252 | 666.945 | 0.8367705 | 293.4476 | 652.1057 | 1.030821 | 320.339 | 711.8644 | 0.8367575 | 285.0693 | 633.4874 | 0.8369427 | 294.3914 | 654.2031 | 0.8362776 | 292.0615 | 649.0255 | 0.8366075 | 301.9503 | 671.0008
0.8397732 | 280.682 | 623.7377 | 0.9425008 | 327.5972 | 727.9937 | 934.1525 |  |  | 697.0153 | 1.191477 | 413.8571 | 919.6824 | 0.9403324 | 301.2199 | 669.3775 | 0.8384319 | 293.9937 | 653.3194 | 1.035832 | 321.6318 | 714.7374 | 0.8384407 | 285.8259 | 635.1687 | 0.8386012 | 294.9325 | 655.4055 | 0.8379419 | 292.5798 | 650.1774 | 0.8382688 | 302.5552 | 672.345
0.8430874 | 281.7078 | 626.0173 | 0.9458116 | 328.6483 | 730.3296 | 937.1499 |  |  | 699.2517 | 1.194834 | 414.9636 | 922.1412 | 0.945313 | 302.6916 | 672.648 | 0.8400801 | 294.571 | 654.6022 | 1.040817 | 322.925 | 717.6112 | 0.8401104 | 286.3847 | 636.4105 | 0.8402559 | 295.3583 | 656.3517 | 0.8395953 | 293.1191 | 651.3758 | 0.8399192 | 303.162 | 673.6932
0.8464421 | 282.776 | 628.3912 | 0.9491683 | 329.7419 | 732.7597 | 940.2682 |  |  | 701.5785 | 1.198158 | 416.0385 | 924.5301 | 0.9486658 | 303.7413 | 674.9807 | 0.8417477 | 295.0892 | 655.7538 | 1.045824 | 324.2957 | 720.6571 | 0.8417714 | 286.9014 | 637.5587 | 0.8419284 | 295.9581 | 657.6847 | 0.8412505 | 293.6522 | 652.5605 | 0.8415871 | 303.6553 | 674.7896
0.8497717 | 284.0718 | 631.2706 | 0.9524884 | 330.8505 | 735.2233 | 943.4295 |  |  | 703.9372 | 1.203172 | 417.535 | 927.8555 | 0.9536563 | 305.1959 | 678.2131 | 0.8434323 | 295.5978 | 656.884 | 1.05084 | 325.6301 | 723.6224 | 0.8434296 | 287.541 | 638.9801 | 0.8436075 | 296.5305 | 658.9566 | 0.8429301 | 294.1686 | 653.7081 | 0.8432693 | 304.3305 | 676.2899
0.8531895 | 285.0756 | 633.5014 | 0.9558104 | 331.905 | 737.5667 | 946.4364 |  |  | 706.1808 | 1.206472 | 418.6346 | 930.299 | 0.9570154 | 306.2596 | 680.5769 | 0.8451055 | 296.0679 | 657.9287 | 1.05582 | 326.9537 | 726.5637 | 0.8450956 | 288.0871 | 640.1936 | 0.8452764 | 297.1634 | 660.3631 | 0.8446083 | 294.6449 | 654.7665 | 0.8449431 | 304.8775 | 677.5056
0.8576639 | 286.2103 | 636.0229 | 0.9591646 | 332.9723 | 739.9385 | 949.4799 |  |  | 708.4517 | 1.209819 | 419.7431 | 932.7624 | 0.9603257 | 307.2732 | 682.8293 | 0.8467689 | 296.655 | 659.2333 | 1.060834 | 328.3444 | 729.6542 | 0.8467783 | 288.516 | 641.1466 | 0.8469329 | 297.6766 | 661.5036 | 0.8462771 | 295.1364 | 655.8588 | 0.8466055 | 305.4539 | 678.7865
0.8613819 | 287.2732 | 638.3849 | 0.9624777 | 334.0575 | 742.35 | 952.5743 |  |  | 710.7606 | 1.213155 | 420.748 | 934.9957 | 0.9636685 | 308.325 | 685.1666 | 0.8484246 | 297.2418 | 660.5372 | 1.065806 | 329.7551 | 732.7892 | 0.8484528 | 289.0593 | 642.3539 | 0.8485873 | 298.2948 | 662.8773 | 0.847934 | 295.6678 | 657.0395 | 0.8482588 | 306.0052 | 680.0116
0.8652557 | 288.4633 | 641.0296 | 0.9658279 | 335.1391 | 744.7536 | 955.6586 |  |  | 713.062 | 1.216475 | 421.7604 | 937.2453 | 0.9686447 | 309.6606 | 688.1348 | 0.8500912 | 297.7706 | 661.7124 | 1.069161 | 330.7632 | 735.0294 | 0.8501124 | 289.5292 | 643.3983 | 0.8502635 | 298.8931 | 664.2069 | 0.8495924 | 296.2025 | 658.2277 | 0.8499251 | 306.4973 | 681.1052
0.8692245 | 289.6237 | 643.6081 | 0.969152 | 336.2503 | 747.2229 | 958.8272 |  |  | 715.4262 | 1.219832 | 422.8099 | 939.5776 | 0.9736633 | 310.9893 | 691.0873 | 0.8517731 | 298.2839 | 662.8531 | 1.072483 | 331.8781 | 737.507 | 0.8517645 | 289.8752 | 644.167 | 0.8519415 | 299.5773 | 665.7274 | 0.8512656 | 296.7833 | 659.5185 | 0.8516085 | 306.9745 | 682.1656
0.8733683 | 290.7016 | 646.0036 | 0.9724746 | 337.4637 | 749.9192 | 962.2871 |  |  | 718.0078 | 1.223152 | 423.9236 | 942.0525 | 0.9786559 | 312.4721 | 694.3825 | 0.8534485 | 298.8151 | 664.0336 | 1.077514 | 333.3235 | 740.719 | 0.8534243 | 290.3401 | 645.2002 | 0.8536099 | 300.1275 | 666.95 | 0.8529447 | 297.3 | 660.6666 | 0.8532798 | 307.3788 | 683.064
0.8776009 | 291.992 | 648.8711 | 0.9758243 | 338.6056 | 752.4569 | 965.5434 |  |  | 720.4375 | 1.226485 | 424.9614 | 944.3587 | 0.9820161 | 313.503 | 696.6733 | 0.8551052 | 299.3444 | 665.2098 | 1.080817 | 334.3538 | 743.0085 | 0.8550993 | 290.8427 | 646.3171 | 0.8552663 | 300.6843 | 668.1874 | 0.8546164 | 297.9745 | 662.1657 | 0.8549418 | 307.9785 | 684.3967
0.8809019 | 293.1257 | 651.3904 | 0.9791399 | 339.6096 | 754.688 | 968.4064 |  |  | 722.5737 | 1.229836 | 425.9806 | 946.6235 | 0.9853206 | 314.5867 | 699.0816 | 0.8567547 | 299.7796 | 666.1768 | 1.084153 | 335.3608 | 745.2462 | 0.8567729 | 291.3315 | 647.4032 | 0.8569185 | 301.2141 | 669.3646 | 0.856272 | 298.5717 | 663.4926 | 0.8565974 | 308.4942 | 685.5426
0.8842417 | 294.1562 | 653.6805 | 0.9841697 | 341.0053 | 757.7895 | 972.3861 |  |  | 725.5431 | 1.234827 | 427.3419 | 949.6486 | 0.9903237 | 316.0959 | 702.4354 | 0.8584175 | 300.4343 | 667.6318 | 1.089129 | 336.5633 | 747.9184 | 0.8584336 | 291.9335 | 648.7412 | 0.8585892 | 301.7238 | 670.4974 | 0.8579203 | 299.1075 | 664.6834 | 0.8582585 | 309.1595 | 687.0211
0.8876693 | 295.3193 | 656.2652 | 0.9891452 | 342.412 | 760.9156 | 976.3975 |  |  | 728.5362 | 1.239823 | 428.4155 | 952.0344 | 0.9936355 | 317.2118 | 704.915 | 0.8600953 | 301.0697 | 669.0437 | 1.094166 | 337.8744 | 750.832 | 0.8600892 | 292.4564 | 649.903 | 0.8602713 | 302.1426 | 671.428 | 0.8595945 | 299.7144 | 666.0319 | 0.8599354 | 309.7248 | 688.2774
0.8923621 | 296.574 | 659.0534 | 0.9941592 | 343.9366 | 764.3037 | 980.745 |  |  | 731.7801 | 1.244834 | 429.5284 | 954.5076 | 0.9969841 | 318.2542 | 707.2316 | 0.861764 | 301.6927 | 670.4282 | 1.099152 | 339.2325 | 753.8501 | 0.8617473 | 293.0342 | 651.1872 | 0.8619431 | 302.6506 | 672.557 | 0.8612724 | 300.3329 | 667.4064 | 0.8616094 | 310.3819 | 689.7375
0.8959646 | 297.8383 | 661.8629 | 0.9974689 | 345.1101 | 766.9113 | 984.0911 |  |  | 734.2768 | 1.249819 | 430.9109 | 957.5799 | 1.001991 | 319.7104 | 710.4677 | 0.8634224 | 302.162 | 671.471 | 1.104163 | 340.6595 | 757.0211 | 0.863423 | 293.6093 | 652.465 | 0.8636044 | 303.2001 | 673.778 | 0.8629355 | 300.8749 | 668.611 | 0.8632698 | 310.9359 | 690.9688
0.8996584 | 298.8718 | 664.1595 | 1.000826 | 346.2744 | 769.4987 | 987.4112 |  |  | 736.7541 | 1.253176 | 431.9661 | 959.9247 | 1.005327 | 320.7469 | 712.7708 | 0.8650811 | 302.7156 | 672.7013 | 1.10915 | 342.0494 | 760.1099 | 0.8651039 | 294.261 | 653.9134 | 0.865258 | 303.7063 | 674.903 | 0.8645929 | 301.4227 | 669.8282 | 0.864925 | 311.4918 | 692.204
0.9033898 | 300.1598 | 667.0217 | 1.004153 | 347.3343 | 771.8539 | 990.4334 |  |  | 739.0091 | 1.256498 | 433.0872 | 962.416 | 1.010321 | 322.1241 | 715.8314 | 0.8667458 | 303.121 | 673.6023 | 1.114149 | 343.4065 | 763.1256 | 0.8667718 | 294.8073 | 655.1273 | 0.8669276 | 304.1563 | 675.9028 | 0.866248 | 301.9871 | 671.0824 | 0.8665863 | 312.0222 | 693.3827
0.9072343 | 301.3781 | 669.7291 | 1.009184 | 348.8651 | 775.2557 | 994.7986 |  |  | 742.2661 | 1.259821 | 434.2033 | 964.8963 | 1.015334 | 323.5411 | 718.9802 | 0.8684277 | 303.6518 | 674.7817 | 1.119169 | 344.6317 | 765.8481 | 0.8684298 | 295.3683 | 656.374 | 0.8686099 | 304.7517 | 677.226 | 0.867923 | 302.5433 | 672.3185 | 0.8682645 | 312.6126 | 694.6947
0.9111111 | 302.6308 | 672.5128 | 1.012498 | 349.9351 | 777.6335 | 997.8496 |  |  | 744.5427 | 1.263161 | 435.2193 | 967.1539 | 1.020313 | 324.9311 | 722.069 | 0.870107 | 304.1391 | 675.8647 | 1.124159 | 345.8129 | 768.4732 | 0.8700896 | 295.8622 | 657.4715 | 0.8702813 | 305.3333 | 678.5185 | 0.8696042 | 303.0582 | 673.4627 | 0.8699376 | 313.2744 | 696.1653
0.9151108 | 303.8481 | 675.2179 | 1.017498 | 351.3695 | 780.8211 | 1001.94 |  |  | 747.5947 | 1.268132 | 436.6165 | 970.2588 | 1.023671 | 326.0625 | 724.5833 | 0.8717728 | 304.7091 | 677.1313 | 1.129167 | 347.1208 | 771.3795 | 0.8717654 | 296.4179 | 658.7064 | 0.8719434 | 305.9314 | 679.8475 | 0.8712726 | 303.5863 | 674.6362 | 0.8716028 | 313.8291 | 697.3979
0.9191566 | 305.0663 | 677.9252 | 1.020804 | 352.4734 | 783.2743 | 1005.088 |  |  | 749.9435 | 1.273152 | 438.1272 | 973.616 | 1.028655 | 327.4997 | 727.7771 | 0.8734268 | 305.2397 | 678.3104 | 1.13415 | 348.4906 | 774.4236 | 0.873445 | 296.9199 | 659.822 | 0.8735963 | 306.5169 | 681.1487 | 0.8729359 | 304.1674 | 675.9275 | 0.8732637 | 314.375 | 698.6111
0.9233111 | 306.4105 | 680.9121 | 1.024149 | 353.5804 | 785.7342 | 1008.244 |  |  | 752.2987 | 1.278164 | 439.5768 | 976.8374 | 1.032004 | 328.5081 | 730.0179 | 0.8750888 | 305.8578 | 679.6841 | 1.139149 | 349.8927 | 777.5394 | 0.87511 | 297.4298 | 660.9551 | 0.8752617 | 307.0999 | 682.4441 | 0.8745921 | 304.8115 | 677.3589 | 0.8749267 | 314.9448 | 699.8773
0.9275004 | 307.6975 | 683.7723 | 1.029162 | 355.0294 | 788.9543 | 1012.376 |  |  | 755.3818 | 1.281492 | 440.7938 | 979.5418 | 1.035324 | 329.6432 | 732.5404 | 0.8767651 | 306.3835 | 680.8523 | 1.144167 | 351.4186 | 780.9303 | 0.8767606 | 298.0913 | 662.4252 | 0.8769397 | 307.6348 | 683.6329 | 0.8762636 | 305.2832 | 678.4071 | 0.8766015 | 315.5329 | 701.1843
0.9317927 | 309.0366 | 686.748 | 1.032495 | 356.0443 | 791.2095 | 1015.27 |  |  | 757.541 | 1.284811 | 441.8583 | 981.9073 | 1.040326 | 331.0699 | 735.7109 | 0.8784433 | 306.8731 | 681.9402 | 1.149147 | 352.8482 | 784.1071 | 0.8784192 | 298.7255 | 663.8344 | 0.8786095 | 308.0763 | 684.6141 | 0.8779423 | 305.8393 | 679.6429 | 0.8782833 | 316.007 | 702.2379
0.9361207 | 310.2806 | 689.5125 | 1.035846 | 357.0672 | 793.4826 | 1018.187 |  |  | 759.7174 | 1.288155 | 442.9164 | 984.2586 | 1.043649 | 332.123 | 738.0512 | 0.8801056 | 307.5082 | 683.3516 | 1.154173 | 354.2362 | 787.1916 | 0.8800949 | 299.2908 | 665.0907 | 0.8802706 | 308.5795 | 685.7322 | 0.8796162 | 306.3806 | 680.8458 | 0.8799475 | 316.5846 | 703.5213
0.9405708 | 311.7184 | 692.7075 | 1.040816 | 358.5284 | 796.7297 | 1022.354 |  |  | 762.8263 | 1.293138 | 444.4322 | 987.627 | 1.04866 | 333.4857 | 741.0792 | 0.8817543 | 308.0102 | 684.4672 | 1.157484 | 355.242 | 789.4267 | 0.8817725 | 299.7905 | 666.2011 | 0.8819247 | 309.108 | 686.9067 | 0.8812702 | 306.8658 | 681.9241 | 0.881601 | 317.092 | 704.6488
0.9450644 | 313.1841 | 695.9646 | 1.044159 | 359.7021 | 799.338 | 1025.701 |  |  | 765.3237 | 1.298167 | 445.8701 | 990.8225 | 1.053639 | 334.5228 | 743.384 | 0.8834106 | 308.533 | 685.6289 | 1.162508 | 356.4093 | 792.0207 | 0.8834363 | 300.3155 | 667.3677 | 0.8835886 | 309.6155 | 688.0345 | 0.8829223 | 307.408 | 683.1289 | 0.8832583 | 317.5937 | 705.7637
0.9481271 | 314.2131 | 698.2513 | 1.047474 | 360.8742 | 801.9426 | 1029.043 |  |  | 767.8174 | 1.301491 | 446.9539 | 993.2308 | 1.060325 | 335.7775 | 746.1723 | 0.8850895 | 309.0204 | 686.712 | 1.16749 | 357.8176 | 795.1503 | 0.8850888 | 300.671 | 668.1578 | 0.8852672 | 310.1547 | 689.2326 | 0.884589 | 307.9926 | 684.4281 | 0.8849322 | 318.1229 | 706.9397
0.9527377 | 315.5685 | 701.2634 | 1.050832 | 361.8945 | 804.2099 | 1031.952 |  |  | 769.9882 | 1.304846 | 448.0596 | 995.688 | 1.065331 | 336.9036 | 748.6747 | 0.8867695 | 309.6348 | 688.0773 | 1.172498 | 359.2213 | 798.2695 | 0.8867495 | 301.115 | 669.1445 | 0.8869415 | 310.7768 | 690.6152 | 0.8862666 | 308.5699 | 685.7109 | 0.8866093 | 318.6797 | 708.1772
0.9574431 | 316.8946 | 704.2102 | 1.054163 | 363.1019 | 806.893 | 1035.395 |  |  | 772.5572 | 1.308149 | 449.1391 | 998.0868 | 1.070313 | 338.1640625 | 751.4757 | 0.888433 | 310.048 | 688.9956 | 1.177512 | 360.6336 | 801.4079 | 0.8884279 | 301.5253 | 670.0562 | 0.8886048 | 311.3474 | 691.8831 | 0.8879405 | 309.1196 | 686.9324 | 0.8882738 | 319.0333 | 708.9628
0.9621977 | 318.3372 | 707.4159 | 1.057492 | 364.1361 | 809.1914 | 1038.344 |  |  | 774.7577 | 1.311489 | 450.2303 | 1000.512 | 1.075333 | 339.5771 | 754.6157 | 0.8900902 | 310.6244 | 690.2765 | 1.18249 | 361.9702 | 804.3782 | 0.8901106 | 302.0821 | 671.2935 | 0.8902609 | 311.8383 | 692.974 | 0.8895985 | 309.7069 | 688.2375 | 0.8899249 | 319.6035 | 710.23
0.9654524 | 319.3589 | 709.6865 | 1.062489 | 365.5302 | 812.2894 | 1042.32 |  |  | 777.7239 | 1.316478 | 451.6479 | 1003.662 | 1.080327 | 340.8546 | 757.4546 | 0.8917488 | 311.1713 | 691.4918 | 1.187501 | 363.3501 | 807.4447 | 0.8917809 | 302.5907 | 672.4238 | 0.8919258 | 312.4098 | 694.244 | 0.8912541 | 310.1842 | 689.2982 | 0.8915808 | 320.2363 | 711.6362
0.9687175 | 320.3871 | 711.9713 | 1.065811 | 366.6007 | 814.6682 | 1045.372 |  |  | 780.0015 | 1.319826 | 452.7224 | 1006.05 | 1.085344 | 342.2334 | 760.5187 | 0.8934261 | 311.7206 | 692.7125 | 1.190805 | 364.3812 | 809.7359 | 0.8934375 | 303.2486 | 673.8858 | 0.8936055 | 313.0485 | 695.6633 | 0.8929256 | 310.7339 | 690.5198 | 0.8932586 | 320.6854 | 712.6341
0.9719983 | 321.5898 | 714.6441 | 1.069159 | 367.6174 | 816.9276 | 1048.271 |  |  | 782.1647 | 1.324827 | 454.1822 | 1009.294 | 1.090332 | 343.711 | 763.8022 | 0.8951038 | 312.3146 | 694.0324 | 1.195825 | 365.6432 | 812.5406 | 0.8950968 | 303.7633 | 675.0296 | 0.8952855 | 313.5755 | 696.8344 | 0.8946064 | 311.2128 | 691.5839 | 0.894937 | 321.1364 | 713.6363
0.9753399 | 322.6487 | 716.9972 | 1.072475 | 368.6662 | 819.2582 | 1051.262 |  |  | 784.3961 | 1.329838 | 455.7334 | 1012.741 | 1.095317 | 345.1434 | 766.9853 | 0.8967734 | 312.8751 | 695.278 | 1.200815 | 366.8849 | 815.2998 | 0.8967727 | 304.3354 | 676.3008 | 0.8969489 | 314.09375 | 697.9861 | 0.8962813 | 311.8239 | 692.942 | 0.8966073 | 321.7231 | 714.9402
0.9802989 | 324.1023 | 720.2274 | 1.07583 | 369.6892 | 821.5315 | 1054.179 |  |  | 786.5727 | 1.334807 | 457.262 | 1016.138 | 1.103656 | 343.8964 | 764.2141 | 0.8984327 | 313.3562 | 696.347 | 1.205834 | 364.5495 | 810.1101 | 0.8984514 | 304.8852 | 677.5227 | 0.8985981 | 314.6957 | 699.3237 | 0.8979425 | 312.3629 | 694.1398 | 0.8982644 | 322.3076 | 716.239
0.9836586 | 325.1817 | 722.6261 | 1.079159 | 370.8402 | 824.0894 | 1057.461 |  |  | 789.0217 | 1.339827 | 458.7552 | 1019.456 | 1.106994 | 342.8206 | 761.8237 | 0.9000939 | 313.775 | 697.2777 | 1.207483 | 362.5207 | 805.6016 | 0.9001195 | 305.3918 | 678.6484 | 0.9002595 | 315.2979 | 700.6621 | 0.8995945 | 312.9252 | 695.3894 | 0.8999245 | 322.8314 | 717.4031
0.9886419 | 326.6214 | 725.8253 | 1.084154 | 372.3323 | 827.4052 | 1061.716 |  |  | 792.1965 | 1.344818 | 460.2888 | 1022.864 | 1.110343 | 341.7511 | 759.4469 | 0.9017681 | 314.288 | 698.4178 | 1.209144 | 360.4993 | 801.1095 | 0.9017704 | 305.8448 | 679.6551 | 0.9019348 | 315.7751 | 701.7224 | 0.9012606 | 313.4537 | 696.5639 | 0.9016011 | 323.4627 | 718.806
0.9919962 | 327.664 | 728.1422 | 1.089146 | 373.776 | 830.6134 | 1065.833 |  |  | 795.2682 | 1.348159 | 461.2985 | 1025.108 | 1.113647 | 340.5291 | 756.7314 | 0.9034442 | 314.7662 | 699.4804 | 1.210823 | 358.551 | 796.7799 | 0.903423 | 306.463 | 681.0289 | 0.9036105 | 316.3658 | 703.0351 | 0.9029388 | 313.9737 | 697.7193 | 0.9032782 | 324.1535 | 720.3411
0.9953226 | 328.7404 | 730.5342 | 1.092494 | 374.7893 | 832.8651 | 1068.722 |  |  | 797.424 | 1.351468 | 462.457 | 1027.682 | 1.121967 | 341.6556 | 759.2346 | 0.9051079 | 315.3099 | 700.6887 | 1.212494 | 356.6219 | 792.4932 | 0.9050957 | 306.9936 | 682.208 | 0.905272 | 316.8274 | 704.0609 | 0.9046153 | 314.4153 | 698.7007 | 0.9049506 | 324.752 | 721.6711
1.000341 | 330.2704 | 733.9341 | 1.102495 | 375.1803 | 833.7341 | 1069.837 |  |  | 798.256 | 1.354822 | 463.5401 | 1030.089 | 1.126995 | 342.6948 | 761.5439 | 0.9067589 | 315.8427 | 701.8726 | 1.214151 | 354.6825 | 788.1833 | 0.9067715 | 307.512 | 683.3599 | 0.9069229 | 317.4035 | 705.3412 | 0.906275 | 314.9752 | 699.9449 | 0.906601 | 325.2961 | 722.8801
1.005309 | 331.7194 | 737.1542 | 1.109167 | 373.7735 | 830.6078 | 1065.826 |  |  | 795.2628 | 1.358151 | 464.5647 | 1032.366 | 1.131989 | 343.8188 | 764.0417 | 0.9084142 | 316.5152 | 703.367 | 1.215804 | 352.739 | 783.8644 | 0.9084427 | 308.2324 | 684.9608 | 0.9085837 | 317.9383 | 706.5295 | 0.9079301 | 315.5592 | 701.2426 | 0.908254 | 325.8227 | 724.0505
1.008664 | 332.7599 | 739.4665 | 1.119167 | 373.9545 | 831.01 | 1066.342 |  |  | 795.6479 | 1.361485 | 465.6422 | 1034.761 | 1.136991 | 345.0554 | 766.7898 | 0.9100921 | 317.166 | 704.8134 | 1.217471 | 350.8719 | 779.7154 | 0.9101011 | 308.8051 | 686.2335 | 0.9102638 | 318.4194 | 707.5987 | 0.9095917 | 316.1512 | 702.5583 | 0.9099258 | 326.3698 | 725.2662
1.011983 | 333.8107 | 741.8016 | 1.124135 | 374.9827 | 833.2948 | 1069.274 |  |  | 797.8355 | 1.364828 | 466.6767 | 1037.059 | 1.141992 | 346.1581 | 769.2402 | 0.9117704 | 317.7536 | 706.1191 | 1.219154 | 348.8987 | 775.3305 | 0.9117572 | 309.2012 | 687.1137 | 0.9119403 | 318.8149 | 708.4775 | 0.9112698 | 316.7654 | 703.9232 | 0.9115996 | 326.9832 | 726.6294
1.015322 | 334.8559 | 744.1243 | 1.12916 | 376.2523 | 836.1161 | 1072.894 |  |  | 800.5367 | 1.369814 | 468.1908 | 1040.424 | 1.146977 | 347.4362 | 772.0804 | 0.9134398 | 318.2645 | 707.2544 | 1.227505 | 350.1557 | 778.1238 | 0.9134328 | 309.7066 | 688.2369 | 0.9136089 | 319.4398 | 709.8661 | 0.9129442 | 317.4274 | 705.3943 | 0.9132674 | 327.564 | 727.92
1.020324 | 336.2772 | 747.2827 | 1.134155 | 377.4151 | 838.7002 | 1076.21 |  |  | 803.0108 | 1.373161 | 469.2189 | 1042.709 | 1.152004 | 348.552 | 774.56 | 0.9150939 | 318.8748 | 708.6106 | 1.230843 | 351.242 | 780.5379 | 0.9151108 | 310.1955 | 689.3233 | 0.9152645 | 319.997 | 711.1045 | 0.9146086 | 317.9336 | 706.5192 | 0.914923 | 328.114 | 729.1421
1.023653 | 337.4069 | 749.7931 | 1.139157 | 378.7602 | 841.6894 | 1080.045 |  |  | 805.8728 | 1.378153 | 470.6278 | 1045.84 | 1.155321 | 349.6561 | 777.0135 | 0.9167478 | 319.3456 | 709.6568 | 1.234147 | 352.2762 | 782.836 | 0.9167829 | 310.5281 | 690.0625 | 0.9169256 | 320.5326 | 712.2947 | 0.9162606 | 318.4385 | 707.6411 | 0.9165809 | 328.8424 | 730.761
1.027004 | 338.4096 | 752.0213 | 1.144159 | 380.1074 | 844.6831 | 1083.887 |  |  | 808.7391 | 1.381512 | 471.6487 | 1048.108 | 1.160339 | 350.9793 | 779.9541 | 0.9184241 | 319.8703 | 710.8229 | 1.237496 | 353.3659 | 785.2576 | 0.9184438 | 311.0938 | 691.3196 | 0.9186051 | 321.1222 | 713.6048 | 0.9179207 | 318.8773 | 708.6162 | 0.9182581 | 329.481 | 732.18
1.03199 | 339.8029 | 755.1176 | 1.149133 | 381.5375 | 847.8611 | 1087.965 |  |  | 811.7819 | 1.386486 | 473.0657 | 1051.257 | 1.16532 | 352.3498 | 782.9995 | 0.9201025 | 320.3542 | 711.8981 | 1.240819 | 354.4044 | 787.5653 | 0.9200963 | 311.6742 | 692.6093 | 0.9202797 | 321.7673 | 715.0385 | 0.9196012 | 319.355 | 709.6777 | 0.9199383 | 329.9568 | 733.2373
1.035336 | 340.9351 | 757.6336 | 1.154167 | 382.8972 | 850.8827 | 1091.842 |  |  | 814.6749 | 1.389837 | 474.0661 | 1053.48 | 1.170332 | 353.741 | 786.0912 | 0.921775 | 320.8909 | 713.091 | 1.244157 | 355.4797 | 789.9549 | 0.9217646 | 312.2273 | 693.8385 | 0.921948 | 322.3438 | 716.3196 | 0.9212735 | 319.8145 | 710.6989 | 0.9216107 | 330.571 | 734.6022
1.040319 | 342.4929 | 761.0953 | 1.159157 | 384.4384 | 854.3075 | 1096.237 |  |  | 817.954 | 1.393141 | 475.1807 | 1055.957 | 1.175331 | 355.0265 | 788.9478 | 0.923434 | 321.4532 | 714.3405 | 1.247506 | 356.5283 | 792.285 | 0.9234417 | 312.785 | 695.0777 | 0.9235981 | 322.8838 | 717.5195 | 0.9229409 | 320.2944 | 711.7653 | 0.9232706 | 331.1561 | 735.9024
1.045319 | 344.0045 | 764.4543 | 1.164161 | 385.7574 | 857.2386 | 1099.998 |  |  | 820.7603 | 1.396484 | 476.2385 | 1058.308 | 1.180316 | 356.2632 | 791.696 | 0.9250886 | 321.9213 | 715.3806 | 1.250823 | 357.5698 | 794.5996 | 0.9251146 | 313.3855 | 696.4122 | 0.9252543 | 323.4226 | 718.7168 | 0.924594 | 320.9321 | 713.1824 | 0.9249249 | 331.6069 | 736.9042
1.048656 | 345.1101 | 766.9113 | 1.169156 | 387.1133 | 860.2518 | 1103.864 |  |  | 823.6453 | 1.399823 | 477.2935 | 1060.652 | 1.185336 | 357.56 | 794.5778 | 0.9267547 | 322.3846 | 716.4103 | 1.254173 | 358.6369 | 796.9708 | 0.926771 | 313.9552 | 697.6782 | 0.9269289 | 323.9658 | 719.9239 | 0.9262559 | 321.5537 | 714.5638 | 0.9265938 | 332.2104 | 738.2452
1.05201 | 346.1255 | 769.1677 | 1.17414 | 388.5655 | 863.4789 | 1108.005 |  |  | 826.7352 | 1.403156 | 478.3511 | 1063.002 | 1.188651 | 358.579 | 796.8422 | 0.928436 | 322.9515 | 717.6701 | 1.257486 | 359.7167 | 799.3705 | 0.9284186 | 314.5245 | 698.9434 | 0.9286018 | 324.6 | 721.3334 | 0.9279347 | 322.1215 | 715.8255 | 0.9282733 | 332.6502 | 739.2226
1.05698 | 347.5973 | 772.4385 | 1.179168 | 390.0006 | 866.668 | 1112.098 |  |  | 829.7885 | 1.406513 | 479.3575 | 1065.239 | 1.193662 | 359.7996 | 799.5546 | 0.9301087 | 323.5562 | 719.0137 | 1.260816 | 360.7377 | 801.6393 | 0.9300926 | 315.0013 | 700.003 | 0.9302647 | 325.1479 | 722.5508 | 0.9296127 | 322.6519 | 717.0043 | 0.929947 | 333.1129 | 740.2509
1.060324 | 348.6101 | 774.6891 | 1.182483 | 391.0027 | 868.8949 | 1114.955 |  |  | 831.9207 | 1.411481 | 480.7688 | 1068.375 | 1.198636 | 361.1447 | 802.5437 | 0.93177 | 324.0829 | 720.1843 | 1.264167 | 361.7396 | 803.8658 | 0.9317721 | 315.5175 | 701.1499 | 0.9319211 | 325.6505 | 723.6677 | 0.9312753 | 323.294 | 718.4311 | 0.9316012 | 333.686 | 741.5244
1.065298 | 350.1103 | 778.0228 | 1.1875 | 392.4399 | 872.0887 | 1119.053 |  |  | 834.9785 | 1.414821 | 481.7737 | 1070.608 | 1.203657 | 362.3348 | 805.1885 | 0.9334222 | 324.6718 | 721.4928 | 1.267477 | 362.7547 | 806.1216 | 0.9334435 | 315.9648 | 702.1439 | 0.9335808 | 326.2908 | 725.0906 | 0.9329293 | 323.6695 | 719.2656 | 0.9332477 | 334.1999 | 742.6664
1.068657 | 351.1676 | 780.3724 | 1.192479 | 393.7837 | 875.0749 | 1122.885 |  |  | 837.8376 | 1.419798 | 483.2173 | 1073.816 | 1.20866 | 363.7791 | 808.3979 | 0.9350929 | 325.1992 | 722.6649 | 1.272494 | 364.2379 | 809.4175 | 0.9351072 | 316.3902 | 703.0893 | 0.9352602 | 326.8604 | 726.3564 | 0.9345886 | 324.234 | 720.5201 | 0.9349176 | 334.6136 | 743.5857
1.073649 | 352.5378 | 783.4174 | 1.197493 | 395.124 | 878.0532 | 1126.707 |  |  | 840.6893 | 1.423163 | 484.2753 | 1076.167 | 1.212009 | 364.8534 | 810.7854 | 0.936775 | 325.6839 | 723.742 | 1.275807 | 365.2496 | 811.6659 | 0.9367535 | 316.879 | 704.1756 | 0.9369429 | 327.3581 | 727.4625 | 0.9362654 | 324.7877 | 721.7504 | 0.9366005 | 335.3482 | 745.2182
1.077008 | 353.5424 | 785.6498 | 1.202492 | 396.4762 | 881.0582 | 1130.563 |  |  | 843.5664 | 1.426488 | 485.2753 | 1078.389 | 1.216996 | 366.2643 | 813.9206 | 0.9384429 | 326.1692 | 724.8204 | 1.28083 | 366.6638 | 814.8084 | 0.9384217 | 317.4496 | 705.4437 | 0.9386091 | 327.9189 | 728.7086 | 0.9379382 | 325.3209 | 722.9352 | 0.9382733 | 335.9138 | 746.475
1.080313 | 354.6543 | 788.1207 | 1.207484 | 397.8826 | 884.1836 | 1134.573 |  |  | 846.5587 | 1.429829 | 486.4722 | 1081.049 | 1.221985 | 367.5309 | 816.7353 | 0.9401028 | 326.7051 | 726.0113 | 1.285815 | 368.0051 | 817.7891 | 0.9401023 | 317.952 | 706.5601 | 0.9402705 | 328.5022 | 730.0049 | 0.9396057 | 325.7816 | 723.959 | 0.939934 | 336.4818 | 747.7372
1.085326 | 356.1524 | 791.4498 | 1.212507 | 399.3113 | 887.3584 | 1138.647 |  |  | 849.5985 | 1.434817 | 488.0085 | 1084.463 | 1.226997 | 368.6026 | 819.1168 | 0.9417541 | 327.2668 | 727.2595 | 1.289168 | 369.0066 | 820.0146 | 0.9417729 | 318.4944 | 707.7653 | 0.9419249 | 328.9881 | 731.0847 | 0.9412581 | 326.48 | 725.5112 | 0.9415878 | 337.1423 | 749.2052
1.088636 | 357.1782 | 793.7294 | 1.217486 | 400.7373 | 890.5274 | 1142.714 |  |  | 852.6326 | 1.439832 | 489.4481 | 1087.662 | 1.231989 | 369.8476 | 821.8835 | 0.9434223 | 327.7844 | 728.4098 | 1.294147 | 370.3954 | 823.1009 | 0.9434346 | 319.0329 | 708.962 | 0.9435976 | 329.5569 | 732.3487 | 0.9429131 | 326.9442 | 726.5426 | 0.9432525 | 337.6891 | 750.4202
1.091989 | 358.2069 | 796.0154 | 1.222497 | 402.1305 | 893.6233 | 1146.686 |  |  | 855.5967 | 1.44315 | 490.4947 | 1089.988 | 1.237013 | 371.1868 | 824.8596 | 0.9451028 | 328.3159 | 729.5909 | 1.299161 | 371.741 | 826.0911 | 0.9450884 | 319.5737 | 710.1638 | 0.9452798 | 330.0526 | 733.4502 | 0.9445933 | 327.4304 | 727.6231 | 0.9449365 | 338.1547 | 751.4549
1.095333 | 359.3015 | 798.4477 | 1.227486 | 403.4413 | 896.5363 | 1150.424 |  |  | 858.3858 | 1.448171 | 491.8437 | 1092.986 | 1.241985 | 372.6062 | 828.0138 | 0.9467722 | 328.812 | 730.6932 | 1.30417 | 372.9342 | 828.7427 | 0.9467559 | 320.1169 | 711.3709 | 0.9469467 | 330.5531 | 734.5625 | 0.9462683 | 327.9846 | 728.8546 | 0.9466092 | 338.8938 | 753.0973
1.100334 | 360.7018 | 801.5595 | 1.232487 | 404.8816 | 899.7368 | 1154.531 |  |  | 861.4501 | 1.451496 | 492.8779 | 1095.284 | 1.246971 | 374.0305 | 831.1789 | 0.9484333 | 329.3502 | 731.8893 | 1.309161 | 374.2916 | 831.7591 | 0.948435 | 320.6656 | 712.5901 | 0.9485978 | 331.1452 | 735.8783 | 0.9479367 | 328.5904 | 730.2009 | 0.9482744 | 339.4761 | 754.3913
1.103667 | 361.7432 | 803.8737 | 1.237511 | 406.2098 | 902.6885 | 1158.319 |  |  | 864.2762 | 1.454831 | 493.9202 | 1097.6 | 1.251993 | 375.1754 | 833.7231 | 0.9500909 | 329.8393 | 732.9761 | 1.314175 | 375.4995 | 834.4434 | 0.9501107 | 321.21 | 713.8 | 0.9502467 | 331.67 | 737.0445 | 0.949599 | 329.0126 | 731.1391 | 0.9499307 | 339.8939 | 755.3197
1.106973 | 362.8348 | 806.2996 | 1.242489 | 407.4248 | 905.3885 | 1161.783 |  |  | 866.8613 | 1.458169 | 494.938 | 1099.862 | 1.256977 | 376.411 | 836.469 | 0.9517596 | 330.3759 | 734.1687 | 1.31914 | 376.9646 | 837.6991 | 0.9517717 | 321.7149 | 714.922 | 0.9519204 | 332.1488 | 738.1085 | 0.9512561 | 329.6165 | 732.4811 | 0.9515972 | 340.5629 | 756.8065
1.110324 | 363.9381 | 808.7514 | 1.2475 | 408.7226 | 908.2725 | 1165.484 |  |  | 869.6226 | 1.461476 | 495.9463 | 1102.103 | 1.262002 | 377.7101 | 839.3557 | 0.9534422 | 330.913 | 735.3622 | 1.324163 | 378.2759 | 840.6131 | 0.9534276 | 322.2404 | 716.0897 | 0.9536045 | 332.74 | 739.4222 | 0.9529323 | 330.3554 | 734.1231 | 0.9532766 | 341.1501 | 758.1114
1.115308 | 365.3394 | 811.8654 | 1.252479 | 410.1148 | 911.3663 | 1169.454 |  |  | 872.5848 | 1.464828 | 497.0329 | 1104.517 | 1.266966 | 379.0957 | 842.435 | 0.9551176 | 331.4842 | 736.6315 | 1.329171 | 379.6167 | 843.5927 | 0.9550909 | 322.7221 | 717.1603 | 0.9552729 | 333.3103 | 740.6896 | 0.9546139 | 330.9542 | 735.4538 | 0.954944 | 341.5882 | 759.0849
1.118664 | 366.3894 | 814.1986 | 1.257491 | 411.4263 | 914.2806 | 1173.194 |  |  | 875.375 | 1.469803 | 498.54 | 1107.867 | 1.271986 | 380.4176 | 845.3725 | 0.9567735 | 332.0329 | 737.8508 | 1.332512 | 380.6515 | 845.8923 | 0.9567699 | 323.1829 | 718.1843 | 0.9569327 | 333.6849 | 741.5221 | 0.9562846 | 331.5346 | 736.7436 | 0.9566037 | 342.1949 | 760.4331
1.12365 | 367.8069 | 817.3486 | 1.26251 | 412.7319 | 917.1819 | 1176.917 |  |  | 878.1529 | 1.473158 | 499.5541 | 1110.12 | 1.276994 | 381.7469 | 848.3263 | 0.9584244 | 332.5477 | 738.9948 | 1.337488 | 381.967 | 848.8156 | 0.9584414 | 323.584 | 719.0756 | 0.9585879 | 334.2029 | 742.673 | 0.9579413 | 332.1164 | 738.0364 | 0.9582546 | 342.7967 | 761.7705
1.128668 | 369.2643 | 820.5874 | 1.267485 | 413.9307 | 919.846 | 1180.335 |  |  | 880.7036 | 1.478133 | 501.0484 | 1113.441 | 1.281992 | 383.0211 | 851.158 | 0.9600878 | 333.1468 | 740.3262 | 1.34247 | 383.2971 | 851.7714 | 0.9601037 | 324.1034 | 720.2297 | 0.9602567 | 334.8352 | 744.0782 | 0.9595931 | 332.7261 | 739.3913 | 0.9599191 | 343.2452 | 762.7671
1.133655 | 370.7557 | 823.9016 | 1.272487 | 415.2404 | 922.7564 | 1184.07 |  |  | 883.4902 | 1.481483 | 502.0772 | 1115.727 | 1.28701 | 384.2812 | 853.9582 | 0.9617626 | 333.7403 | 741.645 | 1.347498 | 384.5751 | 854.6114 | 0.9617589 | 324.5996 | 721.3324 | 0.9619394 | 335.2934 | 745.0964 | 0.9612631 | 333.1895 | 740.4211 | 0.9616004 | 343.8315 | 764.0699
1.137003 | 371.7608 | 826.1351 | 1.277474 | 416.7003 | 926.0006 | 1188.232 |  |  | 886.5963 | 1.484818 | 503.1137 | 1118.03 | 1.290312 | 385.2815 | 856.1811 | 0.9634361 | 334.3142 | 742.9205 | 1.352486 | 385.7701 | 857.2669 | 0.9634209 | 325.1873 | 722.6384 | 0.9636124 | 335.7364 | 746.0809 | 0.9629412 | 333.7002 | 741.5559 | 0.9632754 | 344.3586 | 765.2414
1.140314 | 372.7791 | 828.398 | 1.282498 | 417.8896 | 928.6437 | 1191.624 |  |  | 889.1269 | 1.488142 | 504.1911 | 1120.425 | 1.295335 | 386.5253 | 858.945 | 0.9650952 | 334.8497 | 744.1104 | 1.357512 | 387.0105 | 860.0233 | 0.9651011 | 325.7022 | 723.7828 | 0.9652721 | 336.317 | 747.3712 | 0.9646085 | 334.1934 | 742.652 | 0.9649366 | 344.8506 | 766.3346
1.143667 | 373.7994 | 830.6653 | 1.287504 | 419.2729 | 931.7175 | 1195.568 |  |  | 892.0699 | 1.491497 | 505.299 | 1122.887 | 1.300316 | 387.8889 | 861.9754 | 0.9667494 | 335.4157 | 745.3683 | 1.362485 | 388.3334 | 862.9632 | 0.9667763 | 326.3806 | 725.2901 | 0.9669311 | 336.8675 | 748.5944 | 0.9662662 | 334.679 | 743.7311 | 0.9665914 | 345.4871 | 767.749
1.146986 | 374.8832 | 833.0738 | 1.292472 | 420.6426 | 934.7614 | 1199.474 |  |  | 894.9843 | 1.496477 | 506.8041 | 1126.231 | 1.305335 | 389.1344 | 864.7431 | 0.968411 | 335.962 | 746.5822 | 1.367489 | 389.667 | 865.9267 | 0.9684396 | 326.9971 | 726.6602 | 0.9686003 | 337.3524 | 749.6721 | 0.967918 | 335.0881 | 744.6403 | 0.9682558 | 346.1013 | 769.114
1.151996 | 376.3784 | 836.3966 | 1.295819 | 421.6497 | 936.9993 | 1202.346 |  |  | 897.127 | 1.501488 | 508.1819 | 1129.293 | 1.310325 | 390.3462 | 867.4359 | 0.9700889 | 336.4725 | 747.7167 | 1.372507 | 390.813 | 868.4732 | 0.9700981 | 327.4462 | 727.6581 | 0.970279 | 337.9691 | 751.0425 | 0.969592 | 335.5198 | 745.5995 | 0.9699342 | 346.5459 | 770.1021
1.155326 | 377.4039 | 838.6754 | 1.299152 | 422.6823 | 939.294 | 1205.29 |  |  | 899.324 | 1.506503 | 509.6461 | 1132.547 | 1.315324 | 391.7456 | 870.5459 | 0.9717678 | 337.0131 | 748.9179 | 1.377492 | 392.091 | 871.3133 | 0.9717619 | 327.9128 | 728.6951 | 0.9719457 | 338.6393 | 752.5317 | 0.9712752 | 336.0802 | 746.8448 | 0.9716117 | 347.1274 | 771.3943
1.16033 | 378.7676 | 841.7059 | 1.304154 | 424.0426 | 942.3168 | 1209.169 |  |  | 902.2182 | 1.511488 | 511.0238 | 1135.608 | 1.320337 | 393.1951 | 873.767 | 0.973434 | 337.5797 | 750.1771 | 1.382507 | 393.3027 | 874.0059 | 0.9734401 | 328.3613 | 729.6917 | 0.9736005 | 339.2969 | 753.9932 | 0.9729455 | 336.5651 | 747.9224 | 0.9732748 | 347.5593 | 772.354
1.163649 | 379.7886 | 843.9746 | 1.309159 | 425.2783 | 945.0629 | 1212.693 |  |  | 904.8474 | 1.516502 | 512.4957 | 1138.879 | 1.32531 | 394.5695 | 876.8211 | 0.9750918 | 338.2151 | 751.589 | 1.385813 | 394.3343 | 876.2984 | 0.9751197 | 328.8371 | 730.749 | 0.9752548 | 339.9008 | 755.3352 | 0.9746044 | 337.1763 | 749.2806 | 0.9749318 | 347.9905 | 773.3122
1.168654 | 381.2694 | 847.2654 | 1.314173 | 426.4539 | 947.6753 | 1216.045 |  |  | 907.3487 | 1.519809 | 513.5161 | 1141.147 | 1.33033 | 395.8333 | 879.6294 | 0.9767542 | 338.7666 | 752.8146 | 1.39083 | 395.5774 | 879.0609 | 0.9767855 | 329.1638 | 731.4751 | 0.9769222 | 340.5055 | 756.6789 | 0.9762632 | 337.8027 | 750.6726 | 0.9765905 | 348.539 | 774.5312
1.171983 | 382.3016 | 849.5591 | 1.319135 | 427.673 | 950.3845 | 1219.522 |  |  | 909.9426 | 1.524828 | 514.973 | 1144.384 | 1.33533 | 396.9633 | 882.1408 | 0.978431 | 339.3126 | 754.028 | 1.395814 | 396.7495 | 881.6654 | 0.9784407 | 329.6671 | 732.5936 | 0.9786044 | 341.1233 | 758.0518 | 0.9779339 | 338.3532 | 751.896 | 0.9782651 | 349.0118 | 775.5818
1.175312 | 383.3549 | 851.8997 | 1.32249 | 428.6918 | 952.6485 | 1222.427 |  |  | 912.1103 | 1.528153 | 516.1332 | 1146.963 | 1.340326 | 398.2947 | 885.0993 | 0.9801083 | 339.7912 | 755.0916 | 1.400821 | 397.9843 | 884.4096 | 0.9800934 | 330.0752 | 733.5005 | 0.9802766 | 341.5763 | 759.0584 | 0.9796155 | 338.975 | 753.2778 | 0.9799454 | 349.5585 | 776.7966
1.178673 | 384.398 | 854.2179 | 1.327475 | 430.1412 | 955.8693 | 1226.56 |  |  | 915.1941 | 1.533177 | 517.6186 | 1150.264 | 1.345328 | 399.5224 | 887.8275 | 0.9817717 | 340.2508 | 756.1129 | 1.405815 | 399.23 | 887.1777 | 0.9817687 | 330.6413 | 734.7584 | 0.9819342 | 342.0514 | 760.1141 | 0.9812856 | 339.6602 | 754.8006 | 0.9816129 | 350.1645 | 778.1433
1.181982 | 385.4366 | 856.5258 | 1.330835 | 431.1666 | 958.1479 | 1229.484 |  |  | 917.3757 | 1.538146 | 518.9319 | 1153.182 | 1.350298 | 400.7319 | 890.5153 | 0.9834194 | 340.6632 | 757.0293 | 1.410809 | 400.5002 | 890.0003 | 0.9834463 | 331.1326 | 735.8502 | 0.9835895 | 342.484 | 761.0755 | 0.9829397 | 340.1291 | 755.8424 | 0.9832627 | 350.7213 | 779.3806
1.185326 | 386.4496 | 858.777 | 1.335811 | 432.5245 | 961.1656 | 1233.356 |  |  | 920.265 | 1.543149 | 520.2153 | 1156.034 | 1.355329 | 402.0089 | 893.353 | 0.9850823 | 341.0909 | 757.9798 | 1.415834 | 401.7906 | 892.8679 | 0.9851109 | 331.714 | 737.1421 | 0.9852585 | 343.0153 | 762.2562 | 0.9845905 | 340.6097 | 756.9104 | 0.9849259 | 351.258 | 780.5734
1.190303 | 387.9724 | 862.1608 | 1.340836 | 433.7505 | 963.8901 | 1236.852 |  |  | 922.8735 | 1.548146 | 521.5828 | 1159.073 | 1.360323 | 403.1503 | 895.8896 | 0.9867616 | 341.6554 | 759.2343 | 1.420811 | 402.9321 | 895.4047 | 0.9867612 | 332.2664 | 738.3698 | 0.9869377 | 343.5122 | 763.3604 | 0.9862564 | 341.2187 | 758.2638 | 0.9866024 | 351.9961 | 782.2135
1.195323 | 389.4791 | 865.5091 | 1.345828 | 434.9067 | 966.4594 | 1240.149 |  |  | 925.3334 | 1.553152 | 522.9953 | 1162.212 | 1.365329 | 404.4053 | 898.6784 | 0.9884349 | 342.1584 | 760.352 | 1.425828 | 404.136 | 898.08 | 0.9884161 | 332.8057 | 739.5682 | 0.9886124 | 344.0969 | 764.6598 | 0.9879338 | 341.6271 | 759.1713 | 0.9882815 | 352.5005 | 783.3344
1.200323 | 390.9666 | 868.8148 | 1.350829 | 436.1383 | 969.1962 | 1243.661 |  |  | 927.9538 | 1.558171 | 524.4855 | 1165.523 | 1.37033 | 405.7281 | 901.6181 | 0.9900959 | 342.7559 | 761.6798 | 1.430836 | 405.3378 | 900.7507 | 0.9900922 | 333.3403 | 740.7562 | 0.9902756 | 344.7292 | 766.065 | 0.9896045 | 342.1353 | 760.3007 | 0.989944 | 353.1529 | 784.7843
1.203685 | 391.9814 | 871.0697 | 1.355835 | 437.5124 | 972.2497 | 1247.579 |  |  | 930.8774 | 1.563137 | 525.9241 | 1168.72 | 1.375302 | 407.2367 | 904.9704 | 0.9917498 | 343.2809 | 762.8465 | 1.435827 | 406.6537 | 903.6749 | 0.9917717 | 333.8716 | 741.9368 | 0.9919286 | 345.299 | 767.331 | 0.9912586 | 342.7212 | 761.6026 | 0.9915978 | 353.7509 | 786.113
1.208655 | 393.4353 | 874.3006 | 1.360817 | 438.9494 | 975.4431 | 1251.677 |  |  | 933.9349 | 1.568154 | 527.3336 | 1171.852 | 1.380338 | 408.5738 | 907.9418 | 0.9934132 | 343.8945 | 764.2099 | 1.440839 | 407.8607 | 906.3572 | 0.9934414 | 334.3583 | 743.0185 | 0.9935918 | 345.7668 | 768.3706 | 0.9929158 | 343.3026 | 762.8946 | 0.9932559 | 354.2131 | 787.1402
1.213652 | 394.892 | 877.5378 | 1.364174 | 439.9538 | 977.6752 | 1254.541 |  |  | 936.072 | 1.57315 | 528.7573 | 1175.016 | 1.385326 | 409.8618 | 910.804 | 0.995093 | 344.3189 | 765.1532 | 1.445809 | 409.0865 | 909.0811 | 0.9951013 | 334.8566 | 744.1258 | 0.9952693 | 346.1362 | 769.1916 | 0.9945858 | 343.8211 | 764.047 | 0.9949305 | 354.564 | 787.92
1.218652 | 396.3256 | 880.7235 | 1.369151 | 441.3763 | 980.8362 | 1258.597 |  |  | 939.0985 | 1.576501 | 529.7795 | 1177.288 | 1.390333 | 411.1924 | 913.7608 | 0.9967728 | 344.8628 | 766.3618 | 1.450834 | 410.4907 | 912.2016 | 0.9967642 | 335.3539 | 745.231 | 0.9969471 | 346.7419 | 770.5375 | 0.9962673 | 344.3561 | 765.2357 | 0.996608 | 355.0902 | 789.0894
1.22366 | 397.7932 | 883.9848 | 1.374164 | 442.6454 | 983.6564 | 1262.216 |  |  | 941.7987 | 1.581487 | 531.159 | 1180.353 | 1.395323 | 412.4053 | 916.4562 | 0.9984422 | 345.3936 | 767.5412 | 1.455827 | 411.636 | 914.7466 | 0.9984369 | 335.8351 | 746.3001 | 0.9986125 | 347.1705 | 771.49 | 0.9979448 | 344.8646 | 766.3657 | 0.9982765 | 355.4728 | 789.9396
1.226995 | 398.8772 | 886.3938 | 1.379132 | 443.9118 | 986.4707 | 1265.827 |  |  | 944.4932 | 1.586491 | 532.4879 | 1183.306 | 1.400311 | 413.7349 | 919.4108 | 1.000099 | 345.9329 | 768.7397 | 1.460828 | 412.9054 | 917.5675 | 1.000119 | 336.2841 | 747.298 | 1.000262 | 347.6839 | 772.6309 | 0.999606 | 345.3577 | 767.4616 | 0.9999324 | 355.9709 | 791.0463
1.230343 | 399.8798 | 888.6218 | 1.384148 | 445.2499 | 989.4442 | 1269.643 |  |  | 947.3402 | 1.5915 | 533.7756 | 1186.168 | 1.405336 | 415.0597 | 922.3549 | 1.00176 | 346.3805 | 769.7345 | 1.465828 | 414.1252 | 920.2782 | 1.001784 | 336.6274 | 748.0609 | 1.001926 | 348.2745 | 773.9433 | 1.00126 | 345.8614 | 768.5808 | 1.001594 | 356.5728 | 792.3841
1.233642 | 400.9082 | 890.9071 | 1.389163 | 446.4619 | 992.1375 | 1273.098 |  |  | 949.9188 | 1.596477 | 535.1737 | 1189.275 | 1.410319 | 416.4375 | 925.4166 | 1.003434 | 346.9511 | 771.0025 | 1.4708 | 415.3665 | 923.0366 | 1.003435 | 337.0123 | 748.9163 | 1.003607 | 348.8872 | 775.3049 | 1.002923 | 346.4367 | 769.8593 | 1.003271 | 357.1977 | 793.7726
1.236994 | 401.9559 | 893.2353 | 1.394147 | 447.852 | 995.2267 | 1277.063 |  |  | 952.8766 | 1.599828 | 536.1776 | 1191.506 | 1.415331 | 417.692 | 928.2045 | 1.005117 | 347.5904 | 772.4232 | 1.475833 | 416.5277 | 925.6171 | 1.005089 | 337.4503 | 749.8896 | 1.00528 | 349.2511 | 776.1135 | 1.004601 | 346.924 | 770.9422 | 1.004949 | 357.7867 | 795.0817
1.240315 | 402.9627 | 895.4728 | 1.399155 | 449.1642 | 998.1426 | 1280.804 |  |  | 955.6684 | 1.604815 | 537.6646 | 1194.81 | 1.420327 | 419.0947 | 931.3216 | 1.006782 | 348.0965 | 773.5478 | 1.480821 | 417.6854 | 928.1897 | 1.006762 | 337.7267 | 750.5039 | 1.006944 | 349.7609 | 777.2465 | 1.006278 | 347.4302 | 772.0671 | 1.006619 | 358.3484 | 796.3298
1.243654 | 403.9814 | 897.7363 | 1.404136 | 450.5506 | 1001.224 | 1284.758 |  |  | 958.6183 | 1.609835 | 539.1486 | 1198.108 | 1.425322 | 420.405 | 934.2333 | 1.008429 | 348.6918 | 774.8706 | 1.485829 | 418.9841 | 931.0758 | 1.008435 | 338.0088 | 751.1307 | 1.008596 | 350.4299 | 778.7331 | 1.007936 | 347.9063 | 773.1251 | 1.008271 | 358.9462 | 797.6582
1.246998 | 404.9946 | 899.988 | 1.409163 | 451.9892 | 1004.42 | 1288.86 |  |  | 961.6791 | 1.613148 | 540.205 | 1200.456 | 1.430337 | 421.5417 | 936.7592 | 1.010086 | 349.2576 | 776.1281 | 1.490822 | 420.2108 | 933.8019 | 1.010103 | 338.336 | 751.8578 | 1.010256 | 350.8775 | 779.7278 | 1.009585 | 348.405 | 774.2334 | 1.009923 | 359.4843 | 798.854
1.250315 | 406.0143 | 902.254 | 1.414175 | 453.1929 | 1007.095 | 1292.292 |  |  | 964.2402 | 1.618163 | 541.5939 | 1203.542 | 1.435311 | 422.7234 | 939.3854 | 1.01176 | 349.7729 | 777.2732 | 1.495809 | 421.4102 | 936.4672 | 1.01176 | 338.5977 | 752.4394 | 1.011936 | 351.4122 | 780.916 | 1.011248 | 348.8766 | 775.2814 | 1.011595 | 360.0663 | 800.1474
1.253666 | 407.0324 | 904.5165 | 1.417504 | 454.2042 | 1009.343 | 1295.176 |  |  | 966.392 | 1.623139 | 542.9323 | 1206.516 | 1.440337 | 423.8514 | 941.8921 | 1.013435 | 350.1767 | 778.1704 | 1.500837 | 422.5961 | 939.1025 | 1.013415 | 338.9677 | 753.2615 | 1.013611 | 352.0488 | 782.3307 | 1.012931 | 349.521 | 776.7134 | 1.013271 | 360.6913 | 801.5363
1.25864 | 408.5014 | 907.7809 | 1.422487 | 455.464 | 1012.142 | 1298.768 |  |  | 969.0723 | 1.628156 | 544.2482 | 1209.44 | 1.445325 | 425.1422 | 944.7603 | 1.015104 | 350.7281 | 779.3958 | 1.505823 | 423.6055 | 941.3455 | 1.015092 | 339.4346 | 754.299 | 1.015273 | 352.6889 | 783.7532 | 1.014605 | 349.9951 | 777.7669 | 1.014937 | 361.3214 | 802.9364
1.263656 | 410.0168 | 911.1485 | 1.427473 | 456.7313 | 1014.958 | 1302.382 |  |  | 971.7687 | 1.63316 | 545.6429 | 1212.54 | 1.448664 | 426.1684 | 947.0409 | 1.016761 | 351.2693 | 780.5983 | 1.510831 | 424.818 | 944.04 | 1.016772 | 339.8117 | 755.1371 | 1.016931 | 353.0949 | 784.6554 | 1.016271 | 350.5573 | 779.0162 | 1.01659 | 361.8314 | 804.0698
1.268642 | 411.3787 | 914.1749 | 1.432498 | 458.0923 | 1017.983 | 1306.263 |  |  | 974.6646 | 1.638157 | 547.077 | 1215.727 | 1.453646 | 427.5965 | 950.2144 | 1.018419 | 351.7883 | 781.7518 | 1.515831 | 425.8808 | 946.4017 | 1.018445 | 340.3101 | 756.2447 | 1.018596 | 353.7343 | 786.0763 | 1.017922 | 351.1838 | 780.4084 | 1.018246 | 362.4403 | 805.4228
1.271995 | 412.3964 | 916.4364 | 1.437486 | 459.5182 | 1021.151 | 1310.329 |  |  | 977.6982 | 1.643172 | 548.6011 | 1219.113 | 1.458653 | 428.839 | 952.9755 | 1.020095 | 352.352 | 783.0044 | 1.520818 | 427.0477 | 948.995 | 1.020107 | 340.8632 | 757.4738 | 1.020274 | 354.2654 | 787.2563 | 1.019587 | 351.6649 | 781.4777 | 1.019919 | 363.0759 | 806.8353
1.276972 | 413.9158 | 919.813 | 1.442498 | 461.0349 | 1024.522 | 1314.654 |  |  | 980.9254 | 1.646481 | 549.604 | 1221.342 | 1.46367 | 430.0739 | 955.7197 | 1.021775 | 352.873 | 784.1623 | 1.525835 | 428.1523 | 951.4494 | 1.02176 | 341.2625 | 758.361 | 1.021951 | 354.8824 | 788.6276 | 1.021269 | 352.1648 | 782.5884 | 1.0216 | 363.6575 | 808.1277
1.28199 | 415.4018 | 923.1152 | 1.447483 | 462.4419 | 1027.649 | 1318.666 |  |  | 983.9189 | 1.651501 | 551.103 | 1224.673 | 1.468649 | 431.2527 | 958.3394 | 1.023442 | 353.3139 | 785.1419 | 1.530815 | 429.2094 | 953.7986 | 1.023431 | 341.6646 | 759.2547 | 1.023616 | 355.3642 | 789.6982 | 1.022944 | 352.6657 | 783.7015 | 1.023272 | 364.1253 | 809.1673
1.285312 | 416.426 | 925.3912 | 1.452481 | 463.7511 | 1030.558 | 1322.399 |  |  | 986.7044 | 1.656486 | 552.5173 | 1227.816 | 1.473668 | 432.3891 | 960.8647 | 1.025102 | 353.7969 | 786.2154 | 1.535834 | 430.4443 | 956.543 | 1.025111 | 342.2228 | 760.4951 | 1.025268 | 355.9234 | 790.9408 | 1.024609 | 353.2407 | 784.9793 | 1.024933 | 364.6833 | 810.4073
1.288668 | 417.4922 | 927.7606 | 1.457499 | 465.0378 | 1033.417 | 1326.068 |  |  | 989.4421 | 1.659848 | 553.5416 | 1230.093 | 1.478639 | 433.6321 | 963.6268 | 1.026758 | 354.3772 | 787.505 | 1.540824 | 431.5065 | 958.9033 | 1.026783 | 342.7792 | 761.7316 | 1.026925 | 356.2743 | 791.7206 | 1.026266 | 353.7309 | 786.0687 | 1.02659 | 365.1482 | 811.4405
1.291978 | 418.4951 | 929.9892 | 1.462471 | 466.3636 | 1036.364 | 1329.849 |  |  | 992.2629 | 1.66316 | 554.6049 | 1232.455 | 1.483659 | 434.8295 | 966.2877 | 1.028429 | 354.8656 | 788.5902 | 1.545812 | 432.6436 | 961.4303 | 1.028439 | 343.2032 | 762.6738 | 1.0286 | 356.7914 | 792.8699 | 1.02793 | 354.2102 | 787.1337 | 1.02826 | 365.5958 | 812.4351
1.296995 | 419.9646 | 933.2546 | 1.467494 | 467.7269 | 1039.393 | 1333.736 |  |  | 995.1635 | 1.666483 | 555.6524 | 1234.783 | 1.48868 | 436.2026 | 969.3391 | 1.030106 | 355.4855 | 789.9677 | 1.550826 | 433.865 | 964.1444 | 1.030088 | 343.7138 | 763.8084 | 1.03027 | 357.1989 | 793.7754 | 1.02961 | 354.7204 | 788.2676 | 1.02994 | 365.9679 | 813.2621
1.300316 | 420.9858 | 935.5241 | 1.472482 | 469.0703125 | 1042.378 | 1337.567 |  |  | 998.0219 | 1.671465 | 557.1442 | 1238.098 | 1.493659 | 437.4987 | 972.2192 | 1.031775 | 356.0032 | 791.1183 | 1.555815 | 435.0493 | 966.7763 | 1.031757 | 344.2098 | 764.9108 | 1.031934 | 357.7548 | 795.0106 | 1.031282 | 355.375 | 789.7223 | 1.031613 | 366.5855 | 814.6344
1.305345 | 422.3964 | 938.6587 | 1.477485 | 470.4072 | 1045.349 | 1341.379 |  |  | 1000.866 | 1.674804 | 558.1497 | 1240.333 | 1.498664 | 438.7451 | 974.989 | 1.033433 | 356.5165 | 792.2588 | 1.560845 | 436.2375 | 969.4168 | 1.03344 | 344.662 | 765.9155 | 1.03359 | 358.3058 | 796.2351 | 1.032942 | 355.9413 | 790.9808 | 1.033268 | 367.0577 | 815.6838
1.308652 | 423.482 | 941.0712 | 1.482489 | 471.7222 | 1048.271 | 1345.129 |  |  | 1003.664 | 1.679818 | 559.5562 | 1243.458 | 1.503641 | 439.9122 | 977.5827 | 1.035082 | 356.939 | 793.1978 | 1.565829 | 437.3795 | 971.9545 | 1.035108 | 345.0475 | 766.7721 | 1.035246 | 358.9177 | 797.5949 | 1.034594 | 356.5057 | 792.2349 | 1.034919 | 367.5037 | 816.6748
1.313666 | 424.9243 | 944.2761 | 1.487478 | 473.1436 | 1051.43 | 1349.182 |  |  | 1006.688 | 1.68483 | 561.0587 | 1246.797 | 1.508672 | 441.1505 | 980.3345 | 1.036756 | 357.4666 | 794.3701 | 1.570824 | 438.5042 | 974.4539 | 1.036769 | 345.6135 | 768.03 | 1.036922 | 359.4764 | 798.8364 | 1.036253 | 357.205 | 793.7889 | 1.03659 | 367.9889 | 817.7531
1.316976 | 426.0063 | 946.6808 | 1.492511 | 474.2664 | 1053.925 | 1352.384 |  |  | 1009.077 | 1.689794 | 562.4686 | 1249.93 | 1.513669 | 442.3716 | 983.0479 | 1.038437 | 357.9731 | 795.4957 | 1.575833 | 439.5262 | 976.7249 | 1.038425 | 346.1459 | 769.2131 | 1.038602 | 360.0701 | 800.1558 | 1.037932 | 357.67 | 794.8221 | 1.03743 | 368.1906 | 818.2014
1.320317 | 427.0717 | 949.0481 | 1.497485 | 475.6383 | 1056.974 | 1356.296 |  |  | 1011.996 | 1.694822 | 563.9206 | 1253.157 | 1.518654 | 443.6791 | 985.9536 | 1.040107 | 358.5227 | 796.7172 | 1.580824 | 440.6315 | 979.181 | 1.040093 | 346.5999 | 770.222 | 1.040273 | 360.6179 | 801.373 | 1.039609 | 358.0865 | 795.7478 | 1.039105 | 368.718 | 819.3734
1.325319 | 428.4537 | 952.1194 | 1.50249 | 477.0333 | 1060.074 | 1360.274 |  |  | 1014.965 | 1.699808 | 565.356 | 1256.347 | 1.523665 | 445.0079 | 988.9065 | 1.041764 | 359.0582 | 797.9071 | 1.58585 | 441.6783 | 981.5072 | 1.041778 | 347.0711 | 771.2692 | 1.041931 | 361.09 | 802.4221 | 1.041272 | 358.5218 | 796.7152 | 1.040766 | 369.1916 | 820.4257
1.328659 | 429.5575 | 954.5722 | 1.505802 | 478.08 | 1062.4 | 1363.258 |  |  | 1017.191 | 1.704826 | 566.7488 | 1259.442 | 1.528644 | 446.171 | 991.4912 | 1.043416 | 359.7064 | 799.3475 | 1.590817 | 442.909 | 984.2421 | 1.043447 | 347.5667 | 772.3705 | 1.043589 | 361.6356 | 803.6347 | 1.042931 | 359.0388 | 797.8641 | 1.042422 | 369.7471 | 821.6603
1.333656 | 430.8922 | 957.5383 | 1.509159 | 479.2057 | 1064.902 | 1366.469 |  |  | 1019.587 | 1.709838 | 568.2158 | 1262.702 | 1.533668 | 447.3427 | 994.0949 | 1.045084 | 360.1985 | 800.441 | 1.595805 | 444.0104 | 986.6897 | 1.045108 | 348.0028 | 773.3396 | 1.045263 | 362.1184 | 804.7075 | 1.044587 | 359.474 | 798.8311 | 1.045763 | 370.8667 | 824.1482
1.338659 | 432.3039 | 960.6753 | 1.514156 | 480.5374 | 1067.861 | 1370.266 |  |  | 1022.42 | 1.714808 | 569.671875 | 1265.9375 | 1.538661 | 448.5777 | 996.8394 | 1.046766 | 360.7426 | 801.6502 | 1.600821 | 445.2089 | 989.353 | 1.046764 | 348.4602 | 774.3561 | 1.046944 | 362.6746 | 805.9435 | 1.046264 | 360.0443 | 800.0985 | 1.049114 | 371.9184 | 826.4853
1.343635 | 433.6888 | 963.753 | 1.519172 | 481.8651 | 1070.811 | 1374.052 |  |  | 1025.245 | 1.719833 | 571.0011 | 1268.891 | 1.54365 | 449.8936 | 999.7635 | 1.048435 | 361.434 | 803.1866 | 1.605814 | 446.373 | 991.9399 | 1.048429 | 349.0033 | 775.5629 | 1.048611 | 363.1801 | 807.0669 | 1.047943 | 360.7277 | 801.617 | 1.052428 | 372.9297 | 828.7327
1.348666 | 435.1754 | 967.0565 | 1.524156 | 482.8878 | 1073.084 | 1376.968 |  |  | 1027.421 | 1.724815 | 572.5029 | 1272.229 | 1.548659 | 451.1436 | 1002.541 | 1.050096 | 361.9868 | 804.415 | 1.610835 | 447.5384 | 994.5297 | 1.050108 | 349.4615 | 776.581 | 1.050265 | 363.7562 | 808.3472 | 1.049612 | 361.4008 | 803.1128 | 1.056642 | 374.1821 | 831.5158
1.353657 | 436.628 | 970.2845 | 1.52913 | 484.0521 | 1075.671 | 1380.288 |  |  | 1029.898 | 1.729834 | 573.8265 | 1275.17 | 1.553639 | 452.3853 | 1005.301 | 1.051749 | 362.5154 | 805.5899 | 1.615798 | 448.7456 | 997.2124 | 1.05178 | 350.0149 | 777.8109 | 1.05192 | 364.2967 | 809.5483 | 1.051271 | 361.9239 | 804.2754 | 1.06008 | 375.2423 | 833.8717
1.357006 | 437.6877 | 972.6394 | 1.534163 | 485.2604 | 1078.356 | 1383.734 |  |  | 1032.469 | 1.733149 | 574.8695 | 1277.488 | 1.558664 | 453.6349 | 1008.078 | 1.053418 | 363.144 | 806.9866 | 1.62082 | 449.935 | 999.8555 | 1.053438 | 350.5007 | 778.8904 | 1.053594 | 364.9228 | 810.9395 | 1.052928 | 362.4868 | 805.5262 | 1.062769 | 376.2892 | 836.1981
1.36031 | 438.8343 | 975.1873 | 1.539151 | 486.7006 | 1081.557 | 1387.84 |  |  | 1035.533 | 1.73817 | 576.3255 | 1280.723 | 1.563643 | 454.8353 | 1010.745 | 1.055099 | 363.6799 | 808.1776 | 1.625822 | 451.0377 | 1002.306 | 1.055093 | 351.0376 | 780.0836 | 1.055272 | 365.3929 | 811.9842 | 1.054596 | 362.9885 | 806.641 | 1.066473 | 377.4709 | 838.8241
1.363654 | 439.8819 | 977.5153 | 1.544175 | 488.0627 | 1084.584 | 1391.724 |  |  | 1038.431 | 1.741483 | 577.327 | 1282.949 | 1.568657 | 456.1172 | 1013.594 | 1.056776 | 364.0649 | 809.0332 | 1.630825 | 452.2085 | 1004.908 | 1.056753 | 351.5456 | 781.2124 | 1.056939 | 365.8134 | 812.9187 | 1.056278 | 363.4532 | 807.6739 | 1.07029 | 378.6974 | 841.5498
1.368637 | 441.3728 | 980.8285 | 1.549156 | 489.3373 | 1087.416 | 1395.359 |  |  | 1041.143 | 1.744836 | 578.3675 | 1285.261 | 1.573665 | 457.4158 | 1016.48 | 1.058435 | 364.6451 | 810.3225 | 1.635844 | 453.2624 | 1007.25 | 1.058433 | 352.029 | 782.2867 | 1.058595 | 366.2834 | 813.9631 | 1.057948 | 363.9172 | 808.705 | 1.074276 | 380.0022 | 844.4493
1.371991 | 442.4625 | 983.2499 | 1.55415 | 490.6732 | 1090.385 | 1399.168 |  |  | 1043.986 | 1.748149 | 579.4329 | 1287.629 | 1.578646 | 458.6395 | 1019.199 | 1.060089 | 365.2077 | 811.5727 | 1.64081 | 454.3904 | 1009.757 | 1.060108 | 352.5196 | 783.3769 | 1.06025 | 366.719 | 814.9312 | 1.059602 | 364.4065 | 809.7921 | 1.078349 | 381.2563 | 847.2362
1.376979 | 443.8787 | 986.3972 | 1.559171 | 491.7974 | 1092.883 | 1402.374 |  |  | 1046.377 | 1.753162 | 580.9315 | 1290.959 | 1.583665 | 459.9096 | 1022.021 | 1.061754 | 365.6856 | 812.6348 | 1.645832 | 455.4686 | 1012.152 | 1.061766 | 353.1326 | 784.7392 | 1.061924 | 367.1014 | 815.7809 | 1.061258 | 364.9236 | 810.9414 | 1.082601 | 382.5669 | 850.1487
1.381998 | 445.324 | 989.6088 | 1.564157 | 493.0813 | 1095.736 | 1406.035 |  |  | 1049.109 | 1.758148 | 582.2366 | 1293.859 | 1.588659 | 460.9702 | 1024.378 | 1.063433 | 366.1571 | 813.6824 | 1.650825 | 456.525 | 1014.5 | 1.063425 | 353.6576 | 785.9058 | 1.063609 | 367.664 | 817.031 | 1.062933 | 365.4602 | 812.1337 | 1.085832 | 383.6783 | 852.6184
1.385305 | 446.3636 | 991.9192 | 1.56917 | 494.4173 | 1098.705 | 1409.845 |  |  | 1051.952 | 1.763169 | 583.6175 | 1296.928 | 1.59367 | 462.141 | 1026.98 | 1.065105 | 366.683 | 814.8511 | 1.655827 | 457.6557 | 1017.013 | 1.065086 | 354.0935 | 786.8745 | 1.065278 | 368.2646 | 818.3658 | 1.064612 | 366.0164 | 813.3697 | 1.089182 | 384.7201 | 854.9336
1.390332 | 447.7307 | 994.9572 | 1.57415 | 495.8596 | 1101.91 | 1413.957 |  |  | 1055.02 | 1.768154 | 584.7786 | 1299.508 | 1.598662 | 463.2979 | 1029.551 | 1.066765 | 367.1376 | 815.8613 | 1.660838 | 458.7238 | 1019.386 | 1.066765 | 354.8195 | 788.4878 | 1.066939 | 368.8672 | 819.7049 | 1.066276 | 366.5181 | 814.4847 | 1.092593 | 385.7968 | 857.3263
1.393643 | 448.7829 | 997.2954 | 1.579148 | 497.3959 | 1105.324 | 1418.338 |  |  | 1058.289 | 1.773141 | 586.3347 | 1302.966 | 1.60364 | 464.5317 | 1032.293 | 1.068423 | 367.626 | 816.9466 | 1.665819 | 459.886 | 1021.969 | 1.068442 | 355.2419 | 789.4265 | 1.068596 | 369.4797 | 821.0661 | 1.067933 | 367.0492 | 815.6649 | 1.096059 | 387.0857 | 860.1905
1.398666 | 450.238 | 1000.529 | 1.584163 | 498.5015 | 1107.781 | 1421.491 |  |  | 1060.641 | 1.778153 | 587.8104 | 1306.245 | 1.608662 | 465.8459 | 1035.213 | 1.070084 | 368.1881 | 818.1957 | 1.670837 | 461.0545 | 1024.566 | 1.070103 | 355.7021 | 790.4492 | 1.07027 | 370.0219 | 822.2709 | 1.069588 | 367.6367 | 816.9704 | 1.099636 | 388.2583 | 862.7963
1.403647 | 451.6504 | 1003.667 | 1.589137 | 499.5912 | 1110.203 | 1424.598 |  |  | 1062.96 | 1.781484 | 588.8538 | 1308.564 | 1.613653 | 467.0488 | 1037.886 | 1.071764 | 368.7518 | 819.4484 | 1.675821 | 462.1889 | 1027.087 | 1.071757 | 356.1089 | 791.3532 | 1.071949 | 370.5504 | 823.4452 | 1.071261 | 368.183 | 818.1843 | 1.10325 | 389.5513 | 865.6696
1.408668 | 453.1429 | 1006.984 | 1.594161 | 500.8386 | 1112.975 | 1428.155 |  |  | 1065.614 | 1.784819 | 589.8948 | 1310.877 | 1.618673 | 468.3486 | 1040.775 | 1.073439 | 369.2623 | 820.583 | 1.680822 | 463.3398 | 1029.644 | 1.073418 | 356.7094 | 792.6876 | 1.073618 | 371.143 | 824.7623 | 1.072941 | 368.6828 | 819.2951 | 1.106977 | 390.7209 | 868.2686
1.413661 | 454.6284 | 1010.285 | 1.599144 | 502.1178 | 1115.817 | 1431.803 |  |  | 1068.336 | 1.788178 | 590.9615 | 1313.248 | 1.62366 | 469.4172 | 1043.149 | 1.075099 | 369.7698 | 821.7107 | 1.685839 | 464.4685 | 1032.152 | 1.075093 | 357.0419 | 793.4264 | 1.075274 | 371.5387 | 825.6416 | 1.074607 | 369.2814 | 820.6253 | 1.110752 | 391.8456 | 870.768
1.418645 | 456.1252 | 1013.611 | 1.604158 | 503.5316 | 1118.959 | 1435.835 |  |  | 1071.344 | 1.791482 | 592.0047 | 1315.566 | 1.628641 | 470.6067 | 1045.793 | 1.076759 | 370.2352 | 822.745 | 1.690815 | 465.6233 | 1034.718 | 1.076776 | 357.6075 | 794.6832 | 1.076927 | 372.0519 | 826.7821 | 1.076267 | 369.906 | 822.0133 | 1.114621 | 393.1261 | 873.6136
1.423659 | 457.6903 | 1017.09 | 1.609159 | 504.7525 | 1121.672 | 1439.316 |  |  | 1073.941 | 1.794829 | 593.0236 | 1317.83 | 1.633669 | 471.8143 | 1048.476 | 1.078423 | 370.7258 | 823.8351 | 1.69583 | 466.7163 | 1037.147 | 1.078442 | 358.0691 | 795.7092 | 1.078593 | 372.6086 | 828.019 | 1.077925 | 370.4962 | 823.3249 | 1.117239 | 394.1323 | 875.8496
1.426984 | 458.6979 | 1019.329 | 1.614154 | 506.2441 | 1124.987 | 1443.569 |  |  | 1077.115 | 1.798146 | 594.0333 | 1320.074 | 1.638655 | 473.1779 | 1051.506 | 1.080104 | 371.2331 | 824.9624 | 1.700803 | 467.7706 | 1039.49 | 1.080094 | 358.5977 | 796.8837 | 1.080272 | 373.0858 | 829.0795 | 1.0796 | 371.0869 | 824.6377 | 1.121202 | 395.3622 | 878.5828
1.430329 | 459.6989 | 1021.553 | 1.619184 | 507.5795 | 1127.955 | 1447.377 |  |  | 1079.956 | 1.803161 | 595.3591 | 1323.02 | 1.643673 | 474.2545 | 1053.899 | 1.081783 | 371.7101 | 826.0225 | 1.705827 | 468.888 | 1041.973 | 1.081755 | 359.0263 | 797.8362 | 1.081942 | 373.5385 | 830.0854 | 1.081281 | 371.6049 | 825.7887 | 1.125282 | 396.6119 | 881.3599
1.435328 | 461.1538 | 1024.786 | 1.624155 | 508.8866 | 1130.859 | 1451.104 |  |  | 1082.738 | 1.808155 | 596.66 | 1325.911 | 1.64865 | 475.4325 | 1056.517 | 1.083446 | 372.2695 | 827.2655 | 1.710837 | 470.0687 | 1044.597 | 1.083433 | 359.5618 | 799.0262 | 1.083603 | 374.197 | 831.5489 | 1.082951 | 372.1908 | 827.0906 | 1.129402 | 397.9836 | 884.408
1.438657 | 462.163 | 1027.029 | 1.629164 | 510.2181 | 1133.818 | 1454.901 |  |  | 1085.57 | 1.813178 | 597.9152 | 1328.7 | 1.653644 | 476.5821 | 1059.071 | 1.085097 | 372.7574 | 828.3497 | 1.715822 | 471.2961 | 1047.325 | 1.085111 | 360.0945 | 800.21 | 1.08526 | 374.6678 | 832.5951 | 1.084606 | 372.6528 | 828.1174 | 1.133643 | 399.2597 | 887.2439
1.443643 | 463.6636 | 1030.363 | 1.634155 | 511.5114 | 1136.692 | 1458.589 |  |  | 1088.322 | 1.818145 | 599.3124 | 1331.805 | 1.658664 | 477.625 | 1061.389 | 1.086757 | 373.3162 | 829.5916 | 1.720833 | 472.5505 | 1050.112 | 1.086776 | 360.5465 | 801.2145 | 1.086928 | 375.1542 | 833.6759 | 1.086257 | 373.1399 | 829.1998 | 1.13647 | 400.311 | 889.58
1.448655 | 465.1639 | 1033.698 | 1.639156 | 512.7464 | 1139.436 | 1462.111 |  |  | 1090.95 | 1.82315 | 600.6027 | 1334.673 | 1.663647 | 478.8035 | 1064.008 | 1.088432 | 373.812 | 830.6934 | 1.725811 | 473.6262 | 1052.503 | 1.088429 | 361.0451 | 802.3224 | 1.088609 | 375.6525 | 834.7833 | 1.087924 | 373.7268 | 830.5041 | 1.13935 | 401.3438 | 891.8751
1.451983 | 466.1728 | 1035.94 | 1.644178 | 514.1494 | 1142.554 | 1466.111 |  |  | 1093.935 | 1.826479 | 601.6202 | 1336.934 | 1.668667 | 480.1049 | 1066.9 | 1.090107 | 374.381 | 831.9578 | 1.732494 | 474.9566 | 1055.459 | 1.09009 | 361.5798 | 803.5107 | 1.090284 | 376.0844 | 835.7431 | 1.089601 | 374.316 | 831.8134 | 1.143736 | 402.7466 | 894.9924
1.457004 | 467.4766 | 1038.837 | 1.649145 | 515.4182 | 1145.374 | 1469.729 |  |  | 1096.634 | 1.831497 | 603.0656 | 1340.146 | 1.673652 | 481.3247 | 1069.61 | 1.091773 | 374.9302 | 833.1783 | 1.737515 | 476.1566 | 1058.126 | 1.091765 | 362.0126 | 804.4724 | 1.091944 | 376.4025 | 836.4499 | 1.091272 | 374.8167 | 832.926 | 1.148183 | 404.1501 | 898.1114
1.461973 | 468.7901 | 1041.756 | 1.654147 | 516.5876 | 1147.973 | 1473.064 |  |  | 1099.123 | 1.83482 | 604.1348 | 1342.522 | 1.678658 | 482.5733 | 1072.385 | 1.093421 | 375.5552 | 834.5671 | 1.742478 | 477.3507 | 1060.779 | 1.093442 | 362.4963 | 805.5473 | 1.093599 | 376.972 | 837.7155 | 1.09293 | 375.3418 | 834.0928 | 1.152728 | 405.4635 | 901.0299
1.465317 | 469.8227 | 1044.05 | 1.659145 | 517.7504 | 1150.556 | 1476.38 |  |  | 1101.597 | 1.838172 | 605.2292 | 1344.954 | 1.683666 | 483.7312 | 1074.958 | 1.095079 | 376.0078 | 835.5728 | 1.747491 | 478.4475 | 1063.217 | 1.095108 | 363.0501 | 806.778 | 1.095261 | 377.5303 | 838.9562 | 1.094584 | 375.79 | 835.0889 | 1.157352 | 406.9408 | 904.3129
1.47029 | 471.2348 | 1047.188 | 1.664154 | 518.9853 | 1153.301 | 1479.901 |  |  | 1104.224 | 1.841477 | 606.2385 | 1347.197 | 1.688648 | 484.9504 | 1077.668 | 1.096756 | 376.5887 | 836.8639 | 1.754168 | 479.731 | 1066.069 | 1.096767 | 363.4355 | 807.6345 | 1.096938 | 378.0079 | 840.0175 | 1.096251 | 376.3039 | 836.2309 | 1.160466 | 407.9757 | 906.6127
1.473654 | 472.4011 | 1049.78 | 1.669172 | 520.3343 | 1156.298 | 1483.748 |  |  | 1107.094 | 1.844823 | 607.2581 | 1349.462 | 1.693676 | 486.186 | 1080.413 | 1.098436 | 377.163 | 838.1399 | 1.759155 | 480.8452 | 1068.545 | 1.09843 | 363.8571 | 808.5713 | 1.098617 | 378.6538 | 841.4528 | 1.097931 | 376.883 | 837.5178 | 1.163588 | 408.9773 | 908.8384
1.47699 | 473.416 | 1052.036 | 1.674139 | 521.8462 | 1159.658 | 1488.059 |  |  | 1110.311 | 1.849815 | 608.6868 | 1352.637 | 1.698655 | 487.4588 | 1083.242 | 1.100104 | 377.6634 | 839.2519 | 1.764168 | 481.9853 | 1071.078 | 1.100107 | 364.3477 | 809.6617 | 1.100274 | 379.3167 | 842.9259 | 1.099607 | 377.3534 | 838.5632 | 1.16678 | 410.0651 | 911.2558
1.482 | 474.8359375 | 1055.191 | 1.679154 | 523.0241 | 1162.276 | 1491.418 |  |  | 1112.817 | 1.854832 | 610.0127 | 1355.584 | 1.70366 | 488.9328 | 1086.517 | 1.101763 | 378.117 | 840.2599 | 1.769154 | 483.1326 | 1073.628 | 1.101785 | 364.7457 | 810.5459 | 1.101925 | 379.8043 | 844.0096 | 1.101273 | 377.9969 | 839.9932 | 1.169976 | 411.1331 | 913.6292
1.486968 | 476.403 | 1058.673 | 1.684149 | 524.291 | 1165.091 | 1495.031 |  |  | 1115.513 | 1.859808 | 611.494 | 1358.875 | 1.708656 | 490.0414 | 1088.981 | 1.103425 | 378.7116 | 841.5814 | 1.774155 | 484.2164 | 1076.036 | 1.103454 | 365.1745 | 811.4988 | 1.102751 | 380.0881 | 844.6403 | 1.102929 | 378.6219 | 841.3819 | 1.173224 | 412.1957 | 915.9905
1.491992 | 477.7454 | 1061.656 | 1.689158 | 525.478 | 1167.729 | 1498.415 |  |  | 1118.038 | 1.864829 | 612.7403 | 1361.645 | 1.713652 | 491.0772 | 1091.283 | 1.105102 | 379.1566 | 842.5702 | 1.779168 | 485.2304 | 1078.29 | 1.105106 | 365.7746 | 812.8324 | 1.104428 | 380.7103 | 846.0228 | 1.104594 | 379.2161 | 842.7024 | 1.176532 | 413.252 | 918.3377
1.496978 | 479.1577 | 1064.795 | 1.694164 | 526.7611 | 1170.58 | 1502.074 |  |  | 1120.768 | 1.873161 | 613.905 | 1364.233 | 1.718681 | 492.1411 | 1093.647 | 1.10678 | 379.7665 | 843.9256 | 1.784144 | 486.3549 | 1080.789 | 1.106762 | 366.2508 | 813.8906 | 1.106111 | 381.1361 | 846.9691 | 1.106275 | 379.6886 | 843.7524 | 1.179827 | 414.3752 | 920.8337
1.501998 | 480.5878 | 1067.973 | 1.699144 | 527.939 | 1173.198 | 1505.433 |  |  | 1123.275 | 1.884804 | 614.9985 | 1366.663 | 1.723652 | 493.2681 | 1096.151 | 1.108444 | 380.4027 | 845.3394 | 1.789166 | 487.4919 | 1083.315 | 1.108433 | 366.7399 | 814.9776 | 1.107776 | 381.634 | 848.0756 | 1.107949 | 380.2333 | 844.9628 | 1.183172 | 415.4677 | 923.2616
1.507002 | 482.0472 | 1071.216 | 1.704168 | 529.2632 | 1176.14 | 1509.209 |  |  | 1126.092 | 1.891491 | 616.3134 | 1369.585 | 1.728661 | 494.458 | 1098.796 | 1.110095 | 380.9077 | 846.4615 | 1.794151 | 488.6244 | 1085.832 | 1.11011 | 367.3383 | 816.3074 | 1.111086 | 382.7619 | 850.5821 | 1.109608 | 380.6673 | 845.9273 | 1.1865 | 416.5149 | 925.5887
1.511972 | 483.5379 | 1074.529 | 1.709149 | 530.4589 | 1178.798 | 1512.619 |  |  | 1128.636 | 1.896499 | 617.3546 | 1371.899 | 1.733649 | 495.6807 | 1101.513 | 1.111751 | 381.4038 | 847.564 | 1.799154 | 489.7676 | 1088.372 | 1.111779 | 367.8865 | 817.5256 | 1.114437 | 383.7856 | 852.8568 | 1.111257 | 381.1833 | 847.0741 | 1.189815 | 417.6156 | 928.0347
1.515318 | 484.5701 | 1076.822 | 1.714161 | 531.8188 | 1181.82 | 1516.496 |  |  | 1131.529 | 1.901468 | 618.6718 | 1374.826 | 1.738652 | 496.952 | 1104.338 | 1.113428 | 381.9751 | 848.8336 | 1.804156 | 490.7907 | 1090.646 | 1.113432 | 368.3924 | 818.6498 | 1.117765 | 384.8818 | 855.2928 | 1.112923 | 381.7096 | 848.2435 | 1.193168 | 418.6894 | 930.4208
1.518655 | 485.6122 | 1079.138 | 1.719163 | 533.083 | 1184.629 | 1520.101 |  |  | 1134.219 | 1.906494 | 619.811 | 1377.358 | 1.743677 | 498.156 | 1107.013 | 1.115097 | 382.3954 | 849.7675 | 1.810813 | 492.1686 | 1093.708 | 1.115086 | 369.0245 | 820.0545 | 1.121933 | 386.0426 | 857.8724 | 1.114603 | 382.2887 | 849.5304 | 1.19648 | 419.813 | 932.9179
1.523658 | 487.0166 | 1082.259 | 1.72415 | 534.2896 | 1187.31 | 1523.542 |  |  | 1136.786 | 1.911492 | 621.0831 | 1380.185 | 1.748644 | 499.1701 | 1109.267 | 1.116764 | 382.7914 | 850.6476 | 1.817482 | 493.4381 | 1096.529 | 1.116762 | 369.5466 | 821.2147 | 1.126189 | 387.2454 | 860.5453 | 1.116272 | 382.8994 | 850.8876 | 1.199835 | 420.8902 | 935.3115
1.526998 | 488.0608 | 1084.58 | 1.729162 | 535.5546 | 1190.121 | 1527.149 |  |  | 1139.478 | 1.916505 | 622.1518 | 1382.56 | 1.753646 | 500.2958 | 1111.768 | 1.11842 | 383.374 | 851.9421 | 1.822504 | 494.631 | 1099.18 | 1.118439 | 369.909 | 822.0201 | 1.129727 | 388.2679 | 862.8177 | 1.117931 | 383.5011 | 852.2246 | 1.203168 | 421.9921 | 937.7603
1.531988 | 489.501 | 1087.78 | 1.734139 | 536.7415 | 1192.759 | 1530.533 |  |  | 1142.003 | 1.921494 | 623.2115 | 1384.914 | 1.758642 | 501.4607 | 1114.357 | 1.120076 | 383.9565 | 853.2366 | 1.827471 | 495.7253 | 1101.612 | 1.12011 | 370.3219 | 822.9375 | 1.133416 | 389.4444 | 865.4321 | 1.119584 | 384.0493 | 853.4429 | 1.20649 | 423.0047 | 940.0104
1.536988 | 490.9815 | 1091.07 | 1.739155 | 537.9867 | 1195.526 | 1534.084 |  |  | 1144.653 | 1.926466 | 624.3314 | 1387.403 | 1.763656 | 502.5498 | 1116.777 | 1.121755 | 384.4792 | 854.3982 | 1.832495 | 496.9593 | 1104.354 | 1.121773 | 370.7652 | 823.9227 | 1.1372 | 390.6211 | 868.0469 | 1.121253 | 384.5201 | 854.4891 | 1.20984 | 424.114 | 942.4757
1.542005 | 492.4736 | 1094.386 | 1.74416 | 539.2941 | 1198.431 | 1537.812 |  |  | 1147.434 | 1.9315 | 625.4135 | 1389.808 | 1.768673 | 503.7769 | 1119.504 | 1.123436 | 384.9862 | 855.5248 | 1.837511 | 498.0624 | 1106.805 | 1.123428 | 371.202 | 824.8934 | 1.141167 | 391.9574 | 871.0165 | 1.122936 | 385.0131 | 855.5846 | 1.213148 | 425.1364 | 944.7477
1.546982 | 493.7874 | 1097.305 | 1.749159 | 540.476 | 1201.058 | 1541.183 |  |  | 1149.949 | 1.938169 | 626.7444 | 1392.765 | 1.773637 | 504.9255 | 1122.057 | 1.125108 | 385.5389 | 856.7532 | 1.844159 | 499.276 | 1109.502 | 1.125097 | 371.67 | 825.9333 | 1.145225 | 393.3035 | 874.0077 | 1.124614 | 385.4398 | 856.5328 | 1.218163 | 426.5542 | 947.8982
1.551998 | 495.2419 | 1100.538 | 1.754172 | 541.7535 | 1203.897 | 1544.825 |  |  | 1152.667 | 1.944808 | 628.019 | 1395.598 | 1.778663 | 506.05 | 1124.556 | 1.126768 | 386.0426 | 857.8725 | 1.850806 | 500.4772 | 1112.171 | 1.126778 | 372.2432 | 827.2072 | 1.149465 | 394.5893 | 876.865 | 1.126279 | 386.0384 | 857.863 | 1.22314 | 428.0639 | 951.2531
1.556998 | 496.6742 | 1103.72 | 1.759139 | 542.9392 | 1206.532 | 1548.206 |  |  | 1155.19 | 1.951474 | 629.188 | 1398.196 | 1.783651 | 507.0783 | 1126.841 | 1.128423 | 386.4949 | 858.8776 | 1.857505 | 501.7872 | 1115.083 | 1.128451 | 372.6988 | 828.2196 | 1.153777 | 395.9437 | 879.8749 | 1.127933 | 386.4956 | 858.8792 | 1.226496 | 429.0711 | 953.4913
1.561997 | 498.1247 | 1106.944 | 1.764166 | 544.1424 | 1209.205 | 1551.637 |  |  | 1157.75 | 1.958167 | 630.4224 | 1400.939 | 1.788666 | 508.1942 | 1129.32 | 1.130093 | 387.022 | 860.0488 | 1.8625 | 502.9283 | 1117.618 | 1.130108 | 373.128 | 829.1733 | 1.158272 | 397.1726 | 882.6059 | 1.129595 | 386.9608 | 859.9128 | 1.231465 | 430.5969 | 956.8819
1.566997 | 499.5758 | 1110.169 | 1.769166 | 545.4724 | 1212.161 | 1555.43 |  |  | 1160.58 | 1.963163 | 631.5057 | 1403.346 | 1.793674 | 509.2566 | 1131.681 | 1.131776 | 387.4473 | 860.9941 | 1.867492 | 504.0255 | 1120.057 | 1.131755 | 373.5526 | 830.117 | 1.161691 | 398.4522 | 885.4494 | 1.131274 | 387.4443 | 860.9873 | 1.234826 | 431.6813 | 959.2917
1.571965 | 501.0594 | 1113.465 | 1.774161 | 546.6071 | 1214.682 | 1558.665 |  |  | 1162.994 | 1.969804 | 632.7432 | 1406.096 | 1.798637 | 510.5505 | 1134.557 | 1.133446 | 388.0028 | 862.2285 | 1.872495 | 505.0503 | 1122.334 | 1.133424 | 374.0264 | 831.1698 | 1.165221 | 399.5344 | 887.8541 | 1.132947 | 388.1101 | 862.4668 | 1.238147 | 432.7817 | 961.7371
1.576991 | 502.4253 | 1116.501 | 1.779156 | 547.7913 | 1217.314 | 1562.042 |  |  | 1165.513 | 1.97814 | 633.9606 | 1408.801 | 1.803663 | 511.6284 | 1136.952 | 1.135101 | 388.528 | 863.3955 | 1.879153 | 506.3244 | 1125.165 | 1.135104 | 374.353 | 831.8956 | 1.16882 | 400.7047 | 890.4548 | 1.133781 | 388.3289 | 862.9531 | 1.241489 | 433.8112 | 964.0249
1.580308 | 503.4718 | 1118.826 | 1.784127 | 548.9904 | 1219.979 | 1565.462 |  |  | 1168.065 | 1.988144 | 634.8036 | 1410.675 | 1.808646 | 512.7984 | 1139.552 | 1.13675 | 389.0697 | 864.5993 | 1.884161 | 507.3246 | 1127.388 | 1.13677 | 374.7908 | 832.8684 | 1.172488 | 401.7253 | 892.7229 | 1.135433 | 388.8102 | 864.0226 | 1.246487 | 435.3097 | 967.3549
1.585338 | 504.9829 | 1122.184 | 1.789164 | 550.2672 | 1222.816 | 1569.102 |  |  | 1170.781 | 1.998166 | 634.8069 | 1410.682 | 1.813666 | 513.8733 | 1141.941 | 1.13842 | 389.6008 | 865.7796 | 1.889171 | 508.3473 | 1129.661 | 1.138429 | 375.3234 | 834.0519 | 1.176251 | 402.8239 | 895.1643 | 1.137087 | 389.3471 | 865.2159 | 1.251498 | 436.6877 | 970.417
1.590313 | 506.3789 | 1125.286 | 1.79415 | 551.4485 | 1225.441 | 1572.471 |  |  | 1173.295 | 2.009821 | 635.4008 | 1412.002 | 1.818657 | 514.9807 | 1144.401 | 1.140105 | 390.2421 | 867.2047 | 1.895814 | 509.5759 | 1132.391 | 1.140082 | 375.8193 | 835.154 | 1.18004 | 404.0479 | 897.8843 | 1.138757 | 389.9909 | 866.6465 | 1.256489 | 438.0553 | 973.4563
1.595308 | 507.7298 | 1128.288 | 1.799149 | 552.7389 | 1228.309 | 1576.15 |  |  | 1176.04 | 2.018163 | 636.5189 | 1414.486 | 1.823653 | 516.0546 | 1146.788 | 1.14177 | 390.6412 | 868.0916 | 1.900818 | 510.584 | 1134.631 | 1.141754 | 376.2592 | 836.1316 | 1.183946 | 405.5179 | 901.1509 | 1.142106 | 391.0041 | 868.8979 | 1.261514 | 439.4367 | 976.5261
1.600323 | 509.0538 | 1131.231 | 1.804154 | 553.9781 | 1231.062 | 1579.684 |  |  | 1178.677 | 2.02483 | 637.556 | 1416.791 | 1.828675 | 517.1687 | 1149.264 | 1.14343 | 391.0807 | 869.0682 | 1.907503 | 511.8938 | 1137.542 | 1.143436 | 376.9041 | 837.5646 | 1.187891 | 406.7256 | 903.8346 | 1.146255 | 392.1017 | 871.3371 | 1.266492 | 440.6942 | 979.3205
1.603664 | 510.1274 | 1133.617 | 1.809139 | 555.3062 | 1234.014 | 1583.471 |  |  | 1181.502 | 2.031485 | 638.7787 | 1419.508 | 1.833652 | 518.3271 | 1151.838 | 1.145086 | 391.5945 | 870.21 | 1.914161 | 513.1423 | 1140.316 | 1.145109 | 377.4594 | 838.7986 | 1.191967 | 407.8395 | 906.31 | 1.150445 | 393.3314 | 874.0698 | 1.27149 | 441.9548 | 982.1219
1.608675 | 511.5272 | 1136.727 | 1.814166 | 556.5062 | 1236.68 | 1586.893 |  |  | 1184.056 | 2.03648 | 639.8135 | 1421.808 | 1.838666 | 519.6041 | 1154.676 | 1.146758 | 392.1362 | 871.4138 | 1.922498 | 514.3574 | 1143.016 | 1.146772 | 377.8469 | 839.6598 | 1.196074 | 409.0735 | 909.0521 | 1.153774 | 394.4942 | 876.6537 | 1.276493 | 443.0737 | 984.6082
1.612 | 512.5378 | 1138.973 | 1.819161 | 557.5475 | 1238.994 | 1589.862 |  |  | 1186.271 | 2.041507 | 640.8285 | 1424.063 | 1.84367 | 520.6679 | 1157.04 | 1.14844 | 392.6318 | 872.5152 | 1.929151 | 515.5946 | 1145.766 | 1.148431 | 378.254 | 840.5644 | 1.200287 | 410.3596 | 911.9102 | 1.157233 | 395.5932 | 879.0961 | 1.283156 | 444.3382 | 987.4183
1.616988 | 513.9524 | 1142.116 | 1.82416 | 558.6981 | 1241.551 | 1593.143 |  |  | 1188.719 | 2.048158 | 642.1504 | 1427.001 | 1.848662 | 521.8771 | 1159.727 | 1.150108 | 393.198 | 873.7733 | 1.93582 | 516.7733 | 1148.385 | 1.150092 | 378.8172 | 841.8161 | 1.20453 | 411.7679 | 915.0398 | 1.160807 | 396.5988 | 881.3308 | 1.293159 | 443.9467 | 986.5482
1.621979 | 515.3831 | 1145.296 | 1.829158 | 559.8648 | 1244.144 | 1596.47 |  |  | 1191.202 | 2.053134 | 643.4885 | 1429.975 | 1.853666 | 523.0176 | 1162.261 | 1.151771 | 393.7726 | 875.0501 | 1.942508 | 517.8671875 | 1150.816 | 1.151773 | 379.3305 | 842.9567 | 1.208894 | 413.1436 | 918.0969 | 1.164507 | 397.7891 | 883.9758 | 1.301489 | 442.8696 | 984.1547
1.627004 | 516.7604 | 1148.356 | 1.835817 | 561.3051 | 1247.345 | 1600.577 |  |  | 1194.266 | 2.058165 | 644.4976 | 1432.217 | 1.858631 | 524.0893 | 1164.643 | 1.153427 | 394.2935 | 876.2078 | 1.949167 | 519.1553 | 1153.679 | 1.15345 | 379.8689 | 844.153 | 1.213295 | 414.5049 | 921.122 | 1.167397 | 398.8352 | 886.3005 | 1.311507 | 444.0078 | 986.6841
1.631987 | 518.1086 | 1151.352 | 1.840836 | 562.3288 | 1249.62 | 1603.496 |  |  | 1196.444 | 2.06315 | 645.5783 | 1434.618 | 1.865318 | 525.4103 | 1167.579 | 1.155092 | 394.7229 | 877.1621 | 1.955817 | 520.2647 | 1156.144 | 1.155107 | 380.4191 | 845.3758 | 1.217813 | 416.0565 | 924.57 | 1.17032 | 399.8489 | 888.5531 | 1.316475 | 445.1466 | 989.2147
1.636997 | 519.4421 | 1154.316 | 1.845826 | 563.3865 | 1251.97 | 1606.513 |  |  | 1198.695 | 2.069818 | 646.7157 | 1437.146 | 1.870336 | 526.4335 | 1169.852 | 1.156771 | 395.2839 | 878.4087 | 1.962482 | 521.324 | 1158.498 | 1.156758 | 380.9532 | 846.5628 | 1.220841 | 417.121 | 926.9355 | 1.174374 | 401.1851 | 891.5224 | 1.326494 | 444.6906 | 988.2014
1.641986 | 520.8541 | 1157.453 | 1.85082 | 564.5895 | 1254.643 | 1609.943 |  |  | 1201.254 | 2.076488 | 647.9528 | 1439.895 | 1.876983 | 527.7953 | 1172.878 | 1.158441 | 395.8133 | 879.5851 | 1.969158 | 522.4872 | 1161.083 | 1.158419 | 381.3962 | 847.5471 | 1.223912 | 418.1932 | 929.3182 | 1.17854 | 402.3658 | 894.1461 | 1.331493 | 443.1755 | 984.8345
1.645328 | 521.9465 | 1159.881 | 1.855836 | 565.6804 | 1257.067 | 1613.053 |  |  | 1203.575 | 2.083164 | 649.2823 | 1442.85 | 1.881975 | 528.9008 | 1175.335 | 1.160099 | 396.3638 | 880.8084 | 1.97582 | 523.681 | 1163.735 | 1.1601 | 381.844 | 848.5421 | 1.227026 | 419.2584 | 931.6852 | 1.182857 | 403.7581 | 897.2403 | 1.334833 | 442.0834 | 982.4076
1.650318 | 523.3652 | 1163.034 | 1.86081 | 566.7981 | 1259.551 | 1616.241 |  |  | 1205.953 | 2.089822 | 650.546 | 1445.658 | 1.886998 | 530.0768 | 1177.949 | 1.161754 | 396.879 | 881.9533 | 1.982501 | 524.7158 | 1166.035 | 1.161773 | 382.2356 | 849.4125 | 1.231721 | 420.718 | 934.9289 | 1.186179 | 404.9661 | 899.9247 | 1.344839 | 442.1039 | 982.453
1.655312 | 524.7744 | 1166.165 | 1.865824 | 567.8556 | 1261.901 | 1619.256 |  |  | 1208.203 | 2.094819 | 651.6371 | 1448.082 | 1.891991 | 531.179 | 1180.398 | 1.163419 | 397.464 | 883.2534 | 1.989161 | 525.8112 | 1168.469 | 1.163433 | 382.7994 | 850.6654 | 1.236523 | 422.0718 | 937.9374 | 1.189561 | 406.0794 | 902.3987 | 1.349813 | 443.1326 | 984.739
1.660324 | 526.0555 | 1169.012 | 1.872505 | 569.1221 | 1264.716 | 1622.868 |  |  | 1210.898 | 2.101496 | 652.9142 | 1450.921 | 1.898665 | 532.4807 | 1183.29 | 1.165098 | 397.8925 | 884.2055 | 1.995811 | 527.0182 | 1171.152 | 1.16509 | 383.2575 | 851.6834 | 1.24139 | 423.4408 | 940.9795 | 1.193045 | 407.2095 | 904.9099 | 1.354835 | 444.2492 | 987.2205
1.66531 | 527.296 | 1171.769 | 1.877478 | 570.1278 | 1266.951 | 1625.735 |  |  | 1213.038 | 2.108163 | 654.0269 | 1453.393 | 1.90366 | 533.5118 | 1185.582 | 1.16677 | 398.4706 | 885.4901 | 2.002483 | 528.2374 | 1173.861 | 1.166759 | 383.6974 | 852.6608 | 1.244684 | 424.5309 | 943.402 | 1.197761 | 408.4315 | 907.6255 | 1.359822 | 445.4854 | 989.9676
1.670328 | 528.6028 | 1174.673 | 1.884142 | 571.4101 | 1269.8 | 1629.392 |  |  | 1215.766 | 2.118173 | 655.1879 | 1455.973 | 1.908646 | 534.5732 | 1187.94 | 1.168431 | 399.0551 | 886.7892 | 2.009169 | 529.4279 | 1176.506 | 1.168437 | 384.1076 | 853.5725 | 1.247978 | 425.6447 | 945.877 | 1.201428 | 409.6263 | 910.2808 | 1.364824 | 446.4919 | 992.2043
1.675312 | 529.9883 | 1177.752 | 1.889151 | 572.4771 | 1272.171 | 1632.435 |  |  | 1218.036 | 2.128154 | 653.5773 | 1452.394 | 1.913671 | 535.645 | 1190.322 | 1.170083 | 399.556 | 887.9022 | 2.015832 | 530.7247 | 1179.388 | 1.170116 | 384.6506 | 854.7791 | 1.251329 | 426.7427 | 948.3172 | 1.205129 | 410.8845 | 913.0767 | 1.369827 | 447.7993 | 995.1095
1.680322 | 531.3351 | 1180.745 | 1.895823 | 573.7648 | 1275.033 | 1636.106 |  |  | 1220.776 | 2.131478 | 651.4395 | 1447.643 | 1.918657 | 536.7823 | 1192.85 | 1.171749 | 400.0943 | 889.0985 | 2.022484 | 531.9614 | 1182.136 | 1.171778 | 384.9342 | 855.4093 | 1.254652 | 427.8618 | 950.804 | 1.208948 | 412.2067 | 916.0149 | 1.374803 | 449.0346 | 997.8547
1.685338 | 532.736 | 1183.858 | 1.90083 | 574.8519 | 1277.449 | 1639.206 |  |  | 1223.089 | 2.133154 | 650.1866 | 1444.859 | 1.925312 | 538.1284 | 1195.841 | 1.17343 | 400.6863 | 890.4141 | 2.029147 | 533.183 | 1184.851 | 1.17343 | 385.4951 | 856.6557 | 1.257988 | 428.8659 | 953.0353 | 1.212808 | 413.4837 | 918.8527 | 1.379823 | 450.3658 | 1000.813
1.690319 | 534.0552 | 1186.789 | 1.905828 | 575.8827 | 1279.739 | 1642.146 |  |  | 1225.282 | 2.134827 | 648.8253 | 1441.834 | 1.930334 | 539.2784 | 1198.396 | 1.175105 | 401.172 | 891.4934 | 2.035831 | 534.4595 | 1187.688 | 1.175094 | 386.0014 | 857.7809 | 1.262988 | 430.2326 | 956.0725 | 1.21675 | 414.6237 | 921.3859 | 1.384819 | 451.6443 | 1003.654
1.695337 | 535.4053 | 1189.789 | 1.910803 | 576.9655 | 1282.145 | 1645.233 |  |  | 1227.586 | 2.136491 | 647.588 | 1439.084 | 1.93699 | 540.499 | 1201.109 | 1.176764 | 401.6476 | 892.5503 | 2.042511 | 535.6886 | 1190.419 | 1.176768 | 386.5171 | 858.9268 | 1.26632 | 431.2565 | 958.3478 | 1.220765 | 415.8848 | 924.1885 | 1.389836 | 453.0235 | 1006.719
1.700303 | 536.7654 | 1192.812 | 1.917497 | 578.2079 | 1284.906 | 1648.776 |  |  | 1230.23 | 2.138148 | 646.3823 | 1436.405 | 1.941977 | 541.7068 | 1203.793 | 1.178418 | 402.2117 | 893.8038 | 2.049164 | 536.9384 | 1193.196 | 1.17845 | 387.0158 | 860.0351 | 1.269666 | 432.3929 | 960.8731 | 1.224853 | 417.2343 | 927.1874 | 1.394834 | 454.3438 | 1009.653
1.705322 | 538.1847 | 1195.966 | 1.924178 | 579.4164 | 1287.592 | 1652.222 |  |  | 1232.801 | 2.139817 | 645.2668 | 1433.926 | 1.946994 | 542.8356 | 1206.301 | 1.180081 | 402.7066 | 894.9035 | 2.055812 | 538.244 | 1196.098 | 1.180113 | 387.6895 | 861.5321 | 1.274666 | 433.9252 | 964.2782 | 1.229035 | 418.6939 | 930.4308 | 1.399808 | 455.59 | 1012.422
1.71034 | 539.606 | 1199.124 | 1.929141 | 580.6279 | 1290.284 | 1655.677 |  |  | 1235.379 | 2.143179 | 643.8252 | 1430.723 | 1.951977 | 544.0173 | 1208.927 | 1.181758 | 403.3641 | 896.3647 | 2.062485 | 539.468 | 1198.818 | 1.181766 | 388.1372 | 862.5271 | 1.27802 | 435.0283 | 966.7296 | 1.233289 | 420.0486 | 933.4414 | 1.404835 | 456.9454 | 1015.434
1.715319 | 540.8754 | 1201.945 | 1.93415 | 581.6345 | 1292.521 | 1658.547 |  |  | 1237.52 | 2.154808 | 642.9564 | 1428.792 | 1.958648 | 545.3606 | 1211.912 | 1.183441 | 403.8972 | 897.5493 | 2.067513 | 540.5518 | 1201.226 | 1.183424 | 388.6742 | 863.7205 | 1.282993 | 436.3557 | 969.6794 | 1.237608 | 421.4798 | 936.6217 | 1.409825 | 458.1894 | 1018.199
1.720321 | 542.2405 | 1204.979 | 1.939162 | 582.6918 | 1294.871 | 1661.562 |  |  | 1239.77 | 2.164818 | 643.5767 | 1430.17 | 1.963663 | 546.4058 | 1214.235 | 1.185104 | 404.2829 | 898.4064 | 2.07249 | 541.6395 | 1203.643 | 1.185103 | 389.1669 | 864.8153 | 1.287993 | 437.8432 | 972.985 | 1.241992 | 422.7533 | 939.4517 | 1.414838 | 459.4877 | 1021.084
1.7253 | 543.3987 | 1207.553 | 1.945821 | 584.0445 | 1297.877 | 1665.419 |  |  | 1242.648 | 2.174821 | 644.5038 | 1432.231 | 1.970328 | 547.7369 | 1217.193 | 1.186754 | 404.836 | 899.6355 | 2.077501 | 542.8209 | 1206.269 | 1.186779 | 389.6242 | 865.8315 | 1.292996 | 439.0808 | 975.7351 | 1.246447 | 424.1619 | 942.5819 | 1.419823 | 460.7661 | 1023.925
1.730331 | 544.6836 | 1210.408 | 1.950832 | 585.092 | 1300.205 | 1668.406 |  |  | 1244.877 | 2.184831 | 645.4224 | 1434.272 | 1.975333 | 548.8416 | 1219.648 | 1.188417 | 405.3604 | 900.8008 | 2.084162 | 544.0764 | 1209.059 | 1.188443 | 390.0695 | 866.8212 | 1.297988 | 440.5048 | 978.8995 | 1.251004 | 425.6139 | 945.8087 | 1.424797 | 461.9287 | 1026.508
1.73533 | 545.7764 | 1212.837 | 1.957503 | 586.3796 | 1303.066 | 1672.078 |  |  | 1247.616 | 2.194837 | 646.5748 | 1436.833 | 1.980341 | 549.8508 | 1221.891 | 1.190097 | 405.7418 | 901.6484 | 2.090831 | 545.389 | 1211.976 | 1.190098 | 390.6213 | 868.0473 | 1.303012 | 441.8373 | 981.8608 | 1.255625 | 427.0884 | 949.0854 | 1.429831 | 463.2099 | 1029.355
1.740318 | 547.0652 | 1215.701 | 1.962481 | 587.3798 | 1305.288 | 1674.93 |  |  | 1249.744 | 2.20647 | 647.5737 | 1439.053 | 1.985307 | 550.9603 | 1224.356 | 1.191774 | 406.2798 | 902.844 | 2.097484 | 546.654 | 1214.787 | 1.191756 | 391.1003 | 869.1117 | 1.307984 | 443.3728 | 985.2729 | 1.258749 | 428.1709 | 951.491 | 1.434812 | 464.5696 | 1032.377
1.745332 | 548.3619 | 1218.582 | 1.967498 | 588.4124 | 1307.583 | 1677.875 |  |  | 1251.941 | 2.216495 | 648.5602 | 1441.245 | 1.990332 | 552.0292 | 1226.731 | 1.193438 | 406.9007 | 904.2238 | 2.104138 | 547.916 | 1217.591 | 1.193432 | 391.5958 | 870.2129 | 1.311328 | 444.4091 | 987.5758 | 1.261919 | 429.1912 | 953.7582 | 1.439828 | 465.7897 | 1035.088
1.750314 | 549.5314 | 1221.181 | 1.972486 | 589.6039 | 1310.231 | 1681.272 |  |  | 1254.476 | 2.226483 | 649.6276 | 1443.617 | 1.995329 | 553.2364 | 1229.414 | 1.19509 | 407.4285 | 905.3967 | 2.110837 | 549.1232 | 1220.274 | 1.195107 | 392.0568 | 871.2374 | 1.316305 | 445.9017 | 990.8926 | 1.266684 | 430.6496 | 956.9992 | 1.444812 | 467.101 | 1038.002
1.755337 | 550.889 | 1224.198 | 1.977485 | 590.6339 | 1312.52 | 1684.209 |  |  | 1256.668 | 2.236501 | 650.6409 | 1445.869 | 2.000333 | 554.3017 | 1231.782 | 1.196752 | 407.9382 | 906.5293 | 2.117508 | 550.4338 | 1223.186 | 1.196776 | 392.4645 | 872.1433 | 1.319664 | 447.0363 | 993.4139 | 1.271559 | 432.1352 | 960.3004 | 1.449813 | 468.3793 | 1040.843
1.760331 | 552.1375 | 1226.972 | 1.982497 | 591.7393 | 1314.976 | 1687.361 |  |  | 1259.02 | 2.246496 | 651.6565 | 1448.126 | 2.005326 | 555.487 | 1234.416 | 1.198428 | 408.5219 | 907.8265 | 2.12414 | 551.7606 | 1226.135 | 1.198431 | 392.8994 | 873.1097 | 1.322983 | 448.083 | 995.7401 | 1.276513 | 433.5415 | 963.4256 | 1.454828 | 469.7963 | 1043.992
1.765319 | 553.3699 | 1229.711 | 1.987473 | 592.7916 | 1317.315 | 1690.362 |  |  | 1261.259 | 2.25483 | 652.6801 | 1450.4 | 2.011973 | 556.805 | 1237.344 | 1.200103 | 408.9701 | 908.8225 | 2.129152 | 552.8749 | 1228.611 | 1.200092 | 393.3044 | 874.0097 | 1.328008 | 449.5277 | 998.9504 | 1.279836 | 434.6103 | 965.8006 | 1.459823 | 471.186 | 1047.08
1.770328 | 554.6564 | 1232.57 | 1.99249 | 593.9239 | 1319.831 | 1693.591 |  |  | 1263.668 | 2.261501 | 653.8864 | 1453.081 | 2.016998 | 557.8995 | 1239.777 | 1.201769 | 409.4909 | 909.9799 | 2.135836 | 554.1659 | 1231.48 | 1.201768 | 393.8398 | 875.1995 | 1.331316 | 450.5925 | 1001.317 | 1.283157 | 435.7079 | 968.2399 | 1.464839 | 472.4313 | 1049.847
1.775303 | 555.808 | 1235.129 | 1.997482 | 595.0868 | 1322.415 | 1696.907 |  |  | 1266.142 | 2.268167 | 654.9632 | 1455.474 | 2.023681 | 559.2757 | 1242.835 | 1.203428 | 409.976 | 911.0579 | 2.140829 | 555.171 | 1233.713 | 1.203446 | 394.3555 | 876.3456 | 1.336329 | 452.0757 | 1004.613 | 1.286505 | 436.7794 | 970.6209 | 1.469821 | 473.7835 | 1052.852
1.780325 | 556.9509 | 1237.669 | 2.002494 | 596.3192 | 1325.154 | 1700.421 |  |  | 1268.764 | 2.276492 | 656.167 | 1458.149 | 2.028647 | 560.3119 | 1245.138 | 1.205092 | 410.5562 | 912.3471 | 2.147474 | 556.4162 | 1236.48 | 1.205111 | 394.9182 | 877.596 | 1.341311 | 453.5569 | 1007.904 | 1.289814 | 437.9044 | 973.1208 | 1.474822 | 475.1887 | 1055.975
1.785303 | 557.9722 | 1239.938 | 2.007499 | 597.4945 | 1327.766 | 1703.772 |  |  | 1271.265 | 2.28313 | 657.2685 | 1460.597 | 2.03366 | 561.5472 | 1247.883 | 1.206769 | 411.0718 | 913.4929 | 2.152492 | 557.4423 | 1238.761 | 1.206765 | 395.4959 | 878.8799 | 1.346336 | 454.9949 | 1011.1 | 1.293154 | 438.9987 | 975.5528 | 1.479835 | 476.4389 | 1058.753
1.790313 | 559.1968 | 1242.66 | 2.01247 | 598.6827 | 1330.406 | 1707.161 |  |  | 1273.793 | 2.289811 | 658.5043 | 1463.343 | 2.038667 | 562.7215 | 1250.492 | 1.208448 | 411.7084 | 914.9076 | 2.15916 | 558.7424 | 1241.65 | 1.208423 | 395.9784 | 879.9521 | 1.351331 | 456.4062 | 1014.236 | 1.296487 | 440.0929 | 977.9843 | 1.484821 | 477.8249 | 1061.833
1.795325 | 560.4233 | 1245.385 | 2.017491 | 599.8273 | 1332.949 | 1710.424 |  |  | 1276.228 | 2.296503 | 659.6869 | 1465.971 | 2.043662 | 563.8395 | 1252.977 | 1.210116 | 412.1938 | 915.9863 | 2.164155 | 559.7681 | 1243.929 | 1.210099 | 396.3721 | 880.827 | 1.356326 | 457.8093 | 1017.354 | 1.299808 | 441.1284 | 980.2854 | 1.489841 | 479.1456 | 1064.768
1.800305 | 561.6221 | 1248.049 | 2.022493 | 601.0548 | 1335.677 | 1713.925 |  |  | 1278.84 | 2.303158 | 660.9738 | 1468.831 | 2.050333 | 565.1779 | 1255.951 | 1.211767 | 412.6781 | 917.0624 | 2.169168 | 560.914 | 1246.476 | 1.211774 | 396.7988 | 881.775 | 1.36134 | 459.2654 | 1020.59 | 1.303165 | 442.1303 | 982.5119 | 1.493152 | 480.216 | 1067.147
1.805325 | 562.8243 | 1250.721 | 2.027506 | 602.1398 | 1338.089 | 1717.019 |  |  | 1281.149 | 2.309808 | 662.2859 | 1471.747 | 2.055324 | 566.202 | 1258.227 | 1.213423 | 413.1825 | 918.1833 | 2.17583 | 562.2304 | 1249.401 | 1.21344 | 397.2062 | 882.6805 | 1.366314 | 460.7309 | 1023.846 | 1.30648 | 443.1381 | 984.7513 | 1.498169 | 481.5681 | 1070.151
1.810322 | 564.0696 | 1253.488 | 2.032493 | 603.3718 | 1340.826 | 1720.532 |  |  | 1283.77 | 2.314824 | 663.3054 | 1474.012 | 2.060313 | 567.2554 | 1260.568 | 1.215097 | 413.6212 | 919.1583 | 2.182485 | 563.5247 | 1252.277 | 1.215095 | 397.6198 | 883.5996 | 1.369666 | 461.7497 | 1026.11 | 1.309816 | 444.1527 | 987.0061 | 1.503149 | 482.9819 | 1073.293
1.815335 | 565.2911 | 1256.202 | 2.037466 | 604.629 | 1343.62 | 1724.117 |  |  | 1286.445 | 2.321512 | 664.5961 | 1476.88 | 2.066993 | 568.5397 | 1263.421 | 1.216772 | 414.088 | 920.1954 | 2.189158 | 564.9139 | 1255.364 | 1.216748 | 398.1864 | 884.8587 | 1.37299 | 462.8521 | 1028.56 | 1.314819 | 445.6908 | 990.4241 | 1.508157 | 484.359 | 1076.353
1.82033 | 566.7406 | 1259.424 | 2.042499 | 605.6814 | 1345.959 | 1727.117 |  |  | 1288.684 | 2.328156 | 665.7412 | 1479.425 | 2.071975 | 569.6381 | 1265.862 | 1.218437 | 414.6234 | 921.3854 | 2.194181 | 566.041 | 1257.869 | 1.218425 | 398.7316 | 886.0703 | 1.37632 | 463.878 | 1030.84 | 1.318158 | 446.7726 | 992.8279 | 1.51317 | 485.6809 | 1079.291
1.825307 | 568.0333 | 1262.296 | 2.047487 | 606.8108 | 1348.468 | 1730.338 |  |  | 1291.087 | 2.334813 | 666.7798 | 1481.733 | 2.076982 | 570.6765 | 1268.17 | 1.220092 | 415.2647 | 922.8105 | 2.200824 | 567.3178 | 1260.706 | 1.220101 | 399.2371 | 887.1935 | 1.381328 | 465.4232 | 1034.274 | 1.321501 | 447.9492 | 995.4427 | 1.518151 | 487.0723 | 1082.383
1.830329 | 569.4193 | 1265.376 | 2.052502 | 607.9948 | 1351.1 | 1733.714 |  |  | 1293.606 | 2.341486 | 667.9467 | 1484.326 | 2.081997 | 571.6787 | 1270.397 | 1.221747 | 415.8428 | 924.0952 | 2.207466 | 568.6293 | 1263.621 | 1.221772 | 399.8261 | 888.5025 | 1.384654 | 466.4889 | 1036.642 | 1.324812 | 449.0066 | 997.7925 | 1.523161 | 488.3291 | 1085.176
1.835319 | 570.5782 | 1267.952 | 2.057488 | 609.1564 | 1353.681 | 1737.027 |  |  | 1296.078 | 2.348155 | 669.1694 | 1487.043 | 2.086975 | 572.7571 | 1272.794 | 1.223423 | 416.382 | 925.2933 | 2.214152 | 569.8989 | 1266.442 | 1.223434 | 400.3349 | 889.6331 | 1.389647 | 467.8816 | 1039.737 | 1.328162 | 450.045 | 1000.1 | 1.528131 | 489.7477 | 1088.328
1.840336 | 571.9645 | 1271.032 | 2.062477 | 610.401 | 1356.447 | 1740.576 |  |  | 1298.726 | 2.354829 | 670.3123 | 1489.583 | 2.091995 | 573.9834 | 1275.519 | 1.225102 | 416.7732 | 926.1626 | 2.219167 | 570.9293 | 1268.732 | 1.22509 | 400.8579 | 890.7954 | 1.394652 | 469.3701 | 1043.045 | 1.331492 | 451.0806 | 1002.401 | 1.533161 | 491.0652 | 1091.256
1.84532 | 573.2735 | 1273.941 | 2.067501 | 611.5777 | 1359.062 | 1743.931 |  |  | 1301.229 | 2.361493 | 671.5843 | 1492.41 | 2.096994 | 575.3038 | 1278.453 | 1.226773 | 417.3303 | 927.4006 | 2.224148 | 571.9789 | 1271.064 | 1.226762 | 401.3526 | 891.8947 | 1.397988 | 470.3717 | 1045.27 | 1.336512 | 452.4344 | 1005.41 | 1.536484 | 492.114 | 1093.587
1.850299 | 574.5931 | 1276.874 | 2.072487 | 612.7218 | 1361.604 | 1747.193 |  |  | 1303.663 | 2.368135 | 672.7814 | 1495.07 | 2.102002 | 576.5166 | 1281.148 | 1.228433 | 417.666 | 928.1468 | 2.229159 | 573.0042 | 1273.343 | 1.228446 | 401.7952 | 892.8782 | 1.401317 | 471.4085 | 1047.575 | 1.341483 | 453.8335 | 1008.519 | 1.541505 | 493.4059 | 1096.458
1.855327 | 575.8298 | 1279.622 | 2.077499 | 613.7549 | 1363.9 | 1750.139 |  |  | 1305.861 | 2.37481 | 674.0092 | 1497.798 | 2.107003 | 577.5705 | 1283.49 | 1.230089 | 418.0422 | 928.9827 | 2.23414 | 574.0394 | 1275.643 | 1.23012 | 402.2174 | 893.8165 | 1.40468 | 472.4593 | 1049.91 | 1.344831 | 454.8548 | 1010.788 | 1.546491 | 494.7542 | 1099.454
1.860313 | 577.0189 | 1282.264 | 2.082485 | 614.8668 | 1366.371 | 1753.31 |  |  | 1308.227 | 2.383146 | 675.1707 | 1500.379 | 2.111977 | 578.5916 | 1285.759 | 1.23176 | 418.6091 | 930.2424 | 2.239164 | 575.0565 | 1277.903 | 1.231778 | 402.7167 | 894.926 | 1.407987 | 473.5024 | 1052.228 | 1.349806 | 456.3083 | 1014.018 | 1.551472 | 496.1038 | 1102.453
1.865334 | 578.3583 | 1285.241 | 2.08748 | 615.8697 | 1368.599 | 1756.17 |  |  | 1310.361 | 2.389823 | 676.3449 | 1502.989 | 2.118662 | 579.8847 | 1288.633 | 1.233442 | 419.1606 | 931.4681 | 2.24585 | 576.4364 | 1280.97 | 1.233427 | 403.2296 | 896.0657 | 1.413006 | 474.9013 | 1055.336 | 1.35483 | 457.7595 | 1017.243 | 1.5565 | 497.4843 | 1105.521
1.870313 | 579.7787 | 1288.397 | 2.092497 | 617.0551 | 1371.233 | 1759.55 |  |  | 1312.883 | 2.394823 | 677.4681 | 1505.485 | 2.123672 | 581.0197 | 1291.155 | 1.235113 | 419.6852 | 932.6339 | 2.252491 | 577.6572 | 1283.683 | 1.235094 | 403.8008 | 897.3352 | 1.417977 | 476.2739 | 1058.386 | 1.35815 | 458.7983 | 1019.552 | 1.561489 | 498.9408 | 1108.757
1.87531 | 581.2543 | 1291.676 | 2.097474 | 618.1779 | 1373.729 | 1762.751 |  |  | 1315.272 | 2.399826 | 678.6169 | 1508.038 | 2.128653 | 582.1876 | 1293.75 | 1.236768 | 420.3017 | 934.0037 | 2.257476 | 578.7299 | 1286.066 | 1.236773 | 404.4274 | 898.7276 | 1.423002 | 477.8335 | 1061.852 | 1.36318 | 460.131 | 1022.513 | 1.564844 | 500.0073 | 1111.127
1.88033 | 582.6951 | 1294.878 | 2.1025 | 619.2725 | 1376.161 | 1765.873 |  |  | 1317.601 | 2.4065 | 679.7843 | 1510.632 | 2.133659 | 583.4513 | 1296.558 | 1.240088 | 421.3235 | 936.2743 | 2.264166 | 580.0289 | 1288.953 | 1.238443 | 404.9544 | 899.8986 | 1.426326 | 478.8672 | 1064.149 | 1.366482 | 461.1344 | 1024.743 | 1.56981 | 501.2281 | 1113.84
1.885316 | 583.9467 | 1297.659 | 2.107485 | 620.3717 | 1378.604 | 1769.007 |  |  | 1319.94 | 2.413153 | 680.8564 | 1513.014 | 2.138636 | 584.5355 | 1298.968 | 1.243433 | 422.46 | 938.7999 | 2.269164 | 581.2414 | 1291.648 | 1.240101 | 405.431 | 900.9578 | 1.429684 | 479.9514 | 1066.559 | 1.371496 | 462.5339 | 1027.853 | 1.574825 | 502.6185 | 1116.93
1.890335 | 585.1701 | 1300.378 | 2.112487 | 621.4788 | 1381.064 | 1772.164 |  |  | 1322.295 | 2.419828 | 682.0659 | 1515.702 | 2.145317 | 585.78 | 1301.733 | 1.246745 | 423.6083 | 941.3517 | 2.275809 | 582.5928 | 1294.651 | 1.241754 | 405.9307 | 902.0681 | 1.432989 | 481.0323 | 1068.961 | 1.376477 | 463.9462 | 1030.992 | 1.57982 | 503.8329 | 1119.629
1.895317 | 586.4049 | 1303.122 | 2.117493 | 622.7288 | 1383.842 | 1775.729 |  |  | 1324.955 | 2.424829 | 683.1818 | 1518.182 | 2.15034 | 586.8141 | 1304.031 | 1.250937 | 424.8723 | 944.1606 | 2.28083 | 583.593 | 1296.873 | 1.243421 | 406.2501 | 902.7779 | 1.436321 | 482.084 | 1071.298 | 1.3815 | 465.346 | 1034.102 | 1.584827 | 505.1949 | 1122.655
1.900325 | 587.7946 | 1306.21 | 2.122486 | 624.0597 | 1386.799 | 1779.524 |  |  | 1327.787 | 2.431485 | 684.31 | 1520.689 | 2.155305 | 587.9818 | 1306.626 | 1.255088 | 426.0714 | 946.8253 | 2.2875 | 584.7507 | 1299.446 | 1.245106 | 406.748 | 903.8845 | 1.441299 | 483.527 | 1074.504 | 1.386503 | 466.7503 | 1037.223 | 1.588157 | 506.2083 | 1124.907
1.90533 | 589.114 | 1309.142 | 2.127512 | 625.3188 | 1389.597 | 1783.114 |  |  | 1330.466 | 2.438155 | 685.4246 | 1523.166 | 2.160322 | 589.1188 | 1309.153 | 1.258489 | 427.2545 | 949.4543 | 2.294147 | 586.0555 | 1302.346 | 1.246779 | 407.2885 | 905.0855 | 1.44465 | 484.6495 | 1076.999 | 1.389836 | 467.7554 | 1039.456 | 1.593157 | 507.4001 | 1127.556
1.910312 | 590.3423 | 1311.872 | 2.132483 | 626.4102 | 1392.023 | 1786.226 |  |  | 1332.788 | 2.444822 | 686.5723 | 1525.716 | 2.165324 | 590.1924 | 1311.539 | 1.261985 | 428.305 | 951.7889 | 2.30081 | 587.3069 | 1305.126 | 1.248441 | 407.7674 | 906.1498 | 1.449653 | 485.9648 | 1079.922 | 1.393143 | 468.8002 | 1041.778 | 1.598168 | 508.8709 | 1130.824
1.915335 | 591.525 | 1314.5 | 2.137487 | 627.4686 | 1394.375 | 1789.244 |  |  | 1335.04 | 2.449832 | 687.6093 | 1528.021 | 2.170325 | 591.2382 | 1313.863 | 1.265607 | 429.4479 | 954.3287 | 2.30583 | 588.4078 | 1307.573 | 1.252604 | 409.0417 | 908.9815 | 1.454668 | 487.3745 | 1083.054 | 1.398155 | 470.2703 | 1045.045 | 1.603149 | 510.194 | 1133.764
1.920313 | 592.8459 | 1317.435 | 2.144163 | 628.6879 | 1397.084 | 1792.721 |  |  | 1337.634 | 2.456498 | 688.7542 | 1530.565 | 2.17534 | 592.4813 | 1316.625 | 1.269392 | 430.4714 | 956.6031 | 2.312493 | 589.6472 | 1310.327 | 1.256775 | 410.2617 | 911.6928 | 1.45963 | 488.8201 | 1086.267 | 1.401475 | 471.3445 | 1047.432 | 1.608168 | 511.5562 | 1136.791
1.925318 | 594.201 | 1320.447 | 2.150833 | 629.967 | 1399.927 | 1796.369 |  |  | 1340.355 | 2.463166 | 690.0618 | 1533.471 | 2.180314 | 593.4977 | 1318.884 | 1.272288 | 431.5078 | 958.9062 | 2.319154 | 590.7701 | 1312.822 | 1.260089 | 411.3353 | 914.0785 | 1.464659 | 490.3022 | 1089.56 | 1.404833 | 472.3792 | 1049.732 | 1.613147 | 512.8904 | 1139.757
1.930317 | 595.5352 | 1323.412 | 2.15748 | 631.046 | 1402.324 | 1799.445 |  |  | 1342.651 | 2.468158 | 691.0894 | 1535.754 | 2.185338 | 594.587 | 1321.305 | 1.276317 | 432.7626 | 961.6946 | 2.325819 | 592.0037 | 1315.564 | 1.264268 | 412.5356 | 916.7458 | 1.467975 | 491.3232 | 1091.829 | 1.409812 | 473.7347 | 1052.744 | 1.618163 | 514.2256 | 1142.724
1.935313 | 596.809 | 1326.242 | 2.162485 | 632.0886 | 1404.641 | 1802.418 |  |  | 1344.869 | 2.473173 | 692.1668 | 1538.148 | 2.192002 | 595.919 | 1324.264 | 1.279397 | 433.8817 | 964.1815 | 2.330839 | 593.1024 | 1318.005 | 1.267604 | 413.5384 | 918.9743 | 1.473001 | 492.8452 | 1095.212 | 1.414827 | 475.1468 | 1055.882 | 1.623163 | 515.6235 | 1145.83
1.940344 | 598.1005 | 1329.112 | 2.16749 | 633.2095 | 1407.132 | 1805.615 |  |  | 1347.254 | 2.478143 | 693.1777 | 1540.395 | 2.196983 | 597.1019 | 1326.893 | 1.283632 | 435.0803 | 966.8451 | 2.337487 | 594.2739 | 1320.609 | 1.271987 | 414.6473 | 921.4385 | 1.478001 | 494.1986 | 1098.219 | 1.419823 | 476.4471 | 1058.771 | 1.628141 | 516.9804 | 1148.845
1.945321 | 599.2672 | 1331.705 | 2.172489 | 634.2508 | 1409.446 | 1808.584 |  |  | 1349.47 | 2.484808 | 694.4286 | 1543.175 | 2.202006 | 598.3073 | 1329.572 | 1.286906 | 436.215 | 969.3666 | 2.344158 | 595.4459 | 1323.213 | 1.275596 | 415.835 | 924.0778 | 1.48134 | 495.2783 | 1100.618 | 1.424819 | 477.8817 | 1061.959 | 1.633159 | 518.3021 | 1151.782
1.950332 | 600.4885 | 1334.419 | 2.17751 | 635.3206 | 1411.824 | 1811.635 |  |  | 1351.746 | 2.491492 | 695.6197 | 1545.822 | 2.206986 | 599.3893 | 1331.976 | 1.29136 | 437.4843 | 972.1874 | 2.35082 | 596.6742 | 1325.943 | 1.279375 | 417.077 | 926.8378 | 1.48632 | 496.793 | 1103.984375 | 1.428156 | 478.9477 | 1064.328 | 1.638146 | 519.636 | 1154.747
1.956998 | 601.7438 | 1337.208 | 2.182475 | 636.3962 | 1414.214 | 1814.702 |  |  | 1354.034 | 2.498155 | 696.7756 | 1548.39 | 2.211985 | 600.4522 | 1334.338 | 1.294816 | 438.5893 | 974.6428 | 2.357477 | 597.8727 | 1328.606 | 1.282278 | 418.2533 | 929.4517 | 1.489669 | 497.8753 | 1106.39 | 1.433155 | 480.3163 | 1067.37 | 1.643172 | 520.8514 | 1157.448
1.961988 | 602.9649 | 1339.922 | 2.187488 | 637.599 | 1416.887 | 1818.131 |  |  | 1356.594 | 2.503138 | 697.7761 | 1550.614 | 2.216988 | 601.4677 | 1336.595 | 1.299495 | 439.8575 | 977.461 | 2.364166 | 598.9567 | 1331.015 | 1.286257 | 419.4993 | 932.2206 | 1.494653 | 499.3587 | 1109.686 | 1.43649 | 481.3238 | 1069.608 | 1.648159 | 522.1391 | 1160.309
1.967012 | 604.0836 | 1342.408 | 2.192485 | 638.9131 | 1419.807 | 1821.879 |  |  | 1359.39 | 2.508164 | 698.8606 | 1553.024 | 2.221981 | 602.5219 | 1338.937 | 1.303129 | 441.1222 | 980.2715 | 2.370834 | 600.2252 | 1333.834 | 1.290406 | 420.7072 | 934.905 | 1.499666 | 500.9645 | 1113.255 | 1.439844 | 482.436 | 1072.08 | 1.651496 | 523.1629 | 1162.584
1.971984 | 605.3986 | 1345.33 | 2.199146 | 640.2479 | 1422.773 | 1825.685 |  |  | 1362.229 | 2.514829 | 700.0844 | 1555.743 | 2.228672 | 603.7953 | 1341.767 | 1.306796 | 442.2422 | 982.7605 | 2.377482 | 601.3198 | 1336.266 | 1.294655 | 421.8807 | 937.5127 | 1.504667 | 502.3719 | 1116.382 | 1.444827 | 483.9472 | 1075.438 | 1.656478 | 524.41 | 1165.355
1.976964 | 606.6979 | 1348.218 | 2.20416 | 641.5107 | 1425.579 | 1829.286 |  |  | 1364.916 | 2.519821 | 701.1204 | 1558.045 | 2.233671 | 604.9105 | 1344.246 | 1.310585 | 443.3825 | 985.2945 | 2.38415 | 602.5779 | 1339.062 | 1.299069 | 423.2133 | 940.474 | 1.508002 | 503.5833 | 1119.074 | 1.448168 | 485.0712 | 1077.936 | 1.66149 | 525.6249 | 1168.055
1.981989 | 608.0566 | 1351.237 | 2.209151 | 642.6913 | 1428.203 | 1832.652 |  |  | 1367.428 | 2.526498 | 702.4128 | 1560.917 | 2.238646 | 605.9296875 | 1346.51 | 1.314405 | 444.4824 | 987.7386 | 2.390837 | 603.6221 | 1341.382 | 1.303594 | 424.4762 | 943.2804 | 1.511325 | 504.6189 | 1121.375 | 1.451475 | 486.0907 | 1080.201 | 1.666519 | 526.9503 | 1171.001
1.986975 | 609.3148 | 1354.033 | 2.214152 | 643.9309 | 1430.958 | 1836.187 |  |  | 1370.066 | 2.531503 | 703.4854 | 1563.301 | 2.243671 | 607.1177 | 1349.151 | 1.318328 | 445.8986 | 990.8858 | 2.395834 | 604.683 | 1343.74 | 1.307085 | 425.5296 | 945.6214 | 1.514671 | 505.6189 | 1123.598 | 1.456496 | 487.5068 | 1083.349 | 1.671487 | 528.1733 | 1173.719
1.991997 | 610.5972 | 1356.883 | 2.21916 | 645.0143 | 1433.365 | 1839.276 |  |  | 1372.371 | 2.536475 | 704.5046 | 1565.566 | 2.248657 | 608.3377 | 1351.862 | 1.322302 | 447.2677 | 993.9282 | 2.402478 | 605.9008 | 1346.446 | 1.31183 | 426.9536 | 948.7858 | 1.51965 | 507.0029 | 1126.673 | 1.46149 | 488.933 | 1086.518 | 1.676489 | 529.5672 | 1176.816
1.996968 | 611.7204 | 1359.379 | 2.224144 | 646.0345 | 1435.632 | 1842.186 |  |  | 1374.542 | 2.543161 | 705.6543 | 1568.121 | 2.255324 | 609.6881 | 1354.862 | 1.326373 | 448.5526 | 996.7837 | 2.409147 | 607.1856 | 1349.301 | 1.315504 | 428.0892 | 951.3094 | 1.52466 | 508.4143 | 1129.81 | 1.464847 | 489.9596 | 1088.799 | 1.681485 | 530.8328 | 1179.628
2.001978 | 612.964 | 1362.142 | 2.229172 | 647.2202 | 1438.267 | 1845.566 |  |  | 1377.064 | 2.548171 | 706.7469 | 1570.549 | 2.260322 | 610.7137 | 1357.142 | 1.330514 | 449.7766 | 999.5036 | 2.417485 | 608.3963 | 1351.992 | 1.319217 | 429.2353 | 953.8561 | 1.527988 | 509.423 | 1132.051 | 1.468156 | 490.9649 | 1091.033 | 1.686499 | 532.143 | 1182.54
2.00699 | 614.3397 | 1365.199 | 2.234154 | 648.4324 | 1440.961 | 1849.023 |  |  | 1379.643 | 2.554816 | 708.0421 | 1573.427 | 2.266979 | 611.9582 | 1359.907 | 1.334734 | 451.0109 | 1002.246 | 2.424163 | 609.618 | 1354.707 | 1.323052 | 430.3726 | 956.3836 | 1.531345 | 510.5185 | 1134.486 | 1.473169 | 492.4895 | 1094.421 | 1.691508 | 533.5084 | 1185.574
2.011987 | 615.655 | 1368.122 | 2.239155 | 649.5415 | 1443.426 | 1852.186 |  |  | 1382.003 | 2.559809 | 709.1541 | 1575.898 | 2.271983 | 613.0015 | 1362.226 | 1.339031 | 452.3902 | 1005.311 | 2.430832 | 610.7889 | 1357.309 | 1.326919 | 431.3897 | 958.6438 | 1.534655 | 511.601 | 1136.891 | 1.476471 | 493.5435 | 1096.763 | 1.696478 | 534.9344 | 1188.743
2.017005 | 616.9048 | 1370.9 | 2.244157 | 650.7401 | 1446.089 | 1855.604 |  |  | 1384.553 | 2.566494 | 710.3904 | 1578.645 | 2.277 | 614.0532 | 1364.563 | 1.34339 | 453.7912 | 1008.425 | 2.437484 | 611.9774 | 1359.95 | 1.330893 | 432.5739 | 961.2753 | 1.539663 | 513.0959 | 1140.213 | 1.479821 | 494.585 | 1099.078 | 1.701498 | 536.3242 | 1191.831
2.02198 | 618.2036 | 1373.786 | 2.249151 | 651.9561 | 1448.791 | 1859.071 |  |  | 1387.141 | 2.571482 | 711.4239 | 1580.942 | 2.281963 | 615.1539 | 1367.009 | 1.347819 | 455.1639 | 1011.475 | 2.444154 | 613.1475 | 1362.55 | 1.334913 | 433.8911 | 964.2025 | 1.544635 | 514.479 | 1143.287 | 1.484817 | 495.985 | 1102.189 | 1.706487 | 537.6968 | 1194.882
2.02699 | 619.4672 | 1376.594 | 2.254179 | 653.0852 | 1451.3 | 1862.291 |  |  | 1389.543 | 2.576496 | 712.5016 | 1583.337 | 2.286991 | 616.2559 | 1369.457 | 1.352344 | 456.6396 | 1014.755 | 2.449185 | 614.2214 | 1364.936 | 1.339033 | 435.2636 | 967.2524 | 1.549662 | 515.8054 | 1146.234 | 1.488167 | 497.0149 | 1104.477 | 1.711495 | 538.9668 | 1197.704
2.031996 | 620.8395 | 1379.643 | 2.259152 | 654.1577 | 1453.684 | 1865.349 |  |  | 1391.825 | 2.583155 | 713.7234 | 1586.052 | 2.291983 | 617.3224 | 1371.828 | 1.356931 | 458.1472 | 1018.105 | 2.454159 | 615.2296 | 1367.177 | 1.343202 | 436.5161 | 970.0358 | 1.552985 | 516.8336 | 1148.519 | 1.493152 | 498.5135 | 1107.808 | 1.716499 | 540.1627 | 1200.362
2.036989 | 622.1987 | 1382.664 | 2.264158 | 655.2762 | 1456.169 | 1868.539 |  |  | 1394.205 | 2.588138 | 714.773 | 1588.384 | 2.296994 | 618.3965 | 1374.214 | 1.361616 | 459.6837 | 1021.519 | 2.460813 | 616.4477 | 1369.884 | 1.347472 | 437.6355 | 972.5233 | 1.556343 | 517.872 | 1150.827 | 1.498154 | 499.9905 | 1111.09 | 1.721477 | 541.381 | 1203.069
2.042006 | 623.4066 | 1385.348 | 2.269152 | 656.4362 | 1458.747 | 1871.846 |  |  | 1396.673 | 2.593164 | 715.8249 | 1590.722 | 2.30201 | 619.3971 | 1376.438 | 1.366323 | 461.1137 | 1024.697 | 2.467501 | 617.6589 | 1372.575 | 1.351796 | 438.9389 | 975.4199 | 1.561312 | 519.3079 | 1154.018 | 1.501463 | 501.1864 | 1113.747 | 1.726494 | 542.6544 | 1205.899
2.046984 | 624.4257 | 1387.613 | 2.274154 | 657.6207 | 1461.379 | 1875.224 |  |  | 1399.193 | 2.598158 | 716.8402 | 1592.978 | 2.306977 | 620.4056 | 1378.679 | 1.369533 | 462.1316 | 1026.959 | 2.47418 | 618.6892 | 1374.865 | 1.356226 | 440.3115 | 978.4699 | 1.564663 | 520.4623 | 1156.583 | 1.506498 | 502.6372 | 1116.972 | 1.731475 | 544.0285 | 1208.952
2.051998 | 625.6689 | 1390.375 | 2.279178 | 658.7776 | 1463.95 | 1878.523 |  |  | 1401.655 | 2.603148 | 718.0029 | 1595.562 | 2.313656 | 621.7554 | 1381.679 | 1.372751 | 463.1608 | 1029.246 | 2.480823 | 619.8011 | 1377.336 | 1.360691 | 441.8684 | 981.9298 | 1.569637 | 521.8246 | 1159.61 | 1.511484 | 504.0136 | 1120.03 | 1.736493 | 545.4512 | 1212.114
2.056991 | 626.8192 | 1392.931 | 2.284142 | 659.9725 | 1466.606 | 1881.93 |  |  | 1404.197 | 2.60983 | 719.2993 | 1598.443 | 2.320338 | 623.0007 | 1384.446 | 1.376013 | 464.1639 | 1031.475 | 2.487468 | 620.9418 | 1379.871 | 1.365257 | 443.2789 | 985.0642 | 1.57467 | 523.2844 | 1162.854 | 1.516497 | 505.3759 | 1123.058 | 1.741485 | 546.8185 | 1215.152
2.061983 | 627.9105 | 1395.357 | 2.289147 | 660.9761 | 1468.836 | 1884.792 |  |  | 1406.332 | 2.61482 | 720.3591 | 1600.798 | 2.326999 | 624.35 | 1387.445 | 1.381001 | 465.6886 | 1034.864 | 2.494148 | 622.0775 | 1382.394 | 1.369864 | 444.6488 | 988.1085 | 1.579663 | 524.7057 | 1166.013 | 1.521483 | 506.926 | 1126.502 | 1.746483 | 548.0109 | 1217.802
2.067007 | 629.1926 | 1398.206 | 2.294145 | 662.1115 | 1471.359 | 1888.03 |  |  | 1408.748 | 2.62148 | 721.5383 | 1603.419 | 2.331985 | 625.4133 | 1389.807 | 1.384315 | 466.7068 | 1037.126 | 2.500838 | 623.2135 | 1384.919 | 1.374601 | 446.0636 | 991.2525 | 1.584656 | 526.2273 | 1169.394 | 1.524828 | 508.0562 | 1129.014 | 1.751503 | 549.3591 | 1220.798
2.071977 | 630.2778 | 1400.617 | 2.299155 | 663.217 | 1473.816 | 1891.182 |  |  | 1411.1 | 2.628156 | 722.7955 | 1606.212 | 2.338662 | 626.7081 | 1392.685 | 1.389323 | 468.2115 | 1040.47 | 2.507489 | 624.4597 | 1387.688 | 1.379375 | 447.3573 | 994.1273 | 1.587985 | 527.323 | 1171.829 | 1.528143 | 509.1244 | 1131.388 | 1.75648 | 550.6236 | 1223.608
2.07699 | 631.4478 | 1403.217 | 2.304173 | 664.4015 | 1476.448 | 1894.559 |  |  | 1413.62 | 2.634827 | 724.1703 | 1609.267 | 2.343661 | 627.7272 | 1394.949 | 1.392628 | 469.2904 | 1042.868 | 2.514153 | 625.6188 | 1390.264 | 1.382632 | 448.4046 | 996.4547 | 1.592983 | 528.7289 | 1174.953 | 1.531502 | 510.1255 | 1133.612 | 1.75983 | 551.6358 | 1225.857
2.081971 | 632.6129 | 1405.806 | 2.309134 | 665.5994 | 1479.11 | 1897.975 |  |  | 1416.169 | 2.639812 | 725.2244 | 1611.61 | 2.350318 | 629.0639 | 1397.92 | 1.397654 | 470.8237 | 1046.275 | 2.520818 | 626.7699 | 1392.822 | 1.385874 | 449.4622 | 998.8049 | 1.597998 | 530.1579 | 1178.129 | 1.536489 | 511.5802 | 1136.845 | 1.764819 | 552.9678 | 1228.817
2.086987 | 633.9363 | 1408.747 | 2.314162 | 666.8411 | 1481.869 | 1901.516 |  |  | 1418.811 | 2.646478 | 726.4926 | 1614.428 | 2.355336 | 630.1343 | 1400.299 | 1.400971 | 471.8795 | 1048.621 | 2.527491 | 627.9208 | 1395.38 | 1.390843 | 450.8772 | 1001.949 | 1.602987 | 531.5562 | 1181.236 | 1.541502 | 512.8654 | 1139.701 | 1.769842 | 554.3811 | 1231.958
2.092005 | 635.2751 | 1411.723 | 2.319148 | 668.0373 | 1484.527 | 1904.927 |  |  | 1421.356 | 2.651511 | 727.5135 | 1616.697 | 2.360325 | 631.1995 | 1402.666 | 1.40433 | 472.9453 | 1050.99 | 2.53417 | 629.0989 | 1397.998 | 1.394144 | 451.8801 | 1004.178 | 1.608007 | 533.0043 | 1184.454 | 1.546482 | 514.1507 | 1142.557 | 1.774823 | 555.6409 | 1234.757
2.096983 | 636.5539 | 1414.564 | 2.325823 | 669.4905 | 1487.757 | 1909.071 |  |  | 1424.448 | 2.656487 | 728.547 | 1618.993 | 2.365306 | 632.3133 | 1405.141 | 1.407657 | 474.018 | 1053.373 | 2.540833 | 630.1859 | 1400.413 | 1.397488 | 452.9188 | 1006.486 | 1.612985 | 534.4905 | 1187.757 | 1.549828 | 515.2297 | 1144.955 | 1.779815 | 556.986 | 1237.747
2.101992 | 637.7338 | 1417.186 | 2.330837 | 670.6557 | 1490.346 | 1912.394 |  |  | 1426.927 | 2.661492 | 729.6652 | 1621.478 | 2.371995 | 633.7474 | 1408.328 | 1.411 | 475.1065 | 1055.792 | 2.547486 | 631.2945 | 1402.877 | 1.402496 | 454.2411 | 1009.425 | 1.617999 | 535.993 | 1191.096 | 1.554821 | 516.574 | 1147.942 | 1.784825 | 558.2155 | 1240.479
2.106979 | 638.8102 | 1419.578 | 2.335811 | 671.7242 | 1492.72 | 1915.44 |  |  | 1429.2 | 2.668166 | 730.8596 | 1624.132 | 2.376995 | 634.7603 | 1410.578 | 1.415979 | 476.5836 | 1059.075 | 2.55415 | 632.5609 | 1405.691 | 1.405832 | 455.3318 | 1011.848 | 1.622999 | 537.4312 | 1194.291 | 1.558168 | 517.6609 | 1150.358 | 1.789817 | 559.6305 | 1243.623
2.111996 | 640.0338 | 1422.297 | 2.34082 | 672.9804 | 1495.512 | 1919.023 |  |  | 1431.873 | 2.674838 | 731.9786 | 1626.619 | 2.381993 | 635.8173 | 1412.927 | 1.420994 | 477.9288 | 1062.064 | 2.56082 | 633.7727 | 1408.384 | 1.409175 | 456.3364 | 1014.081 | 1.627981 | 538.8589 | 1197.464 | 1.561482 | 518.7843 | 1152.854 | 1.794845 | 560.905 | 1246.455
2.11701 | 641.3745 | 1425.277 | 2.345828 | 674.08 | 1497.956 | 1922.158 |  |  | 1434.213 | 2.68148 | 733.2083 | 1629.352 | 2.387 | 636.9445 | 1415.432 | 1.425976 | 479.352 | 1065.227 | 2.567493 | 635.0103 | 1411.134 | 1.412476 | 457.3774 | 1016.394 | 1.633003 | 540.2041 | 1200.454 | 1.566506 | 520.2236 | 1156.052 | 1.799819 | 562.3003 | 1249.556
2.121977 | 642.7742 | 1428.387 | 2.350816 | 675.2947 | 1500.655 | 1925.622 |  |  | 1436.797 | 2.686475 | 734.2899 | 1631.755 | 2.391972 | 637.9449 | 1417.655 | 1.431002 | 480.8667 | 1068.593 | 2.574163 | 636.0474 | 1413.439 | 1.415826 | 458.4098 | 1018.688 | 1.637986 | 541.6576 | 1203.684 | 1.569818 | 521.2322 | 1158.294 | 1.804813 | 563.5897 | 1252.421
2.126991 | 644.094 | 1431.32 | 2.355837 | 676.4409 | 1503.202 | 1928.89 |  |  | 1439.236 | 2.69148 | 735.3454 | 1634.101 | 2.397007 | 639.0267 | 1420.059 | 1.434313 | 481.9741 | 1071.053 | 2.580822 | 637.136 | 1415.858 | 1.41915 | 459.4691 | 1021.042 | 1.64299 | 543.1313 | 1206.959 | 1.574841 | 522.5756 | 1161.279 | 1.809829 | 564.9056 | 1255.346
2.131978 | 645.3845 | 1434.188 | 2.36082 | 677.6817 | 1505.959 | 1932.428 |  |  | 1441.876 | 2.696481 | 736.3533 | 1636.341 | 2.403682 | 640.2482 | 1422.774 | 1.437667 | 483.0364 | 1073.414 | 2.587483 | 638.243 | 1418.318 | 1.424166 | 460.965 | 1024.367 | 1.646307 | 544.1361 | 1209.191 | 1.579822 | 523.8416 | 1164.092 | 1.814819 | 566.2664 | 1258.37
2.136999 | 646.7333 | 1437.185 | 2.365832 | 678.8887 | 1508.642 | 1935.87 |  |  | 1444.444 | 2.703159 | 737.6519 | 1639.226 | 2.410317 | 641.5147 | 1425.588 | 1.440992 | 484.1621 | 1075.916 | 2.594167 | 639.579 | 1421.287 | 1.429153 | 462.43 | 1027.622 | 1.649661 | 545.1949 | 1211.544 | 1.583169 | 524.8459 | 1166.324 | 1.819844 | 567.6143 | 1261.365
2.141997 | 648.048 | 1440.107 | 2.370827 | 680.1478 | 1511.439 | 1939.46 |  |  | 1447.123 | 2.711487 | 734.1194 | 1631.376 | 2.415317 | 642.5552 | 1427.9 | 1.444322 | 485.1664 | 1078.148 | 2.600849 | 640.7202 | 1423.823 | 1.434175 | 463.9169 | 1030.927 | 1.654647 | 546.6767 | 1214.837 | 1.588159 | 526.2518 | 1169.448 | 1.82481 | 568.8262 | 1264.058
2.146976 | 649.1263 | 1442.503 | 2.375819 | 681.2075 | 1513.794 | 1942.482 |  |  | 1449.378 | 2.713142 | 729.6198 | 1621.377 | 2.422001 | 643.884 | 1430.853 | 1.447666 | 486.2155 | 1080.479 | 2.607489 | 641.996 | 1426.658 | 1.437478 | 464.9685 | 1033.263 | 1.658008 | 547.6937 | 1217.097 | 1.593173 | 527.6818 | 1172.626 | 1.829819 | 570.167 | 1267.038
2.152 | 650.3151 | 1445.145 | 2.382504 | 682.6464 | 1516.992 | 1946.585 |  |  | 1452.439 | 2.714803 | 725.142 | 1611.427 | 2.428669 | 645.2505 | 1433.89 | 1.450975 | 487.2367 | 1082.748 | 2.612468 | 643.136 | 1429.191 | 1.442508 | 466.393 | 1036.429 | 1.66298 | 549.0948 | 1220.211 | 1.598163 | 529.2332 | 1176.074 | 1.834825 | 571.4756 | 1269.946
2.15698 | 651.6591 | 1448.131 | 2.387487 | 683.751 | 1519.447 | 1949.735 |  |  | 1454.789 | 2.716483 | 720.7229 | 1601.606 | 2.433643 | 646.3531 | 1436.34 | 1.454325 | 488.287 | 1085.082 | 2.619163 | 644.2601 | 1431.689 | 1.447486 | 467.8486 | 1039.664 | 1.667997 | 550.525 | 1223.389 | 1.60149 | 530.2337 | 1178.297 | 1.839818 | 572.8832 | 1273.074
2.161995 | 652.9311 | 1450.958 | 2.392471 | 684.7799 | 1521.733 | 1952.669 |  |  | 1456.979 | 2.718162 | 716.2333 | 1591.63 | 2.438668 | 647.4955 | 1438.879 | 1.457653 | 489.3303 | 1087.401 | 2.625837 | 645.3384 | 1434.085 | 1.452494 | 469.2914 | 1042.87 | 1.672976 | 551.8658 | 1226.368 | 1.606479 | 531.7371 | 1181.638 | 1.844835 | 574.3568 | 1276.348
2.166984 | 654.3616 | 1454.137 | 2.397483 | 686.0956 | 1524.657 | 1956.421 |  |  | 1459.778 | 2.719834 | 711.7246 | 1581.61 | 2.443651 | 648.7161 | 1441.591 | 1.460988 | 490.3972 | 1089.772 | 2.632474 | 646.6229 | 1436.94 | 1.457492 | 470.7206 | 1046.046 | 1.677992 | 553.2253 | 1229.39 | 1.611483 | 533.2819 | 1185.071 | 1.849812 | 575.6672 | 1279.261
2.171982 | 655.5436 | 1456.764 | 2.402474 | 687.1655 | 1527.035 | 1959.472 |  |  | 1462.054 | 2.721494 | 707.3339 | 1571.853 | 2.44866 | 649.7212 | 1443.825 | 1.465995 | 491.8782 | 1093.063 | 2.63914 | 647.8707 | 1439.713 | 1.460833 | 471.7654 | 1048.368 | 1.68302 | 554.558 | 1232.351 | 1.616505 | 534.7062 | 1188.236 | 1.854831 | 576.9881 | 1282.196
2.176998 | 656.8779 | 1459.729 | 2.407501 | 688.4718 | 1529.937 | 1963.197 |  |  | 1464.834 | 2.723155 | 703.051 | 1562.336 | 2.455334 | 650.9855 | 1446.635 | 1.470989 | 493.2926 | 1096.206 | 2.64583 | 649.0306 | 1442.29 | 1.464154 | 472.8944 | 1050.876 | 1.68799 | 555.8783 | 1235.285 | 1.621478 | 536.1232 | 1191.385 | 1.859826 | 578.2012 | 1284.891
2.181969 | 658.0428 | 1462.317 | 2.412482 | 689.6098 | 1532.466 | 1966.442 |  |  | 1467.255 | 2.724833 | 698.7483 | 1552.774 | 2.461993 | 652.1439 | 1449.209 | 1.475965 | 494.7499 | 1099.444 | 2.650843 | 650.0418 | 1444.537 | 1.467501 | 473.9142 | 1053.143 | 1.691331 | 556.8913 | 1237.536 | 1.626486 | 537.4183 | 1194.263 | 1.864819 | 579.5281 | 1287.84
2.186986 | 659.3691 | 1465.265 | 2.417474 | 690.7692 | 1535.043 | 1969.748 |  |  | 1469.722 | 2.72651 | 694.6851 | 1543.745 | 2.468642 | 653.4631 | 1452.14 | 1.47931 | 495.8146 | 1101.81 | 2.657482 | 651.0966 | 1446.881 | 1.470812 | 474.9482 | 1055.44 | 1.696305 | 558.3267 | 1240.726 | 1.631482 | 538.7194 | 1197.154 | 1.869839 | 580.8685 | 1290.819
2.19198 | 660.5066 | 1467.792 | 2.422498 | 691.9619 | 1537.693 | 1973.149 |  |  | 1472.259 | 2.731476 | 696.0972 | 1546.883 | 2.473655 | 654.6026 | 1454.672 | 1.484315 | 497.2966 | 1105.104 | 2.664148 | 652.2947 | 1449.544 | 1.474153 | 475.9521 | 1057.671 | 1.70134 | 559.7741 | 1243.942 | 1.636494 | 540.1658 | 1200.368 | 1.87482 | 582.2375 | 1293.861
2.196989 | 661.7516 | 1470.559 | 2.42749 | 693.1472 | 1540.327 | 1976.529 |  |  | 1474.781 | 2.734829 | 697.1003 | 1549.112 | 2.478655 | 655.7449 | 1457.211 | 1.487664 | 498.451 | 1107.669 | 2.669172 | 653.3219 | 1451.826 | 1.479149 | 477.2367 | 1060.526 | 1.706326 | 561.0467 | 1246.77 | 1.641515 | 541.5845 | 1203.521 | 1.879831 | 583.5064 | 1296.681
2.201999 | 662.9177 | 1473.15 | 2.432514 | 694.2641 | 1542.809 | 1979.714 |  |  | 1477.158 | 2.73981 | 698.4841 | 1552.187 | 2.483657 | 656.8737 | 1459.719 | 1.492647 | 499.8538 | 1110.786 | 2.675831 | 654.6719 | 1454.827 | 1.484175 | 478.7186 | 1063.819 | 1.711334 | 562.3253 | 1249.612 | 1.644824 | 542.67 | 1205.933 | 1.884818 | 584.7055 | 1299.346
2.206968 | 664.1808 | 1475.957 | 2.437484 | 695.4742 | 1545.498 | 1983.164 |  |  | 1479.732 | 2.744837 | 699.6762 | 1554.836 | 2.490332 | 658.0434 | 1462.319 | 1.495988 | 500.8978 | 1113.106 | 2.682485 | 655.9669 | 1457.704 | 1.489148 | 480.1394 | 1066.976 | 1.71633 | 563.6765 | 1252.614 | 1.648154 | 543.7141 | 1208.254 | 1.889821 | 585.9664 | 1302.147
2.211993 | 665.4067 | 1478.682 | 2.442488 | 696.5762 | 1547.947 | 1986.307 |  |  | 1482.077 | 2.749816 | 701.0219 | 1557.826 | 2.496991 | 659.2625 | 1465.028 | 1.500969 | 502.3077 | 1116.239 | 2.689149 | 657.1243 | 1460.276 | 1.494162 | 481.5649 | 1070.144 | 1.721312 | 565.1281 | 1255.84 | 1.653152 | 545.0254 | 1211.168 | 1.894841 | 587.2894 | 1305.087
2.216994 | 666.6179 | 1481.373 | 2.447501 | 697.7461 | 1550.546875 | 1989.643 |  |  | 1484.566 | 2.754829 | 702.294 | 1560.653 | 2.501987 | 660.34 | 1467.422 | 1.506 | 503.8093 | 1119.576 | 2.695827 | 658.3198 | 1462.933 | 1.499145 | 482.9875 | 1073.306 | 1.726334 | 566.6346 | 1259.188 | 1.658169 | 546.3689 | 1214.153 | 1.899819 | 588.8185 | 1308.486
2.222004 | 667.6721 | 1483.716 | 2.45249 | 698.8064 | 1552.903 | 1992.666 |  |  | 1486.822 | 2.759833 | 703.662 | 1563.693 | 2.507019 | 661.4182 | 1469.818 | 1.509323 | 504.8152 | 1121.811 | 2.702508 | 659.4872 | 1465.527 | 1.504159 | 484.4409 | 1076.535 | 1.731323 | 567.9697 | 1262.155 | 1.663155 | 547.7272 | 1217.171 | 1.904833 | 590.216 | 1311.591
2.226995 | 668.8544 | 1486.343 | 2.457505 | 699.9788 | 1555.508 | 1996.009 |  |  | 1489.317 | 2.764808 | 704.825 | 1566.278 | 2.513666 | 662.7825 | 1472.85 | 1.514341 | 506.2695 | 1125.043 | 2.70748 | 660.5195 | 1467.821 | 1.507504 | 485.4926 | 1078.872 | 1.737978 | 569.3521 | 1265.227 | 1.668173 | 549.1354 | 1220.301 | 1.909806 | 591.527 | 1314.504
2.231968 | 669.9604 | 1488.801 | 2.462478 | 701.1233 | 1558.052 | 1999.273 |  |  | 1491.752 | 2.768158 | 705.8402 | 1568.534 | 2.520311 | 663.8618 | 1475.248 | 1.519305 | 507.7211 | 1128.269 | 2.714141 | 661.7297 | 1470.511 | 1.510852 | 486.5282 | 1081.174 | 1.742996 | 570.3636 | 1267.475 | 1.673146 | 550.6399 | 1223.644 | 1.914824 | 592.7225 | 1317.161
2.237 | 671.2025 | 1491.561 | 2.467492 | 702.2978 | 1560.662 | 2002.622 |  |  | 1494.251 | 2.773146 | 707.1718 | 1571.493 | 2.525333 | 664.987 | 1477.749 | 1.524321 | 509.1827 | 1131.517 | 2.720828 | 662.7791 | 1472.842 | 1.515826 | 487.9311 | 1084.291 | 1.747976 | 571.522 | 1270.049 | 1.678156 | 552.1564 | 1227.014 | 1.919837 | 593.9882 | 1319.974
2.24199 | 672.4306 | 1494.29 | 2.474162 | 703.6658 | 1563.702 | 2006.523 |  |  | 1497.161 | 2.778174 | 708.4456 | 1574.324 | 2.530344 | 666.0664 | 1480.148 | 1.529318 | 510.589 | 1134.642 | 2.727509 | 663.8526 | 1475.228 | 1.520812 | 489.321 | 1087.38 | 1.752995 | 572.9339 | 1273.186 | 1.68316 | 553.6083 | 1230.241 | 1.924813 | 595.3838 | 1323.075
2.247001 | 673.8436 | 1497.43 | 2.480815 | 705.0435 | 1566.763 | 2010.451 |  |  | 1500.092 | 2.783145 | 709.6697 | 1577.044 | 2.535312 | 667.2255 | 1482.723 | 1.532664 | 511.5972 | 1136.883 | 2.734159 | 664.8972 | 1477.549 | 1.525834 | 490.7844 | 1090.632 | 1.757985 | 574.1551 | 1275.9 | 1.68814 | 555.0068 | 1233.349 | 1.928153 | 596.4539 | 1325.453
2.251989 | 675.0284 | 1500.063 | 2.485815 | 706.1619 | 1569.249 | 2013.64 |  |  | 1502.472 | 2.78815 | 710.9302 | 1579.845 | 2.540327 | 668.2346 | 1484.966 | 1.537653 | 513.0109 | 1140.024 | 2.740804 | 666.2461 | 1480.546875 | 1.529169 | 491.7892 | 1092.865 | 1.762984 | 575.1992 | 1278.22 | 1.693161 | 556.4431 | 1236.54 | 1.933127 | 597.6536 | 1328.119
2.256974 | 676.2287 | 1502.73 | 2.490829 | 707.3134 | 1571.807 | 2016.924 |  |  | 1504.922 | 2.793145 | 712.084 | 1582.409 | 2.546996 | 669.5058 | 1487.791 | 1.542651 | 514.3796 | 1143.066 | 2.747497 | 667.3972 | 1483.105 | 1.534176 | 493.2472 | 1096.105 | 1.768003 | 576.4597 | 1281.022 | 1.698148 | 557.9124 | 1239.805 | 1.936488 | 598.6658 | 1330.369
2.262 | 677.3968 | 1505.326 | 2.495806 | 708.4947 | 1574.433 | 2020.292 |  |  | 1507.436 | 2.798151 | 713.1802 | 1584.845 | 2.551991 | 670.5848 | 1490.189 | 1.547665 | 515.842 | 1146.316 | 2.754177 | 668.6156 | 1485.812 | 1.539149 | 494.6677 | 1099.262 | 1.772981 | 577.8608 | 1284.135 | 1.701501 | 559.0366 | 1242.304 | 1.941487 | 599.8804 | 1333.068
2.266986 | 678.623 | 1508.051 | 2.500827 | 709.5934 | 1576.874 | 2023.425 |  |  | 1509.773 | 2.803174 | 714.2722 | 1587.272 | 2.55866 | 671.8829 | 1493.073 | 1.552645 | 517.1789 | 1149.286 | 2.760826 | 669.8228 | 1488.495 | 1.544167 | 496.0841 | 1102.409 | 1.777997 | 579.3474 | 1287.439 | 1.706478 | 560.4651 | 1245.478 | 1.946505 | 601.1602 | 1335.912
2.271995 | 679.7678 | 1510.595 | 2.505827 | 710.7258 | 1579.391 | 2026.655 |  |  | 1512.183 | 2.808147 | 715.3323 | 1589.627 | 2.565328 | 673.0589 | 1495.686 | 1.555997 | 518.2047 | 1151.566 | 2.76748 | 671.0599 | 1491.244 | 1.549151 | 497.4625 | 1105.472 | 1.782998 | 580.7623 | 1290.583 | 1.711496 | 561.8282 | 1248.507 | 1.95147 | 602.458 | 1338.796
2.276982 | 680.9313 | 1513.181 | 2.51083 | 711.8316 | 1581.848 | 2029.808 |  |  | 1514.535 | 2.813155 | 716.3414 | 1591.87 | 2.571995 | 674.3845 | 1498.632 | 1.560976 | 519.7285 | 1154.952 | 2.774157 | 672.2516 | 1493.892 | 1.554162 | 498.8828 | 1108.628 | 1.787995 | 582.0415 | 1293.426 | 1.7165 | 563.25 | 1251.667 | 1.95649 | 603.897 | 1341.993
2.281975 | 682.1017 | 1515.782 | 2.515837 | 712.9432 | 1584.318 | 2032.978 |  |  | 1516.901 | 2.81815 | 717.4977 | 1594.439 | 2.576982 | 675.661 | 1501.469 | 1.564325 | 520.7914 | 1157.314 | 2.78083 | 673.534 | 1496.742 | 1.559167 | 500.1996 | 1111.555 | 1.792999 | 583.2514 | 1296.114 | 1.721495 | 564.7592 | 1255.02 | 1.961491 | 605.2922 | 1345.094
2.287001 | 683.3068 | 1518.459 | 2.520805 | 714.0386 | 1586.753 | 2036.101 |  |  | 1519.231 | 2.823157 | 718.5069 | 1596.682 | 2.582 | 676.89 | 1504.2 | 1.569316 | 522.3323 | 1160.739 | 2.787506 | 674.7977 | 1499.551 | 1.564145 | 501.5952 | 1114.656 | 1.797973 | 584.4721 | 1298.827 | 1.724833 | 565.7827 | 1257.295 | 1.964834 | 606.3028 | 1347.34
2.291971 | 684.6479 | 1521.44 | 2.52583 | 715.1133 | 1589.141 | 2039.166 |  |  | 1521.518 | 2.828178 | 719.544 | 1598.987 | 2.586979 | 677.9235 | 1506.497 | 1.572663 | 523.3347 | 1162.966 | 2.794167 | 675.8776 | 1501.95 | 1.569162 | 502.984 | 1117.742 | 1.802998 | 585.7705 | 1301.712 | 1.729816 | 567.2093 | 1260.465 | 1.969834 | 607.5807 | 1350.179
2.296997 | 685.8682 | 1524.151 | 2.530829 | 716.2079 | 1591.573 | 2042.287 |  |  | 1523.847 | 2.833142 | 720.6556 | 1601.457 | 2.595314 | 679.2222 | 1509.383 | 1.575984 | 524.3662 | 1165.258 | 2.80249 | 677.1487 | 1504.775 | 1.574142 | 504.2603 | 1120.579 | 1.80799 | 586.9556 | 1304.346 | 1.734826 | 568.5667 | 1263.482 | 1.974812 | 608.7844 | 1352.854
2.301986 | 687.0233 | 1526.718 | 2.535828 | 717.4067 | 1594.237 | 2045.705 |  |  | 1526.397 | 2.838156 | 721.84 | 1604.089 | 2.601988 | 680.5386 | 1512.308 | 1.580984 | 525.8547 | 1168.566 | 2.809149 | 678.3981 | 1507.551 | 1.579162 | 505.4895 | 1123.31 | 1.812998 | 588.3659 | 1307.48 | 1.739822 | 569.8958 | 1266.435 | 1.979828 | 609.9443 | 1355.432
2.306988 | 688.0693 | 1529.043 | 2.54082 | 718.5953 | 1596.878 | 2049.095 |  |  | 1528.926 | 2.843149 | 722.9713 | 1606.603 | 2.60701 | 681.6427 | 1514.762 | 1.585976 | 527.2958 | 1171.768 | 2.815817 | 679.7038 | 1510.453 | 1.584151 | 506.5755 | 1125.723 | 1.817994 | 589.5871 | 1310.194 | 1.744844 | 571.3252 | 1269.612 | 1.984811 | 611.2988 | 1358.442
2.311992 | 689.1119 | 1531.36 | 2.545795 | 719.6783 | 1599.285 | 2052.183 |  |  | 1531.231 | 2.848163 | 724.1279 | 1609.173 | 2.611982 | 682.6994 | 1517.11 | 1.591005 | 528.7375 | 1174.972 | 2.822491 | 680.8846 | 1513.077 | 1.589153 | 507.9083 | 1128.685 | 1.822972 | 590.877 | 1313.06 | 1.749821 | 572.6486 | 1272.552 | 1.989834 | 612.6714 | 1361.492
2.316983 | 690.3212 | 1534.047 | 2.552495 | 720.9215 | 1602.048 | 2055.728 |  |  | 1533.876 | 2.854838 | 725.3372 | 1611.86 | 2.617 | 683.7404 | 1519.423 | 1.595977 | 530.1407 | 1178.09 | 2.829169 | 682.0945 | 1515.766 | 1.594171 | 509.0494 | 1131.221 | 1.828003 | 592.1793 | 1315.954 | 1.754805 | 573.9376 | 1275.417 | 1.993147 | 613.6722 | 1363.716
2.322007 | 691.6364 | 1536.97 | 2.559177 | 722.2473 | 1604.994 | 2059.508 |  |  | 1536.696 | 2.861495 | 726.6454 | 1614.768 | 2.621977 | 684.9146 | 1522.032 | 1.59933 | 531.1457 | 1180.324 | 2.835821 | 683.1628 | 1518.14 | 1.599147 | 510.3784 | 1134.174 | 1.832989 | 593.4227 | 1318.717 | 1.759828 | 575.3242 | 1278.498 | 1.998172 | 615.0123 | 1366.694
2.326983 | 692.8305 | 1539.623 | 2.564145 | 723.439 | 1607.642 | 2062.907 |  |  | 1539.232 | 2.868153 | 727.8115 | 1617.359 | 2.62699 | 685.9848 | 1524.411 | 1.602638 | 532.1985 | 1182.663 | 2.842468 | 684.374 | 1520.831 | 1.604164 | 511.724 | 1137.164 | 1.838002 | 594.7744 | 1321.721 | 1.763162 | 576.3455 | 1280.768 | 2.003162 | 616.1851 | 1369.3
2.331984 | 694.1603 | 1542.579 | 2.569157 | 724.5648 | 1610.144 | 2066.117 |  |  | 1541.627 | 2.873158 | 728.8219 | 1619.604 | 2.632004 | 687.0229 | 1526.718 | 1.607657 | 533.6539 | 1185.897 | 2.849154 | 685.5751 | 1523.5 | 1.609166 | 513.187 | 1140.415 | 1.84299 | 596.177 | 1324.838 | 1.768174 | 577.7496 | 1283.888 | 2.00816 | 617.4391 | 1372.087
2.336987 | 695.3102 | 1545.134 | 2.574166 | 725.6978 | 1612.662 | 2069.348 |  |  | 1544.038 | 2.879833 | 730.1154 | 1622.479 | 2.638653 | 688.2503 | 1529.445 | 1.610986 | 534.7669 | 1188.371 | 2.854179 | 686.6337 | 1525.853 | 1.612511 | 514.2153 | 1142.701 | 1.847974 | 597.5512 | 1327.892 | 1.771495 | 578.8179 | 1286.262 | 2.013166 | 618.7158 | 1374.924
2.34198 | 696.4814 | 1547.737 | 2.579159 | 726.7397 | 1614.977 | 2072.319 |  |  | 1546.255 | 2.884814 | 731.2171 | 1624.927 | 2.645301 | 689.4318 | 1532.071 | 1.616017 | 536.0897 | 1191.31 | 2.860825 | 687.7628 | 1528.362 | 1.617489 | 515.5735 | 1145.719 | 1.853001 | 598.851 | 1330.78 | 1.776499 | 580.2747 | 1289.499 | 2.018152 | 619.8969 | 1377.549
2.347009 | 697.6543 | 1550.343 | 2.584173 | 727.9044 | 1617.565 | 2075.64 |  |  | 1548.733 | 2.891474 | 732.5499 | 1627.889 | 2.650336 | 690.5272 | 1534.505 | 1.620984 | 537.5504 | 1194.556 | 2.869143 | 689.0524 | 1531.228 | 1.622482 | 516.842 | 1148.538 | 1.857981 | 600.0364 | 1333.414 | 1.781483 | 581.6015625 | 1292.448 | 2.023183 | 621.0518 | 1380.115
2.351979 | 698.7203 | 1552.712 | 2.589144 | 728.9984 | 1619.996 | 2078.759 |  |  | 1551.06 | 2.898153 | 733.8803 | 1630.845 | 2.657004 | 691.9252 | 1537.611 | 1.624327 | 538.658 | 1197.018 | 2.875823 | 690.2495 | 1533.888 | 1.627493 | 518.0848 | 1151.3 | 1.862995 | 601.274 | 1336.165 | 1.784838 | 582.6023 | 1294.672 | 2.028155 | 622.3494 | 1382.999
2.356982 | 699.9665 | 1555.481 | 2.594154 | 730.0942 | 1622.432 | 2081.884 |  |  | 1553.392 | 2.904836 | 735.174 | 1633.72 | 2.661981 | 693.0275 | 1540.061 | 1.629301 | 539.973 | 1199.94 | 2.882501 | 691.4375 | 1536.528 | 1.632487 | 519.2988 | 1153.997 | 1.867992 | 602.5255 | 1338.945 | 1.789825 | 584.0036 | 1297.786 | 2.0315 | 623.3545 | 1385.232
2.361989 | 701.1994 | 1558.221 | 2.599149 | 731.1796 | 1624.844 | 2084.979 |  |  | 1555.701 | 2.90981 | 736.1749 | 1635.944 | 2.666995 | 694.0489 | 1542.331 | 1.632665 | 541.0204 | 1202.268 | 2.889162 | 692.5786 | 1539.064 | 1.637513 | 520.4047 | 1156.455 | 1.872985 | 603.7895 | 1341.754 | 1.794843 | 585.4032 | 1300.896 | 2.036467 | 624.806 | 1388.458
2.37201 | 699.999 | 1555.553 | 2.604144 | 732.2889 | 1627.309 | 2088.142 |  |  | 1558.062 | 2.916476 | 737.4946 | 1638.877 | 2.671978 | 695.2238 | 1544.942 | 1.637652 | 542.4592 | 1205.465 | 2.895829 | 693.6147 | 1541.366 | 1.642485 | 521.6501 | 1159.223 | 1.878001 | 605.0097 | 1344.466 | 1.799813 | 586.8551 | 1304.122 | 2.041488 | 626.1203 | 1391.378
2.376977 | 698.6198 | 1552.488 | 2.609156 | 733.4814 | 1629.959 | 2091.543 |  |  | 1560.599 | 2.923157 | 738.8013 | 1641.781 | 2.678656 | 696.4943 | 1547.765 | 1.642677 | 543.6757 | 1208.168 | 2.90249 | 694.8635 | 1544.141 | 1.647483 | 522.7472 | 1161.66 | 1.882983 | 606.1918 | 1347.093 | 1.804821 | 588.2292 | 1307.176 | 2.046497 | 627.4056 | 1394.235
2.386987 | 698.0817 | 1551.293 | 2.614141 | 734.681 | 1632.625 | 2094.964 |  |  | 1563.151 | 2.929846 | 740.1761 | 1644.836 | 2.68533 | 697.5718 | 1550.16 | 1.647648 | 545.1584 | 1211.463 | 2.909149 | 696.0452 | 1546.767 | 1.652497 | 523.8625 | 1164.139 | 1.88801 | 607.3604 | 1349.69 | 1.809825 | 589.6697 | 1310.377 | 2.051481 | 628.6241 | 1396.942
2.397 | 698.6059 | 1552.458 | 2.619164 | 735.7957 | 1635.102 | 2098.142 |  |  | 1565.523 | 2.93649 | 741.4293 | 1647.621 | 2.692002 | 698.8686 | 1553.041 | 1.652647 | 546.524 | 1214.498 | 2.915828 | 697.3386 | 1549.641 | 1.657486 | 521.569 | 1159.042 | 1.894672 | 608.6238 | 1352.497 | 1.814806 | 591.0496 | 1313.444 | 2.056494 | 630.0632 | 1400.141
2.406997 | 699.8323 | 1555.183 | 2.624152 | 736.9333 | 1637.63 | 2101.386 |  |  | 1567.943 | 2.943132 | 742.6596 | 1650.355 | 2.696979 | 699.923 | 1555.384 | 1.657664 | 547.994 | 1217.764 | 2.922501 | 698.4333 | 1552.074 | 1.659156 | 519.0642 | 1153.476 | 1.901318 | 609.7116 | 1354.915 | 1.819827 | 592.3723 | 1316.383 | 2.061471 | 631.3922 | 1403.094
2.413665 | 700.8549 | 1557.455 | 2.63082 | 738.3226 | 1640.717 | 2105.348 |  |  | 1570.899 | 2.949828 | 743.7711 | 1652.825 | 2.702 | 700.9448 | 1557.655 | 1.662648 | 549.4362 | 1220.969 | 2.92915 | 699.5895 | 1554.643 | 1.660838 | 516.5015 | 1147.781 | 1.911341 | 610.2372 | 1356.083 | 1.824808 | 593.6217 | 1319.159 | 2.066502 | 632.6171875 | 1405.816
2.42032 | 702.0431 | 1560.096 | 2.635848 | 739.3868 | 1643.082 | 2108.382 |  |  | 1573.163 | 2.956507 | 745.0848 | 1655.744 | 2.706995 | 701.9897 | 1559.977 | 1.665997 | 550.4762 | 1223.28 | 2.935813 | 700.6791 | 1557.065 | 1.662514 | 514.0586 | 1142.352 | 1.922987 | 609.2398 | 1353.866 | 1.829828 | 595.0035 | 1322.23 | 2.071505 | 633.8387 | 1408.53
2.426984 | 703.1705 | 1562.601 | 2.640823 | 740.4419 | 1645.426 | 2111.391 |  |  | 1575.408 | 2.961479 | 746.1088 | 1658.02 | 2.711995 | 703.0393 | 1562.31 | 1.670972 | 551.8848 | 1226.411 | 2.942488 | 701.8976 | 1559.772 | 1.664167 | 511.5464 | 1136.77 | 1.934653 | 608.8386 | 1352.975 | 1.83482 | 596.2953 | 1325.101 | 2.076486 | 635.0483 | 1411.218
2.433657 | 704.3871 | 1565.305 | 2.645822 | 741.4763 | 1647.725 | 2114.341 |  |  | 1577.609 | 2.96814 | 747.3501 | 1660.778 | 2.718668 | 704.3052 | 1565.123 | 1.675991 | 553.3607 | 1229.69 | 2.949166 | 703.0663 | 1562.37 | 1.665817 | 509.0949 | 1131.322 | 1.944656 | 609.8471 | 1355.216 | 1.839819 | 597.6335 | 1328.075 | 2.081496 | 636.3315 | 1414.07
2.440328 | 705.6351 | 1568.078 | 2.6525 | 742.7693 | 1650.599 | 2118.028 |  |  | 1580.36 | 2.974827 | 748.5343 | 1663.41 | 2.725327 | 705.4969 | 1567.771 | 1.679303 | 554.5174 | 1232.261 | 2.955845 | 704.2581 | 1565.018 | 1.667479 | 506.6378 | 1125.862 | 1.952987 | 610.9765 | 1357.726 | 1.843167 | 598.7224 | 1330.494 | 2.08648 | 637.6049 | 1416.9
2.445319 | 706.7948 | 1570.655 | 2.657487 | 743.865 | 1653.033 | 2121.152 |  |  | 1582.691 | 2.981503 | 749.7573 | 1666.127 | 2.730314 | 706.5133 | 1570.03 | 1.684328 | 556.0041 | 1235.565 | 2.962487 | 705.3093 | 1567.354 | 1.669158 | 504.2277 | 1120.506 | 1.959651 | 612.1354 | 1360.301 | 1.846512 | 599.7281 | 1332.729 | 2.091506 | 638.856 | 1419.68
2.451988 | 708.1093 | 1573.576 | 2.662498 | 745.0785 | 1655.73 | 2124.612 |  |  | 1585.273 | 2.988155 | 750.9671 | 1668.816 | 2.737006 | 707.7434 | 1572.763 | 1.687638 | 557.0132 | 1237.807 | 2.969139 | 706.3279 | 1569.618 | 1.670829 | 501.8071 | 1115.127 | 1.966311 | 613.3979 | 1363.106 | 1.851495 | 601.2317 | 1336.07 | 2.096492 | 640.1935 | 1422.652
2.457005 | 709.1378 | 1575.862 | 2.667489 | 746.2248 | 1658.277 | 2127.881 |  |  | 1587.712 | 2.99481 | 752.0829 | 1671.295 | 2.742004 | 708.8349 | 1575.189 | 1.692663 | 558.3806 | 1240.846 | 2.975827 | 707.4972 | 1572.216 | 1.672487 | 499.7793 | 1110.621 | 1.97133 | 614.4911 | 1365.536 | 1.856486 | 602.7096 | 1339.355 | 2.101484 | 641.5532 | 1425.674
2.463652 | 710.3056 | 1578.457 | 2.674138 | 747.4653 | 1661.034 | 2131.418 |  |  | 1590.352 | 3.001476 | 753.1962 | 1673.769 | 2.748641 | 710.1192 | 1578.043 | 1.697644 | 559.7557 | 1243.902 | 2.982513 | 708.5289 | 1574.509 | 1.67749 | 501.2527 | 1113.895 | 1.977991 | 615.7242 | 1368.276 | 1.861495 | 604.0819 | 1342.404 | 2.106496 | 642.9023 | 1428.671875
2.468652 | 711.3378 | 1580.751 | 2.679162 | 748.5045 | 1663.343 | 2134.381 |  |  | 1592.563 | 3.006496 | 754.2044 | 1676.01 | 2.753661 | 711.1649 | 1580.366 | 1.700999 | 560.7617 | 1246.137 | 2.989161 | 709.7948 | 1577.322 | 1.682485 | 502.6501 | 1117 | 1.984658 | 616.8939 | 1370.875 | 1.866487 | 605.3393 | 1345.198 | 2.111475 | 644.296 | 1431.769
2.472002 | 710.087 | 1577.971 | 2.684163 | 749.5465 | 1665.659 | 2137.353 |  |  | 1594.78 | 3.013159 | 755.4598 | 1678.8 | 2.760351 | 712.329 | 1582.953 | 1.705977 | 562.2173 | 1249.372 | 2.995811 | 710.8264 | 1579.614 | 1.687502 | 504.1046 | 1120.233 | 1.991313 | 617.9255 | 1373.168 | 1.871513 | 606.7463 | 1348.325 | 2.116493 | 645.5507 | 1434.557
2.473681 | 708.4395 | 1574.31 | 2.689148 | 750.6346 | 1668.077 | 2140.456 |  |  | 1597.095 | 3.01981 | 756.6307 | 1681.402 | 2.76699 | 713.5569 | 1585.682 | 1.710991 | 563.6187 | 1252.486 | 3.002489 | 711.8334 | 1581.852 | 1.692479 | 505.4442 | 1123.209 | 1.999651 | 619.0025 | 1375.561 | 1.876484 | 608.0171 | 1351.149 | 2.121477 | 646.8184 | 1437.374
2.475341 | 706.7217 | 1570.493 | 2.695821 | 751.8899 | 1670.866 | 2144.035 |  |  | 1599.766 | 3.026488 | 757.6794 | 1683.732 | 2.771966 | 714.6431 | 1588.096 | 1.715998 | 564.9796 | 1255.51 | 3.009171 | 713.0196 | 1584.488 | 1.697501 | 506.8779 | 1126.395 | 2.007994 | 620.165 | 1378.144 | 1.881476 | 609.4029 | 1354.229 | 2.126489 | 648.0677 | 1440.151
2.476989 | 704.9417 | 1566.537 | 2.700824 | 752.9268 | 1673.171 | 2146.992 |  |  | 1601.972 | 3.033174 | 758.6814 | 1685.959 | 2.777001 | 715.6786 | 1590.397 | 1.720987 | 566.4167 | 1258.704 | 3.015827 | 714.1465 | 1586.992 | 1.702492 | 508.2322 | 1129.405 | 2.019659 | 620.6187 | 1379.153 | 1.886494 | 610.9304 | 1357.623 | 2.131494 | 649.455 | 1443.233
2.478649 | 702.9796 | 1562.177 | 2.705822 | 754.0433 | 1675.652 | 2150.176 |  |  | 1604.347 | 3.039829 | 759.7927 | 1688.428 | 2.781986 | 716.7372 | 1592.749 | 1.725995 | 567.7807 | 1261.735 | 3.022488 | 715.2805 | 1589.512 | 1.705834 | 509.2967 | 1131.77 | 2.029669 | 620.2361 | 1378.303 | 1.891481 | 612.2976 | 1360.661 | 2.136475 | 650.7792 | 1446.176
2.480322 | 700.9465 | 1557.659 | 2.710837 | 755.2532 | 1678.34 | 2153.626 |  |  | 1606.922 | 3.046477 | 760.8561 | 1690.791 | 2.788645 | 718.0091 | 1595.576 | 1.729308 | 568.7936 | 1263.986 | 3.030823 | 716.418 | 1592.04 | 1.710829 | 510.6354 | 1134.745 | 2.039681 | 620.2891 | 1378.42 | 1.896507 | 613.791 | 1363.98 | 2.141497 | 652.0671 | 1449.038
2.481991 | 698.9068 | 1553.126 | 2.715814 | 756.3168 | 1680.704 | 2156.659 |  |  | 1609.185 | 3.053151 | 762.1564 | 1693.681 | 2.795324 | 719.3193 | 1598.487 | 1.734326 | 570.1383 | 1266.974 | 3.037476 | 717.4244 | 1594.277 | 1.71583 | 512.0262 | 1137.836 | 2.051306 | 621.1869 | 1380.415 | 1.901475 | 615.1648 | 1367.033 | 2.146487 | 653.2634 | 1451.696
2.483645 | 696.7468 | 1548.326 | 2.722489 | 757.6813 | 1683.736 | 2160.55 |  |  | 1612.088 | 3.059827 | 763.3515 | 1696.337 | 2.801999 | 720.6019 | 1601.337 | 1.739316 | 571.4056 | 1269.79 | 3.045809 | 718.6743 | 1597.054 | 1.720837 | 513.2334 | 1140.519 | 2.061315 | 621.9451 | 1382.1 | 1.906483 | 616.4645 | 1369.921 | 2.151509 | 654.3575 | 1454.128
2.4853 | 694.3982 | 1543.107 | 2.729164 | 758.9019 | 1686.449 | 2164.03 |  |  | 1614.685 | 3.06649 | 764.5847 | 1699.077 | 2.806991 | 721.6528 | 1603.673 | 1.744341 | 572.7779 | 1272.84 | 3.052488 | 719.6816 | 1599.293 | 1.72581 | 514.59 | 1143.533 | 2.069645 | 623.1464 | 1384.77 | 1.911494 | 617.8535 | 1373.008 | 2.156502 | 655.6915 | 1457.092
2.486968 | 692.225 | 1538.278 | 2.734152 | 759.9561 | 1688.791 | 2167.036 |  |  | 1616.928 | 3.073161 | 765.7014 | 1701.559 | 2.813646 | 722.9113 | 1606.469 | 1.749318 | 574.1953125 | 1275.99 | 3.059176 | 720.9003 | 1602.001 | 1.730829 | 515.9482 | 1146.552 | 2.077969 | 624.4622 | 1387.694 | 1.91649 | 619.1603 | 1375.912 | 2.161482 | 656.9291 | 1459.842
2.488649 | 690.9835 | 1535.519 | 2.739157 | 760.9713 | 1691.047 | 2169.931 |  |  | 1619.088 | 3.07982 | 766.805 | 1704.011 | 2.820323 | 724.2415 | 1609.425 | 1.752656 | 575.277 | 1278.393 | 3.065832 | 721.9882 | 1604.418 | 1.735823 | 517.4017 | 1149.782 | 2.084662 | 625.4964 | 1389.992 | 1.921506 | 620.5477 | 1378.995 | 2.166495 | 658.2291 | 1462.731
2.490331 | 689.0033 | 1531.118 | 2.744161 | 762.0251 | 1693.389 | 2172.936 |  |  | 1621.33 | 3.088142 | 768.0619 | 1706.804 | 2.826999 | 725.5411 | 1612.314 | 1.757645 | 576.7336 | 1281.63 | 3.07248 | 723.0613 | 1606.803 | 1.740836 | 518.6963 | 1152.658 | 2.091344 | 626.5718 | 1392.382 | 1.926482 | 621.811 | 1381.802 | 2.17149 | 659.4254 | 1465.39
2.492 | 686.8353 | 1526.301 | 2.750807 | 763.2482 | 1696.107 | 2176.424 |  |  | 1623.932 | 3.094804 | 769.1229 | 1709.162 | 2.833649 | 726.7077 | 1614.906 | 1.762658 | 578.0641 | 1284.587 | 3.080822 | 724.1565 | 1609.237 | 1.745835 | 520.0009 | 1155.557 | 2.099664 | 627.8999 | 1395.333 | 1.9315 | 623.1171 | 1384.705 | 2.176507 | 660.5807 | 1467.957
2.493657 | 684.5952 | 1521.323 | 2.755819 | 764.3247 | 1698.499 | 2179.493 |  |  | 1626.223 | 3.101492 | 770.2205 | 1711.601 | 2.838662 | 727.7913 | 1617.314 | 1.76767 | 579.327 | 1287.393 | 3.087489 | 725.2924 | 1611.761 | 1.750804 | 521.4153 | 1158.701 | 2.106337 | 629.0459 | 1397.88 | 1.936494 | 624.4488 | 1387.664 | 2.181487 | 661.9099 | 1470.911
2.495315 | 682.4946 | 1516.655 | 2.760835 | 765.4453125 | 1700.99 | 2182.689 |  |  | 1628.607 | 3.109825 | 771.3356 | 1714.079 | 2.845343 | 729.1708 | 1620.38 | 1.772641 | 580.6868 | 1290.415 | 3.095809 | 726.5889 | 1614.642 | 1.754158 | 522.452 | 1161.004 | 2.112995 | 630.3379 | 1400.751 | 1.941487 | 625.8597 | 1390.799 | 2.186467 | 663.0937 | 1473.542
2.496992 | 680.4125 | 1512.028 | 2.765817 | 766.503 | 1703.34 | 2185.705 |  |  | 1630.857 | 3.1165 | 772.3849 | 1716.411 | 2.852002 | 730.3683 | 1623.041 | 1.777655 | 581.8309 | 1292.957 | 3.104152 | 727.6662 | 1617.036 | 1.759149 | 523.8383 | 1164.085 | 2.11799 | 631.4708 | 1403.268 | 1.946505 | 627.1268 | 1393.615 | 2.191496 | 664.3797 | 1476.399
2.498676 | 678.3543 | 1507.454 | 2.770833 | 767.5291 | 1705.62 | 2188.631 |  |  | 1633.041 | 3.12483 | 773.546875 | 1718.993 | 2.856987 | 731.4116 | 1625.359 | 1.782642 | 583.0969 | 1295.771 | 3.11084 | 728.8319 | 1619.626 | 1.764179 | 525.1642 | 1167.032 | 2.122997 | 632.5304 | 1405.623 | 1.951481 | 628.5894 | 1396.865 | 2.196484 | 665.5969 | 1479.104
2.500336 | 676.3798 | 1503.066 | 2.777491 | 768.7042 | 1708.231 | 2191.981 |  |  | 1635.541 | 3.133169 | 774.7126 | 1721.584 | 2.863669 | 732.6058 | 1628.013 | 1.789313 | 584.3425 | 1298.539 | 3.117489 | 729.833 | 1621.851 | 1.769148 | 526.3446 | 1169.655 | 2.127975 | 633.6115 | 1408.026 | 1.956491 | 630.0148 | 1400.033 | 2.201509 | 666.8593 | 1481.91
2.50198 | 674.4611 | 1498.802 | 2.784157 | 769.9554 | 1711.012 | 2195.55 |  |  | 1638.203 | 3.139824 | 775.7847 | 1723.966 | 2.868665 | 733.6789 | 1630.398 | 1.794332 | 585.4161 | 1300.925 | 3.125831 | 731.0692 | 1624.598 | 1.77414 | 527.5273 | 1172.283 | 2.134651 | 634.931 | 1410.958 | 1.961481 | 631.576 | 1403.502 | 2.206487 | 668.1047 | 1484.677
2.503632 | 672.6415 | 1494.759 | 2.79082 | 771.2459 | 1713.88 | 2199.229 |  |  | 1640.949 | 3.148147 | 776.9537 | 1726.564 | 2.875299 | 734.9725 | 1633.272 | 1.800992 | 586.8189 | 1304.042 | 3.134176 | 732.3127 | 1627.362 | 1.779154 | 528.8649 | 1175.255 | 2.139655 | 636.0529 | 1413.451 | 1.966488 | 632.8262 | 1406.281 | 2.211488 | 669.3987 | 1487.553
2.505308 | 671.1416 | 1491.426 | 2.797477 | 772.4921 | 1716.649 | 2202.783 |  |  | 1643.6 | 3.154814 | 777.9763 | 1728.836 | 2.880321 | 736.1068 | 1635.793 | 1.805979 | 588.0276 | 1306.728 | 3.142495 | 733.5719 | 1630.16 | 1.782497 | 529.8865 | 1177.525 | 2.144646 | 637.1584 | 1415.908 | 1.971506 | 634.2368 | 1409.415 | 2.216508 | 670.6364 | 1490.303
2.515327 | 670.6623 | 1490.361 | 2.804162 | 773.7773 | 1719.505 | 2206.448 |  |  | 1646.335 | 3.163149 | 779.1893 | 1731.532 | 2.887007 | 737.4109 | 1638.691 | 1.810998 | 589.2506 | 1309.446 | 3.149153 | 734.6697 | 1632.599 | 1.787498 | 531.1635 | 1180.363 | 2.149667 | 638.3217 | 1418.493 | 1.976487 | 635.3849 | 1411.966 | 2.221491 | 671.8277 | 1492.95
2.525333 | 671.6573 | 1492.572 | 2.809144 | 774.8329 | 1721.851 | 2209.458 |  |  | 1648.581 | 3.171469 | 780.4005 | 1734.223 | 2.893657 | 738.764 | 1641.698 | 1.81598 | 590.6692 | 1312.598 | 3.155824 | 735.7632 | 1635.029 | 1.792477 | 532.5823 | 1183.516 | 2.154646 | 639.4465 | 1420.992 | 1.981507 | 636.8884 | 1415.307 | 2.226506 | 672.9838 | 1495.519
2.533653 | 672.8188 | 1495.153 | 2.814162 | 775.8342 | 1724.076 | 2212.313 |  |  | 1650.711 | 3.179816 | 781.4921875 | 1736.649 | 2.900302 | 739.9968 | 1644.437 | 1.821002 | 591.9054 | 1315.345 | 3.162484 | 736.8013 | 1637.336 | 1.797498 | 533.749 | 1186.109 | 2.15966 | 640.5573 | 1423.461 | 1.986482 | 638.2565 | 1418.348 | 2.231483 | 674.1841 | 1498.187
2.542002 | 674.084 | 1497.965 | 2.819141 | 776.8382 | 1726.307 | 2215.176 |  |  | 1652.847 | 3.186497 | 782.4983 | 1738.885 | 2.906992 | 741.326 | 1647.391 | 1.825994 | 593.1061 | 1318.014 | 3.169161 | 737.8919 | 1639.76 | 1.80248 | 534.9266 | 1188.726 | 2.164668 | 641.7168 | 1426.037 | 1.991497 | 639.6851 | 1421.522 | 2.236487 | 675.4712 | 1501.047
2.550334 | 675.2675 | 1500.594 | 2.825804 | 778.0187 | 1728.93 | 2218.542 |  |  | 1655.359 | 3.194806 | 783.6166 | 1741.37 | 2.912017 | 742.3569 | 1649.682 | 1.830979 | 594.2932 | 1320.652 | 3.177504 | 739.0148 | 1642.255 | 1.807506 | 536.2227 | 1191.606 | 2.169658 | 643.0743 | 1429.054 | 1.99651 | 640.8587 | 1424.13 | 2.241493 | 676.6381 | 1503.64
2.558675 | 676.3185 | 1502.93 | 2.830832 | 779.1582 | 1731.463 | 2221.791 |  |  | 1657.783 | 3.203161 | 784.705 | 1743.789 | 2.91698 | 743.3787 | 1651.953 | 1.835992 | 595.5432 | 1323.429 | 3.184165 | 740.1714 | 1644.825 | 1.812503 | 537.4882 | 1194.418 | 2.174674 | 644.1301 | 1431.4 | 2.001484 | 642.2236 | 1427.163 | 2.248135 | 678.0075 | 1506.683
2.567002 | 677.4674 | 1505.483 | 2.835832 | 780.1583 | 1733.685 | 2224.643 |  |  | 1659.911 | 3.211494 | 785.9262 | 1746.503 | 2.921991 | 744.4116 | 1654.248 | 1.840979 | 596.909 | 1326.464 | 3.192501 | 741.4514 | 1647.67 | 1.817481 | 538.7836 | 1197.297 | 2.179639 | 645.3221 | 1434.049 | 2.006487 | 643.6095 | 1430.243 | 2.253156 | 679.0731 | 1509.051
2.575345 | 678.6306 | 1508.068 | 2.842475 | 781.4121 | 1736.471 | 2228.219 |  |  | 1662.579 | 3.218161 | 786.976 | 1748.835 | 2.928666 | 745.599 | 1656.887 | 1.846011 | 598.3233 | 1329.607 | 3.200832 | 742.6365 | 1650.303 | 1.822494 | 540.1218 | 1200.271 | 2.184664 | 646.4595 | 1436.577 | 2.01147 | 645.1476 | 1433.661 | 2.258158 | 680.3237 | 1511.831
2.583666 | 679.6995 | 1510.443 | 2.849155 | 782.6494 | 1739.221 | 2231.747 |  |  | 1665.212 | 3.228168 | 788.16 | 1751.467 | 2.933655 | 746.6401 | 1659.2 | 1.850988 | 599.6808 | 1332.624 | 3.20749 | 743.7939 | 1652.875 | 1.827477 | 541.5065 | 1203.348 | 2.189671 | 647.6279 | 1439.173 | 2.016493 | 646.3862 | 1436.414 | 2.263145 | 681.7037 | 1514.897
2.590303 | 681.0018 | 1513.337 | 2.854168 | 783.662 | 1741.471 | 2234.634 |  |  | 1667.366 | 3.238142 | 789.3082 | 1754.018 | 2.940319 | 747.8602 | 1661.912 | 1.855978 | 600.8817 | 1335.293 | 3.215815 | 744.8832 | 1655.296 | 1.832501 | 542.9518 | 1206.56 | 2.194662 | 648.8188 | 1441.82 | 2.021492 | 647.5965 | 1439.103 | 2.268162 | 682.9873 | 1517.75
2.596972 | 682.2934 | 1516.208 | 2.859153 | 784.733 | 1743.851 | 2237.688 |  |  | 1669.645 | 3.244824 | 790.5296 | 1756.732 | 2.947 | 748.9858 | 1664.413 | 1.860988 | 602.0698 | 1337.933 | 3.224131 | 746.0978 | 1657.995 | 1.837484 | 544.1727 | 1209.273 | 2.199659 | 649.9648 | 1444.366 | 2.026469 | 648.9625 | 1442.139 | 2.273153 | 684.1684 | 1520.374
2.603651 | 683.4751 | 1518.834 | 2.864174 | 785.7844 | 1746.187 | 2240.686 |  |  | 1671.882 | 3.251498 | 791.6462 | 1759.214 | 2.953667 | 750.3755 | 1667.501 | 1.865978 | 603.1849 | 1340.411 | 3.230816 | 747.1667 | 1660.37 | 1.842495 | 545.4735 | 1212.163 | 2.204632 | 651.2626 | 1447.25 | 2.031491 | 650.4446 | 1445.433 | 2.278175 | 685.3725 | 1523.05
2.610315 | 684.6369 | 1521.415 | 2.869154 | 786.834 | 1748.52 | 2243.679 |  |  | 1674.115 | 3.258151 | 792.6914 | 1761.536 | 2.958642 | 751.4425 | 1669.872 | 1.871006 | 604.442 | 1343.204 | 3.237502 | 748.4103 | 1663.134 | 1.847504 | 546.7071 | 1214.905 | 2.209667 | 652.5521 | 1450.116 | 2.036475 | 651.9302 | 1448.734 | 2.283162 | 686.4239 | 1525.386
2.615308 | 685.6985 | 1523.775 | 2.87581 | 788.082 | 1751.293 | 2247.238 |  |  | 1676.77 | 3.266491 | 793.7974 | 1763.994 | 2.963663 | 752.4463 | 1672.103 | 1.875977 | 605.546875 | 1345.66 | 3.24582 | 749.5273 | 1665.616 | 1.852482 | 548.0276 | 1217.839 | 2.21466 | 653.8007 | 1452.89 | 2.041499 | 653.3541 | 1451.898 | 2.288149 | 687.6195 | 1528.043
2.620322 | 686.7343 | 1526.076 | 2.882489 | 789.2828 | 1753.962 | 2250.662 |  |  | 1679.325 | 3.276496 | 795.0317 | 1766.737 | 2.970327 | 753.5592 | 1674.576 | 1.880967 | 606.6661 | 1348.147 | 3.252503 | 750.5374 | 1667.861 | 1.857503 | 549.4377 | 1220.973 | 2.219663 | 654.9349 | 1455.411 | 2.046503 | 654.8046 | 1455.121 | 2.293162 | 688.6973 | 1530.438
2.62701 | 687.8658 | 1528.591 | 2.889175 | 790.4849 | 1756.633 | 2254.09 |  |  | 1681.883 | 3.283156 | 796.033 | 1768.962 | 2.976979 | 754.6355 | 1676.968 | 1.885986 | 607.9344 | 1350.965 | 3.259168 | 751.5455 | 1670.101 | 1.862495 | 550.6761 | 1223.725 | 2.224666 | 656.0956 | 1457.99 | 2.051483 | 656.1531 | 1458.118 | 2.298153 | 690.0528 | 1533.451
2.633656 | 689.0473 | 1531.216 | 2.895823 | 791.5685 | 1759.041 | 2257.18 |  |  | 1684.188 | 3.289813 | 797.0697 | 1771.266 | 2.983649 | 756.0081 | 1680.018 | 1.89098 | 609.2052 | 1353.789 | 3.265816 | 752.6411 | 1672.536 | 1.867504 | 552.0186 | 1226.708 | 2.229649 | 657.3676 | 1460.817 | 2.0565 | 657.4584 | 1461.019 | 2.303176 | 691.2815 | 1536.181
2.638637 | 690.0608 | 1533.468 | 2.900803 | 792.6044 | 1761.343 | 2260.134 |  |  | 1686.392 | 3.298129 | 798.1287 | 1773.619 | 2.988678 | 757.0718 | 1682.382 | 1.896003 | 610.6729 | 1357.051 | 3.27249 | 753.6705 | 1674.823 | 1.872499 | 553.2037 | 1229.342 | 2.234676 | 658.713 | 1463.807 | 2.061483 | 658.8046875 | 1464.01 | 2.308152 | 692.3914 | 1538.648
2.645329 | 691.3165 | 1536.259 | 2.907494 | 793.7703 | 1763.934 | 2263.458 |  |  | 1688.873 | 3.306477 | 799.2466 | 1776.104 | 2.995332 | 758.3867 | 1685.304 | 1.900966 | 611.8123 | 1359.583 | 3.279173 | 754.7512 | 1677.225 | 1.87747 | 554.4789 | 1232.175 | 2.239663 | 660.0263 | 1466.725 | 2.066507 | 660.1812 | 1467.069 | 2.313137 | 693.465 | 1541.033
2.652001 | 692.534 | 1538.964 | 2.912493 | 794.8513 | 1766.336 | 2266.541 |  |  | 1691.173 | 3.314811 | 800.5523 | 1779.005 | 3.001971 | 759.5432 | 1687.874 | 1.905988 | 613.1345 | 1362.521 | 3.287507 | 755.9454 | 1679.879 | 1.882491 | 555.7659 | 1235.035 | 2.24466 | 661.1844 | 1469.299 | 2.071489 | 661.541 | 1470.091 | 2.31816 | 694.5582 | 1543.463
2.656976 | 693.5555 | 1541.235 | 2.919145 | 796.0461 | 1768.991 | 2269.948 |  |  | 1693.715 | 3.32148 | 801.7656 | 1781.701 | 3.006995 | 760.5507 | 1690.113 | 1.910991 | 614.3068 | 1365.126 | 3.295834 | 756.9526 | 1682.117 | 1.88748 | 557.1882 | 1238.196 | 2.249661 | 662.3821 | 1471.96 | 2.076494 | 662.8207 | 1472.935 | 2.323148 | 695.7533 | 1546.118
2.663645 | 694.8337 | 1544.075 | 2.924153 | 797.2213 | 1771.603 | 2273.299 |  |  | 1696.215 | 3.328167 | 802.7677 | 1783.928 | 3.013681 | 761.6373 | 1692.527 | 1.915989 | 615.6147 | 1368.033 | 3.302491 | 757.9595 | 1684.355 | 1.892501 | 558.3274 | 1240.728 | 2.254642 | 663.4465 | 1474.326 | 2.081502 | 664.0844 | 1475.743 | 2.328175 | 697.1971 | 1549.327
2.668664 | 695.9559 | 1546.569 | 2.930833 | 798.4033 | 1774.229 | 2276.669 |  |  | 1698.73 | 3.334837 | 803.8817 | 1786.404 | 3.020321 | 762.8418 | 1695.204 | 1.921005 | 616.8994 | 1370.888 | 3.310819 | 759.0807 | 1686.846 | 1.897489 | 559.5922 | 1243.538 | 2.259664 | 664.5556 | 1476.79 | 2.086478 | 665.5245 | 1478.943 | 2.333145 | 698.4475 | 1552.106
2.673638 | 697.0085 | 1548.908 | 2.937496 | 799.7261 | 1777.169 | 2280.441 |  |  | 1701.545 | 3.343155 | 804.9514 | 1788.781 | 3.026964 | 764.0995 | 1697.999 | 1.925968 | 618.1358 | 1373.635 | 3.320835 | 760.2885 | 1689.53 | 1.902471 | 560.8074 | 1246.239 | 2.264635 | 665.6597 | 1479.244 | 2.091496 | 666.9034 | 1482.008 | 2.33815 | 699.6881 | 1554.862
2.680312 | 698.1248 | 1551.388 | 2.944139 | 800.8831 | 1779.74 | 2283.741 |  |  | 1704.007 | 3.353172 | 806.1423 | 1791.427 | 3.03366 | 765.3977 | 1700.884 | 1.930989 | 619.3835 | 1376.408 | 3.329164 | 761.3063 | 1691.792 | 1.907502 | 562.0801 | 1249.067 | 2.269657 | 666.8813 | 1481.959 | 2.09649 | 668.2906 | 1485.09 | 2.344836 | 701.0621 | 1557.916
2.68699 | 699.2605 | 1553.912 | 2.950812 | 802.1047 | 1782.455 | 2287.224 |  |  | 1706.606 | 3.361503 | 807.2717 | 1793.937 | 3.040346 | 766.5643 | 1703.476 | 1.935987 | 620.567 | 1379.038 | 3.337515 | 762.3135 | 1694.03 | 1.912493 | 563.4241 | 1252.054 | 2.274658 | 667.9747 | 1484.388 | 2.101498 | 669.5083 | 1487.796 | 2.349821 | 702.2545 | 1560.565
2.693657 | 700.4462 | 1556.547 | 2.957502 | 803.3709 | 1785.269 | 2290.835 |  |  | 1709.3 | 3.369829 | 808.3779 | 1796.395 | 3.046999 | 767.8443 | 1706.321 | 1.940986 | 621.9462 | 1382.103 | 3.345842 | 763.3862 | 1696.414 | 1.917508 | 564.7288 | 1254.953 | 2.279649 | 669.2741 | 1487.276 | 2.106493 | 670.788 | 1490.64 | 2.354827 | 703.4532 | 1563.229
2.700325 | 701.6935 | 1559.319 | 2.962489 | 804.3988 | 1787.553 | 2293.766 |  |  | 1711.487 | 3.378159 | 809.4937 | 1798.875 | 3.051977 | 768.8882 | 1708.641 | 1.946 | 623.2656 | 1385.035 | 3.357491 | 764.4968 | 1698.882 | 1.922491 | 565.999 | 1257.776 | 2.284662 | 670.5161 | 1490.036 | 2.111469 | 672.2478 | 1493.884 | 2.359832 | 704.6455 | 1565.879
2.70698 | 702.7784 | 1561.73 | 2.969143 | 805.5628 | 1790.14 | 2297.085 |  |  | 1713.963 | 3.386487 | 810.6785 | 1801.508 | 3.057008 | 769.9804 | 1711.068 | 1.950981 | 624.395 | 1387.544 | 3.367483 | 765.5405 | 1701.201 | 1.927485 | 567.2823 | 1260.627 | 2.289653 | 671.7683 | 1492.818 | 2.114817 | 673.3095 | 1496.243 | 2.364815 | 705.7916 | 1568.426
2.713647 | 703.8956 | 1564.212 | 2.974172 | 806.5745 | 1792.388 | 2299.97 |  |  | 1716.116 | 3.393149 | 811.6906 | 1803.757 | 3.063672 | 771.2305 | 1713.846 | 1.956004 | 625.4515 | 1389.892 | 3.377476 | 766.6367 | 1703.637 | 1.932501 | 568.4581 | 1263.24 | 2.294677 | 672.9868 | 1495.526 | 2.11982 | 674.7222 | 1499.383 | 2.371498 | 707.2612 | 1571.691
2.720327 | 705.0137 | 1566.697 | 2.980832 | 807.7847 | 1795.077 | 2303.421 |  |  | 1718.691 | 3.399807 | 812.6913 | 1805.981 | 3.070315 | 772.4211 | 1716.491 | 1.960989 | 626.6287 | 1392.508 | 3.385821 | 767.6432 | 1705.874 | 1.93749 | 569.6678 | 1265.928 | 2.299663 | 674.2315 | 1498.292 | 2.124846 | 675.9125 | 1502.028 | 2.376494 | 708.5599 | 1574.578
2.72701 | 706.2975 | 1569.55 | 2.987477 | 809.0574 | 1797.905 | 2307.05 |  |  | 1721.399 | 3.40649 | 813.7097 | 1808.244 | 3.076977 | 773.5854 | 1719.079 | 1.96599 | 628.0296 | 1395.621 | 3.394149 | 768.7922 | 1708.427 | 1.942506 | 570.9832 | 1268.851 | 2.304651 | 675.4283 | 1500.952 | 2.129819 | 677.0305 | 1504.512 | 2.381488 | 709.9229 | 1577.606
2.73365 | 707.4979 | 1572.218 | 2.994151 | 810.2086 | 1800.464 | 2310.333 |  |  | 1723.848 | 3.414839 | 814.8357 | 1810.746 | 3.083657 | 774.7907 | 1721.757 | 1.97101 | 629.4502 | 1398.778 | 3.40417 | 769.8827 | 1710.85 | 1.947483 | 572.2798 | 1271.733 | 2.309663 | 676.5063 | 1503.347 | 2.134821 | 678.1257 | 1506.946 | 2.386498 | 711.2883 | 1580.641
2.740293 | 708.6003 | 1574.667 | 3.000823 | 811.44 | 1803.2 | 2313.844 |  |  | 1726.468 | 3.423162 | 815.8677 | 1813.039 | 3.090329 | 776.0561 | 1724.569 | 1.975984 | 630.7544 | 1401.676 | 3.412503 | 770.9273 | 1713.172 | 1.952488 | 573.5126 | 1274.472 | 2.314654 | 677.6619 | 1505.915 | 2.139826 | 679.4927 | 1509.984 | 2.391472 | 712.3011 | 1582.891
2.746993 | 709.7375 | 1577.195 | 3.00749 | 812.7342 | 1806.076 | 2317.534 |  |  | 1729.222 | 3.431493 | 816.9685 | 1815.486 | 3.096991 | 777.2938 | 1727.319 | 1.980995 | 631.8353 | 1404.078 | 3.420825 | 772.0528 | 1715.673 | 1.957494 | 574.6091 | 1276.909 | 2.31968 | 678.6672 | 1508.149 | 2.144828 | 680.8759 | 1513.058 | 2.398151 | 713.6035 | 1585.786
2.75368 | 710.9503 | 1579.89 | 3.012475 | 813.8287 | 1808.508 | 2320.655 |  |  | 1731.551 | 3.438177 | 818.0781 | 1817.951 | 3.103646 | 778.5926 | 1730.206 | 1.985967 | 633.037 | 1406.749 | 3.429156 | 773.0734 | 1717.941 | 1.964141 | 575.9382 | 1279.863 | 2.324656 | 679.9351 | 1510.967 | 2.149848 | 682.0207 | 1515.602 | 2.403177 | 714.7436 | 1588.319
2.760327 | 712.1057 | 1582.457 | 3.019155 | 815.1777 | 1811.506 | 2324.502 |  |  | 1734.421 | 3.444818 | 819.2 | 1820.444 | 3.110323 | 779.8397 | 1732.977 | 1.990985 | 634.3364 | 1409.636 | 3.437482 | 774.261 | 1720.58 | 1.969156 | 577.1385 | 1282.53 | 2.329639 | 681.2499 | 1513.889 | 2.153151 | 683.0465 | 1517.881 | 2.408152 | 715.9799 | 1591.066
2.766983 | 713.1407 | 1584.757 | 3.02583 | 816.4265 | 1814.281 | 2328.063 |  |  | 1737.078 | 3.451461 | 820.2371 | 1822.749 | 3.117014 | 781.0718 | 1735.715 | 1.995994 | 635.6827 | 1412.628 | 3.445826 | 775.4514 | 1723.225 | 1.974162 | 578.4479 | 1285.44 | 2.334661 | 682.4933 | 1516.652 | 2.158161 | 684.0727 | 1520.162 | 2.413171 | 717.2769 | 1593.949
2.775324 | 714.2873 | 1587.305 | 3.03249 | 817.5601 | 1816.8 | 2331.295 |  |  | 1739.489 | 3.459815 | 821.4031 | 1825.34 | 3.121999 | 782.1019 | 1738.004 | 2.000976 | 636.9262 | 1415.392 | 3.454154 | 776.4703 | 1725.49 | 1.979145 | 579.8655 | 1288.59 | 2.339649 | 683.6991 | 1519.331 | 2.163146 | 685.2079 | 1522.684 | 2.418152 | 718.4645 | 1596.588
2.781981 | 715.3607 | 1589.69 | 3.03917 | 818.7064 | 1819.348 | 2334.564 |  |  | 1741.929 | 3.468142 | 822.4639 | 1827.698 | 3.128643 | 783.355 | 1740.789 | 2.005988 | 638.1625 | 1418.139 | 3.464182 | 777.6589 | 1728.131 | 1.984166 | 580.9958 | 1291.102 | 2.344676 | 684.8004 | 1521.779 | 2.168169 | 686.226 | 1524.947 | 2.423161 | 719.6154 | 1599.145
2.788653 | 716.4114 | 1592.025 | 3.044164 | 819.7323 | 1821.627 | 2337.49 |  |  | 1744.111 | 3.474818 | 823.4855 | 1829.968 | 3.135328 | 784.4828 | 1743.295 | 2.01097 | 639.3857 | 1420.857 | 3.472504 | 778.7437 | 1730.542 | 1.989154 | 582.2042 | 1293.787 | 2.349645 | 685.9542 | 1524.343 | 2.174838 | 687.408 | 1527.573 | 2.42818 | 720.6659 | 1601.48
2.79533 | 717.6927 | 1594.873 | 3.050823 | 820.9804 | 1824.401 | 2341.049 |  |  | 1746.767 | 3.481503 | 824.6572 | 1832.572 | 3.140343 | 785.4828 | 1745.517 | 2.015997 | 640.5636 | 1423.475 | 3.480831 | 779.8819 | 1733.071 | 1.994175 | 583.4148 | 1296.477 | 2.354652 | 687.0869 | 1526.86 | 2.183166 | 688.6346 | 1530.299 | 2.433151 | 721.7647 | 1603.922
2.801979 | 718.9419 | 1597.649 | 3.057497 | 822.28125 | 1827.292 | 2344.758 |  |  | 1749.535 | 3.489836 | 825.8706 | 1835.268 | 3.146987 | 786.769 | 1748.376 | 2.021004 | 641.8242 | 1426.276 | 3.487492 | 780.9454 | 1735.434 | 1.999167 | 584.7914 | 1299.536 | 2.359663 | 688.2129 | 1529.362 | 2.189824 | 689.7427 | 1532.762 | 2.438151 | 722.9406 | 1606.535
2.808637 | 720.1647 | 1600.366 | 3.064157 | 823.3306 | 1829.623 | 2347.75 |  |  | 1751.767 | 3.498161 | 827.0063 | 1837.792 | 3.15363 | 788.0089 | 1751.131 | 2.025983 | 643.0724 | 1429.05 | 3.495816 | 782.0801 | 1737.956 | 2.004147 | 585.9689 | 1302.153 | 2.364655 | 689.3289 | 1531.842 | 2.196476 | 690.8319 | 1535.182 | 2.443137 | 724.0887 | 1609.086
2.815319 | 721.4033 | 1603.118 | 3.070811 | 824.6545 | 1832.566 | 2351.526 |  |  | 1754.584 | 3.506492 | 828.1727 | 1840.384 | 3.160321 | 789.1682 | 1753.707 | 2.030994 | 644.4395 | 1432.088 | 3.504142 | 783.202 | 1740.449 | 2.009161 | 587.3123 | 1305.138 | 2.369673 | 690.5172 | 1534.483 | 2.203157 | 692.0921 | 1537.982 | 2.448158 | 725.2655 | 1611.701
2.821996 | 722.6467 | 1605.881 | 3.077484 | 825.8369 | 1835.193 | 2354.897 |  |  | 1757.1 | 3.514826 | 829.4328 | 1843.184 | 3.167007 | 790.433 | 1756.518 | 2.035976 | 645.8 | 1435.111 | 3.512486 | 784.3183 | 1742.93 | 2.014156 | 588.4232 | 1307.607 | 2.374653 | 691.5593 | 1536.799 | 2.208163 | 693.2431 | 1540.54 | 2.453162 | 726.3995 | 1614.221
2.828681 | 723.7507 | 1608.335 | 3.084165 | 827.105 | 1838.011 | 2358.513 |  |  | 1759.798 | 3.523165 | 830.5455 | 1845.657 | 3.173656 | 791.656 | 1759.236 | 2.041002 | 647.0568 | 1437.904 | 3.52249 | 785.5731 | 1745.718 | 2.019179 | 589.5227 | 1310.05 | 2.379666 | 692.7423 | 1539.427 | 2.213141 | 694.3665 | 1543.037 | 2.458131 | 727.5319 | 1616.738
2.835327 | 724.9471 | 1610.994 | 3.090829 | 828.2476 | 1840.55 | 2361.771 |  |  | 1762.229 | 3.531496 | 831.8149 | 1848.478 | 3.180313 | 792.811 | 1761.802 | 2.045993 | 648.3756 | 1440.835 | 3.530829 | 786.7429 | 1748.318 | 2.024157 | 590.6262 | 1312.503 | 2.384662 | 693.8233 | 1541.83 | 2.218157 | 695.4785 | 1545.508 | 2.463158 | 728.8146 | 1619.588
2.841974 | 726.1575 | 1613.683 | 3.095807 | 829.2664 | 1842.814 | 2364.676 |  |  | 1764.397 | 3.538172 | 832.9938 | 1851.097 | 3.186986 | 794.1786 | 1764.841 | 2.050979 | 649.5815 | 1443.514 | 3.537484 | 787.8073 | 1750.683 | 2.029135 | 591.7047 | 1314.899 | 2.389654 | 695.0916 | 1544.648 | 2.223145 | 696.7369 | 1548.304 | 2.468144 | 730.0784 | 1622.397
2.84866 | 727.3472 | 1616.327 | 3.102484 | 830.4047 | 1845.344 | 2367.922 |  |  | 1766.818 | 3.544816 | 834.0214 | 1853.381 | 3.193664 | 795.4754 | 1767.723 | 2.055995 | 650.856 | 1446.347 | 3.545817 | 789.0581 | 1753.462 | 2.034162 | 593.0454 | 1317.879 | 2.394671 | 696.1785 | 1547.063 | 2.228168 | 697.9983 | 1551.107 | 2.473164 | 731.381 | 1625.291
2.855345 | 728.6594 | 1619.243 | 3.109164 | 831.6745 | 1848.166 | 2371.543 |  |  | 1769.52 | 3.55314 | 835.3287 | 1856.286 | 3.200337 | 796.6234 | 1770.274 | 2.060971 | 651.9301 | 1448.734 | 3.554148 | 790.2551 | 1756.122 | 2.039153 | 594.2547 | 1320.566 | 2.399647 | 697.2272 | 1549.394 | 2.233163 | 699.2476 | 1553.883 | 2.478172 | 732.4879 | 1627.751
2.86199 | 729.988 | 1622.196 | 3.115816 | 832.9584 | 1851.019 | 2375.204 |  |  | 1772.252 | 3.559823 | 836.4407 | 1858.757 | 3.206994 | 797.8515625 | 1773.003 | 2.065989 | 653.0199 | 1451.155 | 3.56248 | 791.4546 | 1758.788 | 2.044178 | 595.3917 | 1323.093 | 2.404662 | 698.3127 | 1551.806 | 2.238141 | 700.304 | 1556.231 | 2.483148 | 733.4949 | 1629.989
2.868635 | 731.272 | 1625.049 | 3.122478 | 834.2 | 1853.778 | 2378.745 |  |  | 1774.894 | 3.566506 | 837.5073 | 1861.127 | 3.211987 | 798.853 | 1775.229 | 2.070975 | 654.2776 | 1453.95 | 3.569158 | 792.5045 | 1761.121 | 2.049153 | 596.506 | 1325.569 | 2.40965 | 699.5004 | 1554.445 | 2.243159 | 701.3595 | 1558.577 | 2.489829 | 734.7173 | 1632.705
2.875313 | 732.3845 | 1627.521 | 3.129152 | 835.4295 | 1856.51 | 2382.251 |  |  | 1777.51 | 3.57482 | 838.8029 | 1864.006 | 3.218668 | 800.186 | 1778.191 | 2.075983 | 655.5206 | 1456.713 | 3.575826 | 793.5076 | 1763.35 | 2.054157 | 597.6694 | 1328.154 | 2.414651 | 700.5967 | 1556.882 | 2.248156 | 702.5583 | 1561.241 | 2.494828 | 735.8207 | 1635.157
2.880339 | 733.4272 | 1629.838 | 3.135828 | 836.7644 | 1859.476 | 2386.057 |  |  | 1780.35 | 3.581495 | 839.9406 | 1866.535 | 3.225329 | 801.3696 | 1780.821 | 2.080993 | 656.7752 | 1459.5 | 3.58416 | 794.6087 | 1765.797 | 2.060842 | 599.0688 | 1331.264 | 2.419674 | 701.7004 | 1559.334 | 2.253181 | 703.692 | 1563.76 | 2.499826 | 737.0049 | 1637.789
2.886982 | 734.7014 | 1632.67 | 3.142513 | 837.8305 | 1861.846 | 2389.097 |  |  | 1782.618 | 3.588155 | 841.0812 | 1869.069 | 3.231983 | 802.3959 | 1783.102 | 2.085971 | 658.0322 | 1462.294 | 3.592512 | 795.7446 | 1768.321 | 2.065831 | 600.2347 | 1333.855 | 2.42633 | 702.8662 | 1561.925 | 2.25983 | 705.0715 | 1566.826 | 2.50484 | 738.0836 | 1640.186
2.893639 | 735.9054 | 1635.345 | 3.149154 | 839.1045 | 1864.677 | 2392.73 |  |  | 1785.329 | 3.594809 | 842.1633 | 1871.474 | 3.238648 | 803.5888 | 1785.753 | 2.090994 | 659.0862 | 1464.636 | 3.600836 | 796.8121 | 1770.693 | 2.070829 | 601.3179 | 1336.262 | 2.432976 | 704.1646 | 1564.81 | 2.266485 | 706.2557 | 1569.457 | 2.509817 | 739.2205 | 1642.712
2.900319 | 736.9227 | 1637.606 | 3.155802 | 840.3869 | 1867.526 | 2396.387 |  |  | 1788.057 | 3.60314 | 843.3734 | 1874.163 | 3.245329 | 804.8057 | 1788.457 | 2.095984 | 660.2347 | 1467.188 | 3.610833 | 797.9686 | 1773.264 | 2.075829 | 602.4299 | 1338.733 | 2.438005 | 705.2844 | 1567.299 | 2.271496 | 707.2971 | 1571.771 | 2.514833 | 740.2734 | 1645.052
2.906994 | 738.1995 | 1640.443 | 3.16249 | 841.4784 | 1869.952 | 2399.499 |  |  | 1790.38 | 3.609827 | 844.46 | 1876.578 | 3.252004 | 806.0685 | 1791.263 | 2.101001 | 661.3364 | 1469.636 | 3.62082 | 799.1417 | 1775.87 | 2.080807 | 603.4816 | 1341.07 | 2.442997 | 706.4742 | 1569.943 | 2.278179 | 708.3685 | 1574.152 | 2.519822 | 741.4604 | 1647.69
2.913668 | 739.4157 | 1643.146 | 3.169177 | 842.6559 | 1872.569 | 2402.857 |  |  | 1792.885 | 3.616504 | 845.5364 | 1878.97 | 3.258663 | 807.2807 | 1793.957 | 2.105998 | 662.686 | 1472.635 | 3.630803 | 800.2666 | 1778.37 | 2.085829 | 604.6295 | 1343.621 | 2.448 | 707.5613 | 1572.358 | 2.286494 | 709.4296 | 1576.51 | 2.524822 | 742.5945 | 1650.21
2.920322 | 740.658 | 1645.907 | 3.175828 | 843.9046 | 1875.344 | 2406.418 |  |  | 1795.542 | 3.623165 | 846.59 | 1881.311 | 3.265329 | 808.5768 | 1796.837 | 2.110972 | 663.9398 | 1475.422 | 3.634165 | 764.3682 | 1698.596 | 2.090802 | 605.7281 | 1346.063 | 2.452992 | 708.6055 | 1574.679 | 2.296496 | 710.3765 | 1578.614 | 2.52984 | 743.6187 | 1652.486
2.92698 | 742.0058 | 1648.902 | 3.180802 | 844.9783 | 1877.73 | 2409.479 |  |  | 1797.826 | 3.629813 | 847.8237 | 1884.053 | 3.271985 | 809.9045 | 1799.788 | 2.115993 | 665.127 | 1478.06 |  |  |  | 2.095824 | 607.0005 | 1348.89 | 2.45796 | 709.8566 | 1577.459 | 2.308146 | 709.9431 | 1577.651 | 2.534814 | 744.7489 | 1654.998
2.933655 | 743.2759 | 1651.724 | 3.187497 | 846.2426 | 1880.539 | 2413.084 |  |  | 1800.516 | 3.63648 | 848.9793 | 1886.621 | 3.278639 | 811.1149 | 1802.478 | 2.122671 | 666.4039 | 1480.897 |  |  |  | 2.100823 | 608.1982 | 1351.552 | 2.462996 | 710.8974 | 1579.772 | 2.313153 | 708.6025 | 1574.672 | 2.539827 | 745.8435 | 1657.43
2.940325 | 744.462 | 1654.36 | 3.194179 | 847.3292 | 1882.954 | 2416.183 |  |  | 1802.828 | 3.643164 | 850.114 | 1889.142 | 3.285331 | 812.3185 | 1805.152 | 2.127652 | 667.4914 | 1483.314 |  |  |  | 2.105816 | 609.2271 | 1353.838 | 2.469661 | 712.1924 | 1582.65 | 2.316486 | 706.7195 | 1570.488 | 2.544804 | 746.9777 | 1659.95
2.948656 | 745.5914 | 1656.87 | 3.199146 | 848.3912 | 1885.314 | 2419.211 |  |  | 1805.088 | 3.649827 | 851.1231 | 1891.385 | 3.291997 | 813.461 | 1807.691 | 2.132653 | 668.6246 | 1485.833 |  |  |  | 2.112494 | 610.5007 | 1356.668 | 2.476299 | 713.2845 | 1585.077 | 2.318165 | 705.4036 | 1567.563 | 2.549825 | 748.0068 | 1662.237
2.955336 | 746.6945 | 1659.321 | 3.205808 | 849.8102 | 1888.467 | 2423.258 |  |  | 1808.107 | 3.656481 | 852.1237 | 1893.608 | 3.298634 | 814.6344 | 1810.299 | 2.13763 | 669.91 | 1488.689 |  |  |  | 2.117503 | 611.6662 | 1359.258 | 2.482975 | 714.4573 | 1587.683 | 2.319838 | 703.9115 | 1564.248 | 2.554837 | 749.207 | 1664.904
2.96032 | 747.7254 | 1661.612 | 3.212495 | 851.1041 | 1891.342 | 2426.947 |  |  | 1810.86 | 3.663143 | 853.3336 | 1896.297 | 3.305308 | 815.7384 | 1812.752 | 2.142664 | 671.2337 | 1491.63 |  |  |  | 2.122494 | 612.817 | 1361.816 | 2.489667 | 715.6605 | 1590.357 | 2.321493 | 702.2448 | 1560.544 | 2.559819 | 750.3585 | 1667.463
2.96699 | 748.8767 | 1664.17 | 3.219167 | 852.2029 | 1893.784 | 2430.081 |  |  | 1813.198 | 3.669824 | 854.4847 | 1898.855 | 3.311999 | 816.994 | 1815.542 | 2.147658 | 672.2939 | 1493.987 |  |  |  | 2.127506 | 614.0435 | 1364.541 | 2.494672 | 716.7822 | 1592.849 | 2.323145 | 700.5521 | 1556.782 | 2.564831 | 751.4539 | 1669.897
2.975329 | 750.0886 | 1666.863 | 3.225824 | 853.5389 | 1896.753 | 2433.89 |  |  | 1816.04 | 3.676497 | 855.6346 | 1901.41 | 3.318679 | 818.1609 | 1818.135 | 2.154307 | 673.4662 | 1496.592 |  |  |  | 2.132477 | 615.1423 | 1366.983 | 2.501312 | 717.8359 | 1595.191 | 2.324812 | 698.8958 | 1553.102 | 2.569813 | 752.6691 | 1672.598
2.982017 | 751.2031 | 1669.34 | 3.232477 | 854.7864 | 1899.525 | 2437.448 |  |  | 1818.695 | 3.683163 | 856.7136 | 1903.808 | 3.325322 | 819.2381 | 1820.529 | 2.162646 | 674.65 | 1499.222 |  |  |  | 2.137499 | 616.1981 | 1369.329 | 2.507986 | 719.06 | 1597.911 | 2.326492 | 697.275 | 1549.5 | 2.574834 | 753.8484 | 1675.219
2.988654 | 752.40625 | 1672.014 | 3.239153 | 855.8568 | 1901.904 | 2440.5 |  |  | 1820.972 | 3.689831 | 857.7292 | 1906.065 | 3.331981 | 820.5278 | 1823.395 | 2.17266 | 675.702 | 1501.56 |  |  |  | 2.142497 | 617.2629 | 1371.695 | 2.514672 | 720.3212 | 1600.714 | 2.328168 | 695.6636 | 1545.919 | 2.579842 | 755.0284 | 1677.841
2.995298 | 753.5632 | 1674.585 | 3.245839 | 857.1158 | 1904.702 | 2444.09 |  |  | 1823.651 | 3.696481 | 858.9099 | 1908.689 | 3.33866 | 821.7277 | 1826.061 | 2.182661 | 676.3786 | 1503.064 |  |  |  | 2.14915 | 618.5486 | 1374.553 | 2.521339 | 721.5048 | 1603.344 | 2.32983 | 694.2106 | 1542.69 | 2.584815 | 756.0324 | 1680.072
3.00198 | 754.746 | 1677.213 | 3.252501 | 858.1263 | 1906.947 | 2446.971 |  |  | 1825.801 | 3.704794 | 860.1598 | 1911.466 | 3.343671 | 822.8129 | 1828.473 | 2.194313 | 677.1982 | 1504.885 |  |  |  | 2.155808 | 619.744 | 1377.209 | 2.527994 | 722.526 | 1605.613 | 2.331482 | 692.9731 | 1539.94 | 2.589828 | 757.0691 | 1682.376
3.008658 | 755.9212 | 1679.825 | 3.257473 | 859.1671 | 1909.26 | 2449.939 |  |  | 1828.015 | 3.711489 | 861.2887 | 1913.975 | 3.350326 | 823.8522 | 1830.783 | 2.205974 | 678.1484375 | 1506.997 |  |  |  | 2.162498 | 621.0339 | 1380.075 | 2.536321 | 723.5729 | 1607.94 | 2.333148 | 691.9653 | 1537.701 | 2.594811 | 758.237 | 1684.971
3.015322 | 757.2092 | 1682.687 | 3.265813 | 860.4933 | 1912.207 | 2453.721 |  |  | 1830.837 | 3.718165 | 862.5068 | 1916.682 | 3.356979 | 825.0187 | 1833.375 | 2.215986 | 678.5389 | 1507.864 |  |  |  | 2.169169 | 622.3065 | 1382.903 | 2.54466 | 724.8004 | 1610.667 | 2.336505 | 690.7126 | 1534.917 | 2.599836 | 759.31 | 1687.356
3.021983 | 758.2339 | 1684.964 | 3.270844 | 861.4992 | 1914.443 | 2456.589 |  |  | 1832.977 | 3.726489 | 863.7873 | 1919.527 | 3.363656 | 826.0317 | 1835.626 | 2.22601 | 678.8367 | 1508.526 |  |  |  | 2.174143 | 623.3566 | 1385.237 | 2.552986 | 726.0004 | 1613.334 | 2.344831 | 689.6907 | 1532.646 | 2.604828 | 760.4282 | 1689.84
3.030333 | 759.5228 | 1687.829 | 3.277497 | 862.7923 | 1917.316 | 2460.276 |  |  | 1835.728 | 3.733156 | 864.8069 | 1921.793 | 3.370342 | 827.2266 | 1838.281 | 2.237645 | 678.1333 | 1506.963 |  |  |  | 2.17916 | 624.366 | 1387.48 | 2.562985 | 727.143 | 1615.873 | 2.354839 | 689.6021 | 1532.449 | 2.609816 | 761.4895 | 1692.199
3.036974 | 760.7092 | 1690.465 | 3.282466 | 863.8268 | 1919.615 | 2463.226 |  |  | 1837.929 | 3.739823 | 865.9786 | 1924.397 | 3.376993 | 828.3878 | 1840.862 | 2.247649 | 677.4426 | 1505.428 |  |  |  | 2.184149 | 625.527 | 1390.06 | 2.573013 | 728.2238 | 1618.275 | 2.366469 | 690.2141 | 1533.809 | 2.614835 | 762.5662 | 1694.591
3.043651 | 761.8206 | 1692.935 | 3.289157 | 864.9828 | 1922.184 | 2466.523 |  |  | 1840.389 | 3.746478 | 866.9935 | 1926.652 | 3.385317 | 829.6171 | 1843.593 | 2.257653 | 677.1593 | 1504.798 |  |  |  | 2.189166 | 626.5804 | 1392.401 | 2.581333 | 729.2273 | 1620.505 | 2.374813 | 691.2822 | 1536.183 | 2.619814 | 763.7378 | 1697.195
3.050334 | 762.8209 | 1695.157 | 3.295843 | 866.3116 | 1925.137 | 2470.312 |  |  | 1843.216 | 3.753161 | 868.087 | 1929.082 | 3.393669 | 830.7516 | 1846.115 | 2.267659 | 677.5364 | 1505.637 |  |  |  | 2.195839 | 627.8291 | 1395.176 | 2.591337 | 730.4245 | 1623.166 | 2.384824 | 692.2911 | 1538.425 | 2.624833 | 764.9737 | 1699.942
3.056999 | 763.8376 | 1697.417 | 3.302487 | 867.5451 | 1927.878 | 2473.829 |  |  | 1845.841 | 3.761503 | 869.3218 | 1931.826 | 3.398653 | 831.8307 | 1848.513 | 2.27767 | 678.5346 | 1507.855 |  |  |  | 2.202499 | 629.0561 | 1397.902 | 2.599672 | 731.4942 | 1625.543 | 2.394835 | 693.1925 | 1540.428 | 2.629813 | 766.1231 | 1702.496
3.061981 | 764.8455 | 1699.657 | 3.309134 | 868.7672 | 1930.594 | 2477.314 |  |  | 1848.441 | 3.769837 | 870.6111 | 1934.691 | 3.405321 | 833.1808 | 1851.513 | 2.287644 | 679.7761 | 1510.614 |  |  |  | 2.209151 | 630.1426 | 1400.317 | 2.607991 | 732.499 | 1627.776 | 2.403172 | 694.4039 | 1543.12 | 2.634821 | 767.1939 | 1704.875
3.068656 | 766.058 | 1702.351 | 3.315819 | 870.0217 | 1933.382 | 2480.891 |  |  | 1851.11 | 3.7765 | 871.7729 | 1937.273 | 3.410325 | 834.2089 | 1853.797 | 2.294332 | 680.7983 | 1512.885 |  |  |  | 2.214164 | 631.2217 | 1402.715 | 2.617996 | 733.6147 | 1630.255 | 2.411491 | 695.5825 | 1545.739 | 2.641498 | 768.5559 | 1707.902
3.075327 | 767.1928 | 1704.873 | 3.322495 | 871.225 | 1936.056 | 2484.323 |  |  | 1853.67 | 3.78315 | 872.8478 | 1939.662 | 3.416993 | 835.2939 | 1856.209 | 2.300998 | 681.9376 | 1515.417 |  |  |  | 2.220837 | 632.5616 | 1405.692 | 2.626319 | 734.8152 | 1632.923 | 2.419829 | 696.6411 | 1548.091 | 2.646478 | 769.725 | 1710.5
3.081999 | 768.3422 | 1707.427 | 3.329161 | 872.3857 | 1938.635 | 2487.632 |  |  | 1856.14 | 3.789814 | 874.0205 | 1942.268 | 3.425309 | 836.4937 | 1858.875 | 2.307649 | 683.1542 | 1518.12 |  |  |  | 2.225817 | 633.8281 | 1408.507 | 2.633001 | 735.9089 | 1635.353 | 2.428164 | 697.8707 | 1550.824 | 2.651483 | 770.8842 | 1713.076
3.088648 | 769.4956 | 1709.99 | 3.335823 | 873.7097 | 1941.577 | 2491.408 |  |  | 1858.957 | 3.796491 | 875.0925 | 1944.65 | 3.431978 | 837.6124 | 1861.361 | 2.31431 | 684.4543 | 1521.01 |  |  |  | 2.230827 | 634.8605 | 1410.801 | 2.642987 | 737.0946 | 1637.988 | 2.436497 | 699.0383 | 1553.418 | 2.656496 | 772.0163 | 1715.592
3.0953 | 770.5927 | 1712.428 | 3.342491 | 875.0315 | 1944.514 | 2495.177 |  |  | 1861.769 | 3.803159 | 876.1284 | 1946.952 | 3.438669 | 838.7349 | 1863.855 | 2.319331 | 685.5549 | 1523.455 |  |  |  | 2.235818 | 636.0507 | 1413.446 | 2.651323 | 738.1097 | 1640.244 | 2.44483 | 700.2887 | 1556.197 | 2.661482 | 773.0267 | 1717.837
3.101991 | 771.8065 | 1715.126 | 3.349145 | 876.1919 | 1947.093 | 2498.486 |  |  | 1864.238 | 3.809815 | 877.2473 | 1949.438 | 3.44534 | 839.8896 | 1866.421 | 2.324314 | 686.5815 | 1525.737 |  |  |  | 2.240819 | 637.1033 | 1415.785 | 2.661309 | 736.9977 | 1637.773 | 2.453166 | 701.4086 | 1558.686 | 2.666502 | 774.0736 | 1720.164
3.108676 | 772.9335 | 1717.63 | 3.355825 | 877.2809 | 1949.513 | 2501.591 |  |  | 1866.555 | 3.816486 | 878.4722 | 1952.16 | 3.45031 | 840.914 | 1868.698 | 2.330981 | 687.8152 | 1528.478 |  |  |  | 2.245842 | 638.3956 | 1418.657 | 2.664657 | 735.7606 | 1635.023 | 2.461496 | 702.4599 | 1561.022 | 2.67147 | 775.1892 | 1722.643
3.115325 | 774.0344 | 1720.076 | 3.362499 | 878.4821 | 1952.182 | 2505.016 |  |  | 1869.111 | 3.823147 | 879.6808 | 1954.846 | 3.45865 | 842.1577 | 1871.461 | 2.337653 | 689.166 | 1531.48 |  |  |  | 2.252495 | 639.5241 | 1421.165 | 2.667985 | 734.3575 | 1631.906 | 2.469822 | 703.764 | 1563.92 | 2.676492 | 776.2751 | 1725.056
3.12365 | 775.261 | 1722.802 | 3.36915 | 879.7043 | 1954.899 | 2508.502 |  |  | 1871.711 | 3.831466 | 880.957 | 1957.682 | 3.466979 | 843.3911 | 1874.202 | 2.344324 | 690.4838 | 1534.409 |  |  |  | 2.259144 | 640.8214 | 1424.048 | 2.671313 | 732.9395 | 1628.754 | 2.478161 | 704.8931 | 1566.429 | 2.681511 | 777.3243 | 1727.387
3.132 | 776.5599 | 1725.689 | 3.375817 | 880.8448 | 1957.433 | 2511.754 |  |  | 1874.138 | 3.838163 | 882.0169 | 1960.038 | 3.473659 | 844.5789 | 1876.842 | 2.349312 | 691.5707 | 1536.824 |  |  |  | 2.265829 | 641.9333 | 1426.518 | 2.681331 | 732.1558 | 1627.013 | 2.486497 | 706.0346 | 1568.966 | 2.688158 | 778.6561 | 1730.347
3.138641 | 777.6573 | 1728.127 | 3.382494 | 882.1526 | 1960.339 | 2515.483 |  |  | 1876.921 | 3.844841 | 883.1817 | 1962.626 | 3.480335 | 845.7747 | 1879.499 | 2.355991 | 692.862 | 1539.693 |  |  |  | 2.270846 | 643.088 | 1429.084 | 2.692996 | 733.0759 | 1629.058 | 2.493137 | 707.1505 | 1571.445 | 2.694804 | 779.9045 | 1733.121
3.145311 | 778.8573 | 1730.794 | 3.389168 | 883.3885 | 1963.086 | 2519.007 |  |  | 1879.55 | 3.853157 | 884.2476 | 1964.995 | 3.486989 | 846.9601 | 1882.134 | 2.361003 | 694.0758 | 1542.391 |  |  |  | 2.277484 | 644.3217 | 1431.826 | 2.702997 | 734.205 | 1631.567 | 2.499826 | 708.2498 | 1573.888 | 2.701503 | 781.1254 | 1735.834
3.152003 | 779.9341 | 1733.187 | 3.39584 | 884.7143 | 1966.032 | 2522.788 |  |  | 1882.371 | 3.859823 | 885.2925 | 1967.317 | 3.493647 | 848.2244 | 1884.943 | 2.365973 | 695.0995 | 1544.666 |  |  |  | 2.282472 | 645.468 | 1434.373 | 2.711307 | 735.4008 | 1634.224 | 2.506518 | 709.2827 | 1576.184 | 2.706501 | 782.2322 | 1738.294
3.158671 | 781.0154 | 1735.59 | 3.402485 | 885.9788 | 1968.842 | 2526.393 |  |  | 1885.061 | 3.866486 | 886.5101 | 1970.022 | 3.501985 | 849.4448 | 1887.655 | 2.371 | 696.3453 | 1547.434 |  |  |  | 2.287489 | 646.6184 | 1436.93 | 2.718004 | 736.5529 | 1636.784 | 2.514823 | 710.3727 | 1578.606 | 2.711487 | 783.3542 | 1740.787
3.165316 | 782.2272 | 1738.283 | 3.409134 | 887.1367 | 1971.415 | 2529.695 |  |  | 1887.525 | 3.873147 | 887.5499 | 1972.333 | 3.508641 | 850.5496 | 1890.11 | 2.375997 | 697.4821 | 1549.96 |  |  |  | 2.292479 | 647.7393 | 1439.421 | 2.724682 | 737.6075 | 1639.128 | 2.524829 | 711.3002 | 1580.667 | 2.716496 | 784.4542 | 1743.231
3.17198 | 783.5193 | 1741.154 | 3.415819 | 888.3375 | 1974.083 | 2533.119 |  |  | 1890.08 | 3.879834 | 888.6274 | 1974.728 | 3.515326 | 851.6255 | 1892.501 | 2.38099 | 698.6135 | 1552.475 |  |  |  | 2.2975 | 648.8604 | 1441.912 | 2.731319 | 738.6432 | 1641.429 | 2.533162 | 712.4001 | 1583.111 | 2.721472 | 785.5849 | 1745.744
3.180311 | 784.8017 | 1744.004 | 3.422506 | 889.5695 | 1976.821 | 2536.632 |  |  | 1892.701 | 3.886501 | 889.645 | 1976.989 | 3.522017 | 852.7382 | 1894.974 | 2.385985 | 699.8275 | 1555.172 |  |  |  | 2.304152 | 650.1423 | 1444.761 | 2.737973 | 739.6478 | 1643.662 | 2.541488 | 713.5711 | 1585.714 | 2.726502 | 786.6013 | 1748.003
3.186992 | 785.8701 | 1746.378 | 3.427477 | 890.6379 | 1979.195 | 2539.679 |  |  | 1894.974 | 3.893149 | 890.8325 | 1979.628 | 3.528662 | 853.9919 | 1897.76 | 2.390958 | 700.8399 | 1557.422 |  |  |  | 2.310809 | 651.4835 | 1447.741 | 2.744662 | 740.7327 | 1646.073 | 2.549833 | 714.6426 | 1588.095 | 2.731493 | 787.7115 | 1750.47
3.193663 | 786.9491 | 1748.776 | 3.434134 | 891.85 | 1981.889 | 2543.135 |  |  | 1897.553 | 3.899812 | 892.0903 | 1982.423 | 3.536987 | 855.1369 | 1900.304 | 2.397652 | 702.3115 | 1560.692 |  |  |  | 2.317492 | 652.6376 | 1450.306 | 2.751337 | 741.9169 | 1648.704 | 2.561469 | 715.7709 | 1590.602 | 2.736483 | 788.7178 | 1752.706
3.200317 | 788.0667 | 1751.259 | 3.440834 | 893.158 | 1984.796 | 2546.865 |  |  | 1900.336 | 3.906482 | 893.1645 | 1984.81 | 3.543654 | 856.1853 | 1902.634 | 2.404331 | 703.6876 | 1563.75 |  |  |  | 2.322512 | 653.7398 | 1452.755 | 2.757993 | 743.0399 | 1651.2 | 2.571491 | 716.7972 | 1592.883 | 2.74316 | 789.9762 | 1755.503
3.206975 | 789.208 | 1753.796 | 3.447514 | 894.3523 | 1987.45 | 2550.271 |  |  | 1902.877 | 3.913153 | 894.2836 | 1987.297 | 3.550321 | 857.481 | 1905.513 | 2.409297 | 704.7752 | 1566.167 |  |  |  | 2.32748 | 654.7847 | 1455.077 | 2.764652 | 744.085 | 1653.522 | 2.5815 | 717.9406 | 1595.424 | 2.748153 | 790.9916 | 1757.759
3.213649 | 790.2241 | 1756.054 | 3.454154 | 895.5859 | 1990.191 | 2553.788 |  |  | 1905.502 | 3.919832 | 895.4422 | 1989.872 | 3.558646 | 858.7614 | 1908.359 | 2.414313 | 705.8779 | 1568.617 |  |  |  | 2.332499 | 655.8134 | 1457.363 | 2.771312 | 745.2819 | 1656.182 | 2.591508 | 718.8434 | 1597.43 | 2.75481 | 792.3837 | 1760.853
3.220326 | 791.3278 | 1758.506 | 3.460809 | 896.7363 | 1992.747 | 2557.069 |  |  | 1907.95 | 3.928163 | 896.7267 | 1992.726 | 3.566994 | 859.9329 | 1910.962 | 2.41932 | 707.089 | 1571.309 |  |  |  | 2.337494 | 656.8441 | 1459.654 | 2.777997 | 746.3365 | 1658.526 | 2.603153 | 719.8442 | 1599.654 | 2.759836 | 793.4923 | 1763.316
3.22699 | 792.4714 | 1761.047 | 3.467494 | 897.9495 | 1995.443 | 2560.528 |  |  | 1910.531 | 3.934802 | 897.7371 | 1994.971 | 3.573671 | 860.9374 | 1913.194 | 2.42432 | 708.2207 | 1573.824 |  |  |  | 2.342495 | 657.918 | 1462.04 | 2.784671 | 747.4745 | 1661.055 | 2.613158 | 720.4135 | 1600.919 | 2.766501 | 794.8605 | 1766.357
3.233666 | 793.5839 | 1763.52 | 3.474169 | 899.1684 | 1998.152 | 2564.004 |  |  | 1913.124 | 3.941484 | 898.9567 | 1997.682 | 3.580329 | 862.0626 | 1915.695 | 2.429339 | 709.4299 | 1576.511 |  |  |  | 2.347505 | 659.0418 | 1464.537 | 2.791328 | 748.7911 | 1663.98 | 2.62482 | 720.8873 | 1601.972 | 2.771483 | 795.8868 | 1768.637
3.241992 | 794.6838 | 1765.964 | 3.480826 | 900.5884 | 2001.308 | 2568.053 |  |  | 1916.146 | 3.949824 | 900.1647 | 2000.366 | 3.586982 | 863.0675 | 1917.928 | 2.43431 | 710.4979 | 1578.884 |  |  |  | 2.352485 | 660.2975 | 1467.328 | 2.797988 | 749.9022 | 1666.449 | 2.63483 | 721.5077 | 1603.35 | 2.778158 | 797.2401 | 1771.645
3.248631 | 795.6908 | 1768.202 | 3.48748 | 901.7157 | 2003.813 | 2571.268 |  |  | 1918.544 | 3.958135 | 901.3355 | 2002.968 | 3.593644 | 864.3145 | 1920.699 | 2.440977 | 711.783 | 1581.74 |  |  |  | 2.359157 | 661.5604 | 1470.134 | 2.804654 | 751.0769 | 1669.06 | 2.646469 | 722.5658 | 1605.702 | 2.784844 | 798.5823 | 1774.627
3.255327 | 796.7766 | 1770.615 | 3.494138 | 902.9198 | 2006.488 | 2574.701 |  |  | 1921.106 | 3.964837 | 902.4329 | 2005.406 | 3.600328 | 865.3687 | 1923.041 | 2.446002 | 712.8734 | 1584.163 |  |  |  | 2.364162 | 662.5871 | 1472.416 | 2.811326 | 752.1557 | 1671.457 | 2.65651 | 723.5684 | 1607.93 | 2.791495 | 799.8819 | 1777.515
3.266979 | 797.4647 | 1772.144 | 3.500821 | 904.1259 | 2009.169 | 2578.14 |  |  | 1923.672 | 3.971512 | 903.6468 | 2008.104 | 3.607002 | 866.4696 | 1925.488 | 2.450983 | 713.9286 | 1586.508 |  |  |  | 2.370826 | 663.8564 | 1475.236 | 2.817992 | 753.3381 | 1674.085 | 2.666497 | 724.7319 | 1610.515 | 2.798136 | 800.9989 | 1779.998
3.276996 | 797.0488 | 1771.219 | 3.505828 | 905.1448 | 2011.433 | 2581.046 |  |  | 1925.84 | 3.979827 | 904.8552 | 2010.789 | 3.615331 | 867.7379 | 1928.306 | 2.456003 | 715.1646 | 1589.255 |  |  |  | 2.377481 | 665.1462 | 1478.103 | 2.822982 | 754.3453 | 1676.323 | 2.676502 | 725.6482 | 1612.552 | 2.804816 | 802.0398 | 1782.311
3.287004 | 797.8792 | 1773.065 | 3.512478 | 906.3794 | 2014.176 | 2584.566 |  |  | 1928.467 | 3.986488 | 905.858 | 2013.018 | 3.622006 | 868.7485 | 1930.552 | 2.460992 | 716.2816 | 1591.737 |  |  |  | 2.38415 | 666.2624 | 1480.583 | 2.829658 | 755.596 | 1679.102 | 2.684832 | 726.7862 | 1615.08 | 2.809844 | 803.1288 | 1784.731
3.298639 | 798.8737 | 1775.275 | 3.51915 | 907.5068 | 2016.682 | 2587.781 |  |  | 1930.866 | 3.993149 | 906.8712 | 2015.269 | 3.628649 | 869.8099 | 1932.911 | 2.465982 | 717.2977 | 1593.995 |  |  |  | 2.389152 | 667.3033 | 1482.896 | 2.836323 | 756.6678 | 1681.484 | 2.693164 | 727.8448 | 1617.433 | 2.816491 | 804.4045 | 1787.566
3.306976 | 799.9013 | 1777.558 | 3.52584 | 908.7151 | 2019.367 | 2591.227 |  |  | 1933.436 | 4.001472 | 908.0904 | 2017.979 | 3.636972 | 871.0771 | 1935.727 | 2.470995 | 718.4796 | 1596.621 |  |  |  | 2.394152 | 668.3878 | 1485.306 | 2.842998 | 757.7526 | 1683.895 | 2.701496 | 728.9296 | 1619.844 | 2.821472 | 805.4509 | 1789.891
3.316978 | 801.0425 | 1780.095 | 3.530833 | 909.7193 | 2021.598 | 2594.09 |  |  | 1935.573 | 4.008144 | 909.1901 | 2020.422 | 3.643656 | 872.2102 | 1938.245 | 2.47598 | 719.5976 | 1599.106 |  |  |  | 2.399181 | 669.5347 | 1487.855 | 2.84966 | 758.777 | 1686.171 | 2.709829 | 730.0284 | 1622.285 | 2.828168 | 806.6475 | 1792.55
3.32531 | 802.1086 | 1782.464 | 3.537471 | 910.952 | 2024.338 | 2597.605 |  |  | 1938.196 | 4.014827 | 910.2467 | 2022.77 | 3.650342 | 873.3733 | 1940.83 | 2.481003 | 720.7122 | 1601.583 |  |  |  | 2.404155 | 670.5714 | 1490.159 | 2.856313 | 759.8648 | 1688.588 | 2.719821 | 731.273 | 1625.051 | 2.834842 | 807.8987 | 1795.331
3.333653 | 803.1836 | 1784.852 | 3.544153 | 912.1036 | 2026.897 | 2600.889 |  |  | 1940.646 | 4.021489 | 911.345 | 2025.211 | 3.656997 | 874.4512 | 1943.225 | 2.487659 | 722.0946 | 1604.655 |  |  |  | 2.410809 | 671.8843 | 1493.076 | 2.861327 | 760.9156 | 1690.924 | 2.728157 | 732.4223 | 1627.605 | 2.841481 | 809.2373 | 1798.305
3.341981 | 804.3126 | 1787.361 | 3.550841 | 913.3924 | 2029.761 | 2604.564 |  |  | 1943.388 | 4.028148 | 912.4604 | 2027.69 | 3.665334 | 875.5914 | 1945.759 | 2.492632 | 723.1344 | 1606.965 |  |  |  | 2.417505 | 673.0858 | 1495.746 | 2.867998 | 762.1474 | 1693.661 | 2.736503 | 733.5337 | 1630.075 | 2.848141 | 810.4696 | 1801.044
3.350301 | 805.4175 | 1789.817 | 3.557491 | 914.5045 | 2032.232 | 2607.735 |  |  | 1945.754 | 4.034812 | 913.5496 | 2030.11 | 3.673676 | 876.8516 | 1948.559 | 2.497657 | 724.1968 | 1609.326 |  |  |  | 2.424183 | 674.2993 | 1498.443 | 2.874654 | 763.3967 | 1696.437 | 2.744825 | 734.8359 | 1632.969 | 2.854825 | 811.6849 | 1803.744
3.356989 | 806.5009 | 1792.224 | 3.564147 | 915.7498 | 2035 | 2611.286 |  |  | 1948.404 | 4.04149 | 914.6022 | 2032.449 | 3.680315 | 877.8736 | 1950.83 | 2.502652 | 725.3177 | 1611.817 |  |  |  | 2.430823 | 675.4894 | 1501.088 | 2.881313 | 764.5656 | 1699.035 | 2.751495 | 735.9916 | 1635.537 | 2.861499 | 812.868 | 1806.373
3.363676 | 807.5894 | 1794.643 | 3.570819 | 916.9547 | 2037.677 | 2614.722 |  |  | 1950.967 | 4.048177 | 915.6734 | 2034.83 | 3.686972 | 878.8815 | 1953.07 | 2.507663 | 726.3374 | 1614.083 |  |  |  | 2.435811 | 676.5692 | 1503.487 | 2.887993 | 765.7607 | 1701.691 | 2.758174 | 737.2173 | 1638.261 | 2.866482 | 813.8856 | 1808.635
3.371991 | 808.828 | 1797.396 | 3.577492 | 918.205 | 2040.455 | 2618.287 |  |  | 1953.628 | 4.054826 | 916.7131 | 2037.14 | 3.695313 | 879.9202 | 1955.378 | 2.512663 | 727.3954 | 1616.434 |  |  |  | 2.442505 | 677.8787 | 1506.397 | 2.89467 | 766.7859 | 1703.969 | 2.764818 | 738.2615 | 1640.581 | 2.871491 | 815.1787 | 1811.508
3.380334 | 809.8339 | 1799.631 | 3.584167 | 919.4802 | 2043.289 | 2621.923 |  |  | 1956.341 | 4.061471 | 917.8246 | 2039.61 | 3.703644 | 880.9302 | 1957.623 | 2.519309 | 728.7267 | 1619.393 |  |  |  | 2.447495 | 678.8937 | 1508.653 | 2.901332 | 767.7957 | 1706.213 | 2.773134 | 739.4558 | 1643.235 | 2.87817 | 816.4592 | 1814.354
3.388676 | 811.012 | 1802.249 | 3.590836 | 920.6188 | 2045.82 | 2625.17 |  |  | 1958.763 | 4.068151 | 919.0483 | 2042.33 | 3.711979 | 882.0678 | 1960.151 | 2.524331 | 729.7544 | 1621.676 |  |  |  | 2.454141 | 680.0659 | 1511.258 | 2.907989 | 768.9669 | 1708.815 | 2.781487 | 740.6845 | 1645.966 | 2.886509 | 817.7679 | 1817.262
3.39532 | 812.2545 | 1805.01 | 3.597495 | 921.7082 | 2048.24 | 2628.277 |  |  | 1961.081 | 4.074838 | 920.123 | 2044.718 | 3.720315 | 883.1506 | 1962.557 | 2.531012 | 731.043 | 1624.54 |  |  |  | 2.460822 | 681.217 | 1513.816 | 2.914648 | 770.0282 | 1711.174 | 2.788156 | 741.8749 | 1648.611 | 2.893166 | 819.0648 | 1820.144
3.403656 | 813.3168 | 1807.371 | 3.604145 | 922.828125 | 2050.729 | 2631.47 |  |  | 1963.464 | 4.083152 | 921.3142 | 2047.365 | 3.728655 | 884.3765 | 1965.281 | 2.537652 | 732.2011 | 1627.114 |  |  |  | 2.472481 | 681.0078 | 1513.351 | 2.921328 | 771.033 | 1713.407 | 2.796484 | 743.0919 | 1651.315 | 2.898147 | 820.0966 | 1822.437
3.413663 | 814.5862 | 1810.192 | 3.610817 | 924.1411 | 2053.647 | 2635.214 |  |  | 1966.258 | 4.089834 | 922.4253 | 2049.834 | 3.736977 | 885.5544 | 1967.899 | 2.544309 | 733.4564 | 1629.903 |  |  |  | 2.479146 | 679.6231 | 1510.274 | 2.928012 | 772.0662 | 1715.703 | 2.804832 | 744.2937 | 1653.986 | 2.903162 | 821.1924 | 1824.872
3.421999 | 815.7047 | 1812.677 | 3.615823 | 925.1565 | 2055.903 | 2638.11 |  |  | 1968.418 | 4.096491 | 923.4647 | 2052.144 | 3.746985 | 886.644 | 1970.32 | 2.552652 | 734.658 | 1632.573 |  |  |  | 2.490821 | 679.4414 | 1509.87 | 2.934664 | 773.2694 | 1718.376 | 2.811503 | 745.3225 | 1656.272 | 2.909829 | 822.3698 | 1827.488
3.431995 | 816.8825 | 1815.294 | 3.622468 | 926.2715 | 2058.381 | 2641.289 |  |  | 1970.79 | 4.103141 | 924.5227 | 2054.495 | 3.756993 | 887.6598 | 1972.577 | 2.55931 | 735.7259 | 1634.946 |  |  |  | 2.50084 | 679.9621 | 1511.027 | 2.941303 | 774.3504 | 1720.779 | 2.819827 | 746.5804 | 1659.068 | 2.916487 | 823.6718 | 1830.382
3.438669 | 817.8825 | 1817.517 | 3.629141 | 927.3612 | 2060.803 | 2644.396 |  |  | 1973.109 | 4.109811 | 925.6791 | 2057.065 | 3.765316 | 888.7352 | 1974.967 | 2.565995 | 736.8306 | 1637.401 |  |  |  | 2.510825 | 681.0532 | 1513.451 | 2.949651 | 775.601 | 1723.558 | 2.826499 | 747.7963 | 1661.77 | 2.923145 | 825.0145 | 1833.365
3.446997 | 819.1129 | 1820.251 | 3.635825 | 928.6308 | 2063.624 | 2648.017 |  |  | 1975.81 | 4.116497 | 926.7166 | 2059.37 | 3.773661 | 889.777 | 1977.282 | 2.570991 | 737.8353 | 1639.634 |  |  |  | 2.519164 | 682.2145 | 1516.032 | 2.956331 | 776.6217 | 1725.826 | 2.833139 | 748.8681 | 1664.151 | 2.929832 | 826.3473 | 1836.327
3.455327 | 820.2233 | 1822.718 | 3.642495 | 929.8941 | 2066.431 | 2651.619 |  |  | 1978.498 | 4.123162 | 927.7631 | 2061.696 | 3.781985 | 890.9637 | 1979.919 | 2.577639 | 739.0382 | 1642.307 |  |  |  | 2.527514 | 683.4062 | 1518.68 | 2.962986 | 777.7239 | 1728.275 | 2.839809 | 749.9139 | 1666.475 | 2.934834 | 827.3729 | 1838.606
3.463675 | 821.2242 | 1824.943 | 3.647487 | 930.9168 | 2068.704 | 2654.535 |  |  | 1980.674 | 4.129813 | 928.8933 | 2064.207 | 3.791994 | 892.1586 | 1982.575 | 2.582661 | 740.0862 | 1644.636 |  |  |  | 2.53582 | 684.511 | 1521.136 | 2.971335 | 778.8735 | 1730.83 | 2.846492 | 751.0724 | 1669.05 | 2.941481 | 828.5809 | 1841.291
3.47032 | 822.2727 | 1827.273 | 3.654158 | 932.0211 | 2071.158 | 2657.684 |  |  | 1983.024 | 4.136478 | 930 | 2066.667 | 3.802007 | 893.2648 | 1985.033 | 2.587652 | 741.2014 | 1647.114 |  |  |  | 2.544171 | 685.6798 | 1523.733 | 2.978006 | 779.9206 | 1733.157 | 2.853167 | 752.1843 | 1671.521 | 2.948136 | 829.8229 | 1844.051
3.478643 | 823.4089 | 1829.797 | 3.660832 | 933.2798 | 2073.955 | 2661.273 |  |  | 1985.702 | 4.143158 | 931.0359 | 2068.969 | 3.810331 | 894.4432 | 1987.652 | 2.592647 | 742.2861 | 1649.525 |  |  |  | 2.550848 | 686.8152 | 1526.256 | 2.984638 | 780.9796 | 1735.51 | 2.859843 | 753.2097 | 1673.799 | 2.954835 | 830.867 | 1846.371
3.486989 | 824.4678 | 1832.151 | 3.667494 | 934.3565 | 2076.348 | 2664.344 |  |  | 1987.993 | 4.149838 | 932.251 | 2071.669 | 3.818667 | 895.648 | 1990.329 | 2.597652 | 743.4182 | 1652.04 |  |  |  | 2.557487 | 687.8597 | 1528.577 | 2.991308 | 782.0727 | 1737.939 | 2.866493 | 754.2704 | 1676.156 | 2.959824 | 831.8912 | 1848.647
3.498652 | 825.4052 | 1834.234 | 3.672484 | 935.4178 | 2078.706 | 2667.37 |  |  | 1990.251 | 4.158169 | 933.4962 | 2074.436 | 3.828661 | 896.7338 | 1992.742 | 2.602638 | 744.4259 | 1654.28 |  |  |  | 2.565823 | 689.0648 | 1531.255 | 2.998 | 783.2207 | 1740.49 | 2.873147 | 755.3621 | 1678.582 | 2.96647 | 833.0771 | 1851.282
3.508661 | 825.6898 | 1834.866 | 3.679162 | 936.454 | 2081.009 | 2670.325 |  |  | 1992.455 | 4.166492 | 934.7444 | 2077.21 | 3.83699 | 895.5767 | 1990.17 | 2.609325 | 745.6804 | 1657.067 |  |  |  | 2.572488 | 690.1115 | 1533.581 | 3.004673 | 784.2794 | 1742.843 | 2.879832 | 756.4871 | 1681.082 | 2.971496 | 834.0848 | 1853.522
3.520303 | 826.384 | 1836.409 | 3.685822 | 937.5073 | 2083.349 | 2673.328 |  |  | 1994.696 | 4.173162 | 935.8763 | 2079.725 | 3.841993 | 894.2527 | 1987.228 | 2.615998 | 747.0074 | 1660.016 |  |  |  | 2.579154 | 691.2755 | 1536.168 | 3.01299 | 785.4359 | 1745.413 | 2.886512 | 757.7055 | 1683.79 | 2.978162 | 835.3096 | 1856.244
3.53032 | 827.1163 | 1838.036 | 3.692492 | 938.6667 | 2085.926 | 2676.634 |  |  | 1997.163 | 4.179813 | 937.0375 | 2082.306 | 3.846987 | 893.0371 | 1984.527 | 2.622651 | 748.3304 | 1662.956 |  |  |  | 2.585828 | 692.331 | 1538.513 | 3.021338 | 786.6217 | 1748.048 | 2.894827 | 758.9493 | 1686.554 | 2.983158 | 836.5076 | 1858.906
3.540339 | 827.3901 | 1838.645 | 3.699154 | 939.9529 | 2088.784 | 2680.302 |  |  | 1999.9 | 4.188131 | 938.3314 | 2085.181 | 3.856984 | 894.0739 | 1986.831 | 2.629324 | 749.4532 | 1665.452 |  |  |  | 2.594169 | 693.5452 | 1541.212 | 3.027988 | 787.9224 | 1750.939 | 2.901481 | 759.9569 | 1688.793 | 2.98982 | 837.859375 | 1861.91
3.551977 | 827.9691 | 1839.931 | 3.704161 | 940.9645 | 2091.032 | 2683.187 |  |  | 2002.052 | 4.19648 | 939.5585 | 2087.908 | 3.863657 | 895.275 | 1989.5 | 2.635988 | 750.7793 | 1668.398 |  |  |  | 2.600827 | 694.6423 | 1543.649 | 3.034652 | 789.0922 | 1753.538 | 2.908147 | 761.1353 | 1691.412 | 2.996491 | 839.1009 | 1864.669
3.56198 | 828.4372 | 1840.972 | 3.710823 | 942.1357 | 2093.635 | 2686.526 |  |  | 2004.544 | 4.203154 | 940.5901 | 2090.2 | 3.870332 | 896.5749 | 1992.389 | 2.642646 | 752.0789 | 1671.286 |  |  |  | 2.609166 | 695.8301 | 1546.289 | 3.041326 | 790.3048 | 1756.233 | 2.916473 | 762.3349 | 1694.078 | 3.003161 | 840.2923 | 1867.316
3.571993 | 828.1527 | 1840.339 | 3.717494 | 943.2592 | 2096.132 | 2689.73 |  |  | 2006.935 | 4.209811 | 941.6316 | 2092.515 | 3.877008 | 897.7272 | 1994.949 | 2.647652 | 753.1844 | 1673.743 |  |  |  | 2.617491 | 697.0885 | 1549.086 | 3.049658 | 791.52 | 1758.933 | 2.924805 | 763.5 | 1696.667 | 3.008152 | 841.3155 | 1869.59
3.580321 | 826.8535 | 1837.452 | 3.724152 | 944.4187 | 2098.708 | 2693.036 |  |  | 2009.401 | 4.216493 | 942.8051 | 2095.122 | 3.883653 | 898.7895 | 1997.31 | 2.65432 | 754.494 | 1676.653 |  |  |  | 2.624156 | 698.1373 | 1551.416 | 3.056344 | 792.5641 | 1761.254 | 2.931495 | 764.6237 | 1699.164 | 3.014833 | 842.5842 | 1872.409
3.585324 | 825.6347 | 1834.744 | 3.73248 | 945.6257 | 2101.391 | 2696.478 |  |  | 2011.97 | 4.224837 | 943.9708 | 2097.713 | 3.890296 | 899.8326 | 1999.628 | 2.659337 | 755.6439 | 1679.209 |  |  |  | 2.632482 | 699.3004 | 1554.001 | 3.064665 | 793.827 | 1764.06 | 2.938171 | 765.6545 | 1701.455 | 3.021506 | 843.8984375 | 1875.33
3.590339 | 824.25 | 1831.667 | 3.739147 | 946.7174 | 2103.816 | 2699.591 |  |  | 2014.292 | 4.231472 | 945.0437 | 2100.097 | 3.896985 | 900.9211 | 2002.047 | 2.665993 | 756.8917 | 1681.982 |  |  |  | 2.640804 | 700.4097 | 1556.466 | 3.072989 | 794.9993 | 1766.665 | 2.944836 | 766.7235 | 1703.83 | 3.028164 | 845.1861 | 1878.191
3.593661 | 823.0525 | 1829.006 | 3.745832 | 948.0054 | 2106.679 | 2703.264 |  |  | 2017.033 | 4.23814 | 946.1212 | 2102.491 | 3.903672 | 901.9877 | 2004.417 | 2.670973 | 758.0571 | 1684.571 |  |  |  | 2.647487 | 701.5414 | 1558.981 | 3.079665 | 796.041 | 1768.98 | 2.951485 | 767.7709 | 1706.158 | 3.034818 | 846.3804 | 1880.845
3.596982 | 821.6768 | 1825.948 | 3.752502 | 949.3677 | 2109.706 | 2707.149 |  |  | 2019.931 | 4.244829 | 947.1677 | 2104.817 | 3.910326 | 903.0506 | 2006.779 | 2.677655 | 759.2697 | 1687.266 |  |  |  | 2.654174 | 702.5986 | 1561.33 | 3.086316 | 797.2191 | 1771.598 | 2.959819 | 769.0824 | 1709.072 | 3.039842 | 847.3857 | 1883.079
3.600325 | 820.3895 | 1823.088 | 3.759156 | 950.4562 | 2112.125 | 2710.252 |  |  | 2022.247 | 4.251503 | 948.2172 | 2107.149 | 3.918661 | 904.2325 | 2009.406 | 2.682666 | 760.4596 | 1689.91 |  |  |  | 2.662487 | 703.6936 | 1563.764 | 3.092966 | 798.2286 | 1773.841 | 2.968152 | 770.2683 | 1711.707 | 3.044826 | 848.5388 | 1885.642
3.603629 | 819.1787 | 1820.397 | 3.764142 | 951.4852 | 2114.412 | 2713.187 |  |  | 2024.437 | 4.259825 | 949.4525 | 2109.894 | 3.925327 | 905.2659 | 2011.702 | 2.689315 | 761.7972 | 1692.883 |  |  |  | 2.670835 | 704.8341 | 1566.298 | 3.099664 | 799.2292 | 1776.065 | 2.974809 | 771.3079 | 1714.018 | 3.051465 | 849.8401 | 1888.534
3.608651 | 817.812 | 1817.36 | 3.770821 | 952.6253 | 2116.945 | 2716.438 |  |  | 2026.862 | 4.266492 | 950.4718 | 2112.16 | 3.931987 | 906.2679 | 2013.929 | 2.695972 | 763.0916 | 1695.759 |  |  |  | 2.679178 | 705.8921 | 1568.649 | 3.106351 | 800.2913 | 1778.425 | 2.98315 | 772.417 | 1716.482 | 3.05815 | 850.9869 | 1891.082
3.615325 | 816.6971 | 1814.882 | 3.777507 | 953.8168 | 2119.593 | 2719.835 |  |  | 2029.397 | 4.274822 | 951.7264 | 2114.948 | 3.940317 | 907.3841 | 2016.409 | 2.702652 | 764.2673 | 1698.372 |  |  |  | 2.687494 | 707.101 | 1571.335 | 3.112989 | 801.4496 | 1780.999 | 2.98984 | 773.4212 | 1718.714 | 3.063167 | 852.0407 | 1893.424
3.625324 | 816.2388 | 1813.864 | 3.78416 | 954.8589 | 2121.909 | 2722.807 |  |  | 2031.615 | 4.281483 | 952.7277 | 2117.173 | 3.948659 | 908.6903 | 2019.312 | 2.709331 | 765.5598 | 1701.244 |  |  |  | 2.695836 | 708.2593 | 1573.91 | 3.119644 | 802.4542 | 1783.232 | 2.998168 | 774.6063 | 1721.347 | 3.068146 | 853.0783 | 1895.73
3.635333 | 816.6085 | 1814.685 | 3.790807 | 956.1131 | 2124.696 | 2726.383 |  |  | 2034.283 | 4.288153 | 953.7904 | 2119.534 | 3.955333 | 909.8201 | 2021.823 | 2.714315 | 766.7349 | 1703.855 |  |  |  | 2.704167 | 709.3113 | 1576.247 | 3.126327 | 803.5604 | 1785.69 | 3.004833 | 775.6583 | 1723.685 | 3.073157 | 854.2356 | 1898.301
3.646979 | 817.235 | 1816.078 | 3.797493 | 957.2111 | 2127.136 | 2729.514 |  |  | 2036.619 | 4.296488 | 954.973 | 2122.162 | 3.963665 | 910.9973 | 2024.438 | 2.719321 | 767.9765625 | 1706.615 |  |  |  | 2.712503 | 710.3716 | 1578.604 | 3.132999 | 804.5805 | 1787.957 | 3.011502 | 776.9102 | 1726.467 | 3.079826 | 855.5162 | 1901.147
3.656997 | 817.91 | 1817.578 | 3.804181 | 958.2581 | 2129.462 | 2732.5 |  |  | 2038.847 | 4.304826 | 956.1327 | 2124.739 | 3.971993 | 912.0659 | 2026.813 | 2.724326 | 769.0284 | 1708.952 |  |  |  | 2.720839 | 711.5101 | 1581.134 | 3.139665 | 805.6896 | 1790.421 | 3.019822 | 778.1782 | 1729.285 | 3.086495 | 856.6397 | 1903.644
3.667005 | 818.7505 | 1819.446 | 3.810822 | 959.5015 | 2132.226 | 2736.046 |  |  | 2041.493 | 4.311491 | 957.1788 | 2127.064 | 3.980332 | 913.2596 | 2029.466 | 2.730989 | 770.3286 | 1711.841 |  |  |  | 2.7275 | 712.5342 | 1583.409 | 3.147999 | 806.8929 | 1793.095 | 3.029827 | 779.4597 | 1732.133 | 3.094814 | 857.9869 | 1906.638
3.67865 | 819.8465 | 1821.881 | 3.817467 | 960.7233 | 2134.941 | 2739.53 |  |  | 2044.092 | 4.318149 | 958.281 | 2129.513 | 3.988666 | 914.4582 | 2032.129 | 2.737646 | 771.4395 | 1714.31 |  |  |  | 2.735832 | 713.7231 | 1586.051 | 3.154646 | 807.9586 | 1795.463 | 3.036486 | 780.5728 | 1734.606 | 3.101474 | 859.0722 | 1909.049
3.688636 | 821.03 | 1824.511 | 3.824146 | 961.8788 | 2137.509 | 2742.825 |  |  | 2046.551 | 4.326498 | 959.4827 | 2132.184 | 3.996994 | 915.6255 | 2034.723 | 2.742661 | 772.4966 | 1716.659 |  |  |  | 2.744157 | 714.9194 | 1588.71 | 3.161312 | 809.1088 | 1798.02 | 3.043132 | 781.7696 | 1737.266 | 3.106503 | 860.1264 | 1911.392
3.696977 | 822.1003 | 1826.89 | 3.830821 | 963.1742 | 2140.387 | 2746.518 |  |  | 2049.307 | 4.334825 | 960.6334 | 2134.741 | 4.007006 | 916.7676 | 2037.261 | 2.749315 | 773.6981 | 1719.329 |  |  |  | 2.750818 | 716.2314 | 1591.625 | 3.167989 | 810.1635 | 1800.363 | 3.049816 | 782.8036 | 1739.564 | 3.113164 | 861.3405 | 1914.09
3.706977 | 823.3433 | 1829.652 | 3.837487 | 964.3851 | 2143.078 | 2749.971 |  |  | 2051.883 | 4.34316 | 961.8595 | 2137.466 | 4.015326 | 917.9696 | 2039.932 | 2.754315 | 774.7527 | 1721.673 |  |  |  | 2.757495 | 717.2648 | 1593.922 | 3.174661 | 811.2657 | 1802.813 | 3.058163 | 784.0021 | 1742.227 | 3.119807 | 862.4384 | 1916.53
3.717001 | 824.4886 | 1832.197 | 3.842473 | 965.3905 | 2145.312 | 2752.838 |  |  | 2054.022 | 4.349827 | 962.9022 | 2139.783 | 4.021996 | 919.044 | 2042.32 | 2.75934 | 775.7924 | 1723.983 |  |  |  | 2.765814 | 718.4478 | 1596.551 | 3.18134 | 812.4094 | 1805.354 | 3.066494 | 785.171 | 1744.824 | 3.126483 | 863.4933 | 1918.874
3.725332 | 825.4997 | 1834.444 | 3.849159 | 966.6398 | 2148.089 | 2756.401 |  |  | 2056.68 | 4.358147 | 964.1183 | 2142.485 | 4.030347 | 920.2714 | 2045.047 | 2.765988 | 776.9804 | 1726.623 |  |  |  | 2.772498 | 719.5936 | 1599.097 | 3.187989 | 813.4885 | 1807.752 | 3.073167 | 786.2436 | 1747.208 | 3.133161 | 864.6895 | 1921.532
3.735327 | 826.662 | 1837.027 | 3.855832 | 967.794 | 2150.653 | 2759.692 |  |  | 2059.136 | 4.368163 | 964.8851 | 2144.189 | 4.036986 | 921.2852 | 2047.3 | 2.772635 | 778.0817 | 1729.07 |  |  |  | 2.777497 | 720.6499 | 1601.444 | 3.19464 | 814.5309 | 1810.069 | 3.081507 | 787.5143 | 1750.032 | 3.139826 | 865.8997 | 1924.221
3.745335 | 827.7308 | 1839.402 | 3.862499 | 968.9579 | 2153.24 | 2763.011 |  |  | 2061.613 | 4.378172 | 966.076 | 2146.836 | 4.045319 | 922.3018 | 2049.56 | 2.779319 | 779.3966 | 1731.992 |  |  |  | 2.785822 | 721.8018 | 1604.004 | 3.201326 | 815.5787 | 1812.397 | 3.088161 | 788.5995 | 1752.443 | 3.146489 | 867.0198 | 1926.711
3.755298 | 828.8755 | 1841.946 | 3.869162 | 970.0215 | 2155.603 | 2766.043 |  |  | 2063.875 | 4.386498 | 967.2147 | 2149.366 | 4.055343 | 923.4754 | 2052.168 | 2.784339 | 780.6343 | 1734.743 |  |  |  | 2.792465 | 722.8678 | 1606.373 | 3.208014 | 816.6483 | 1814.774 | 3.096498 | 789.8045 | 1755.121 | 3.153145 | 868.0995 | 1929.11
3.765316 | 829.9515 | 1844.337 | 3.875815 | 971.0756 | 2157.946 | 2769.049 |  |  | 2066.118 | 4.394828 | 968.3453 | 2151.878 | 4.063667 | 924.5497 | 2054.555 | 2.789306 | 781.6496 | 1736.999 |  |  |  | 2.799165 | 724.1299 | 1609.178 | 3.216324 | 817.8571 | 1817.46 | 3.103145 | 790.8862 | 1757.525 | 3.15982 | 869.2911 | 1931.758
3.77532 | 830.952 | 1846.56 | 3.884149 | 972.3584 | 2160.796 | 2772.707 |  |  | 2068.848 | 4.403159 | 969.358 | 2154.129 | 4.072006 | 925.6733 | 2057.052 | 2.794322 | 782.7209 | 1739.38 |  |  |  | 2.805844 | 725.2906 | 1611.757 | 3.222985 | 818.9056 | 1819.79 | 3.109817 | 792.0821 | 1760.182 | 3.16651 | 870.3657 | 1934.146
3.785337 | 832.065 | 1849.033 | 3.89082 | 973.5378 | 2163.417 | 2776.07 |  |  | 2071.357 | 4.411496 | 970.3593 | 2156.354 | 4.082004 | 926.8042 | 2059.565 | 2.800996 | 783.9009 | 1742.002 |  |  |  | 2.812492 | 726.3782 | 1614.174 | 3.229655 | 819.97 | 1822.155 | 3.118156 | 793.2416 | 1762.759 | 3.174837 | 871.537 | 1936.749
3.795334 | 833.2441 | 1851.654 | 3.897494 | 974.7631 | 2166.14 | 2779.564 |  |  | 2073.964 | 4.421494 | 971.5351 | 2158.967 | 4.09198 | 915.116 | 2033.591 | 2.80598 | 784.9494 | 1744.332 |  |  |  | 2.819148 | 727.4557 | 1616.568 | 3.237981 | 821.152 | 1824.782 | 3.126476 | 794.436 | 1765.413 | 3.183162 | 872.6676 | 1939.261
3.806969 | 834.4493 | 1854.332 | 3.904171 | 975.9875 | 2168.861 | 2783.056 |  |  | 2076.569 | 4.431497 | 972.5262 | 2161.169 |  |  |  | 2.81265 | 786.1118 | 1746.915 |  |  |  | 2.825828 | 728.6038 | 1619.119 | 3.246313 | 822.3185 | 1827.374 | 3.134824 | 795.6815 | 1768.181 | 3.189841 | 873.6843 | 1941.521
3.816972 | 835.5112 | 1856.691 | 3.910819 | 977.2465 | 2171.659 | 2786.646 |  |  | 2079.248 | 4.443139 | 973.2279 | 2162.729 |  |  |  | 2.817662 | 787.113 | 1749.14 |  |  |  | 2.83249 | 729.6507 | 1621.446 | 3.252997 | 823.3749 | 1829.722 | 3.14151 | 796.6896 | 1770.421 | 3.196485 | 874.7657 | 1943.924
3.826994 | 836.549 | 1858.998 | 3.917468 | 978.4352 | 2174.301 | 2790.036 |  |  | 2081.777 | 4.453175 | 974.2886 | 2165.086 |  |  |  | 2.824315 | 788.3182 | 1751.818 |  |  |  | 2.839158 | 730.6804 | 1623.734 | 3.259669 | 824.4813 | 1832.181 | 3.149831 | 797.9448 | 1773.211 | 3.203128 | 875.8613 | 1946.358
3.836999 | 837.8307 | 1861.846 | 3.924158 | 979.5152 | 2176.7 | 2793.115 |  |  | 2084.075 | 4.461489 | 975.3468 | 2167.437 |  |  |  | 2.83098 | 789.5258 | 1754.502 |  |  |  | 2.845828 | 731.8154 | 1626.256 | 3.266329 | 825.5712 | 1834.603 | 3.158169 | 799.0673 | 1775.705 | 3.211488 | 877.0715 | 1949.048
3.847008 | 838.8941 | 1864.209 | 3.930845 | 980.5578 | 2179.017 | 2796.088 |  |  | 2086.293 | 4.463153 | 973.1121 | 2162.471 |  |  |  | 2.837663 | 790.8024 | 1757.339 |  |  |  | 2.852479 | 732.9087 | 1628.686 | 3.274666 | 826.6627 | 1837.028 | 3.164843 | 800.106 | 1778.013 | 3.218171 | 878.144 | 1951.431
3.855328 | 840.0569 | 1866.793 | 3.939162 | 981.762 | 2181.693 | 2799.522 |  |  | 2088.855 | 4.464809 | 966.7455 | 2148.323 |  |  |  | 2.844334 | 792.01 | 1760.022 |  |  |  | 2.859154 | 733.9319 | 1630.96 | 3.282989 | 827.8331 | 1839.629 | 3.173157 | 801.3025 | 1780.672 | 3.224833 | 879.2197 | 1953.821
3.863667 | 841.3348 | 1869.633 | 3.945824 | 982.8997 | 2184.222 | 2802.766 |  |  | 2091.276 | 4.466465 | 960.3379 | 2134.084 |  |  |  | 2.850985 | 793.367 | 1763.038 |  |  |  | 2.867493 | 735.2026 | 1633.784 | 3.289649 | 828.9324 | 1842.072 | 3.179813 | 802.3651 | 1783.034 | 3.231497 | 880.3004 | 1956.223
3.872005 | 842.426 | 1872.058 | 3.952492 | 984.0773 | 2186.839 | 2806.124 |  |  | 2093.782 | 4.468136 | 953.9358 | 2119.857 |  |  |  | 2.857648 | 794.4957 | 1765.546 |  |  |  | 2.874167 | 736.2508 | 1636.113 | 3.296314 | 830.0532 | 1844.563 | 3.186491 | 803.3941 | 1785.32 | 3.238158 | 881.35 | 1958.556
3.88197 | 843.5898 | 1874.644 | 3.959148 | 985.2684 | 2189.485 | 2809.52 |  |  | 2096.316 | 4.46982 | 947.5099 | 2105.578 |  |  |  | 2.864322 | 795.6039 | 1768.009 |  |  |  | 2.88251 | 737.366 | 1638.591 | 3.302994 | 831.1048 | 1846.9 | 3.194814 | 804.5112 | 1787.803 | 3.244817 | 882.4328 | 1960.962
3.890323 | 844.5921 | 1876.871 | 3.967477 | 986.587 | 2192.416 | 2813.28 |  |  | 2099.121 | 4.471498 | 941.1282 | 2091.396 |  |  |  | 2.870992 | 796.7158 | 1770.479 |  |  |  | 2.890831 | 738.6431 | 1641.429 | 3.311341 | 832.364 | 1849.698 | 3.203152 | 805.6998 | 1790.444 | 3.251491 | 883.5861 | 1963.525
3.898657 | 845.8129 | 1879.584 | 3.972503 | 987.5898 | 2194.644 | 2816.14 |  |  | 2101.255 | 4.473168 | 934.7646 | 2077.255 |  |  |  | 2.87766 | 797.9855 | 1773.301 |  |  |  | 2.897484 | 739.7461 | 1643.88 | 3.319663 | 833.5128 | 1852.251 | 3.211485 | 807.0553 | 1793.456 | 3.25983 | 884.8345 | 1966.299
3.905325 | 846.8574 | 1881.905 | 3.979162 | 988.7131 | 2197.14 | 2819.343 |  |  | 2103.645 | 4.474823 | 928.3933 | 2063.096 |  |  |  | 2.884333 | 799.1235 | 1775.83 |  |  |  | 2.904148 | 740.8362 | 1646.303 | 3.326336 | 834.5311 | 1854.513 | 3.218168 | 808.162 | 1795.916 | 3.266491 | 885.8603 | 1968.578
3.913668 | 848.0375 | 1884.528 | 3.987487 | 989.8472 | 2199.66 | 2822.577 |  |  | 2106.058 | 4.476485 | 922.0923 | 2049.094 |  |  |  | 2.89098 | 800.3636 | 1778.586 |  |  |  | 2.912483 | 741.9645 | 1648.81 | 3.33468 | 835.8176 | 1857.373 | 3.226496 | 809.3735 | 1798.608 | 3.27315 | 886.9689 | 1971.042
3.922003 | 849.1318 | 1886.96 | 3.994148 | 990.9445 | 2202.099 | 2825.706 |  |  | 2108.392 | 4.478168 | 915.8935 | 2035.319 |  |  |  | 2.897633 | 801.4214 | 1780.937 |  |  |  | 2.920807 | 743.1595 | 1651.466 | 3.342994 | 836.9677 | 1859.928 | 3.234824 | 810.4243 | 1800.943 | 3.279814 | 888.225 | 1973.833
3.930338 | 850.1672 | 1889.26 | 3.999166 | 991.9474 | 2204.328 | 2828.566 |  |  | 2110.526 | 4.479845 | 912.0847 | 2026.855 |  |  |  | 2.90433 | 802.5574 | 1783.461 |  |  |  | 2.929163 | 744.4462 | 1654.325 | 3.34965 | 838.0169 | 1862.26 | 3.243173 | 811.5045 | 1803.343 | 3.286492 | 889.4209 | 1976.491
3.938664 | 851.3372 | 1891.86 | 4.005826 | 993.1086 | 2206.908 | 2831.877 |  |  | 2112.997 | 4.484814 | 913.356 | 2029.68 |  |  |  | 2.91267 | 803.7945 | 1786.21 |  |  |  | 2.937481 | 745.7209 | 1657.158 | 3.356314 | 839.1628 | 1864.806 | 3.249836 | 812.5344 | 1805.632 | 3.293184 | 890.6205 | 1979.157
3.945327 | 852.3686 | 1894.152 | 4.015834 | 991.9402 | 2204.312 | 2828.545 |  |  | 2110.511 | 4.489829 | 914.5738 | 2032.386 |  |  |  | 2.920991 | 804.9608 | 1788.802 |  |  |  | 2.944143 | 746.8145 | 1659.588 | 3.362986 | 840.2844 | 1867.299 | 3.258152 | 813.6722 | 1808.161 | 3.299837 | 891.6424 | 1981.428
3.953656 | 853.4644 | 1896.588 | 4.017487 | 990.6972 | 2201.549 | 2825.001 |  |  | 2107.866 | 4.494833 | 915.8856 | 2035.301 |  |  |  | 2.927658 | 805.9672 | 1791.038 |  |  |  | 2.950835 | 747.8959 | 1661.991 | 3.369658 | 841.4109 | 1869.802 | 3.266512 | 814.6808 | 1810.402 | 3.306479 | 892.8754 | 1984.168
3.96198 | 854.5944 | 1899.099 | 4.019142 | 981.7731 | 2181.718 | 2799.554 |  |  | 2088.879 | 4.499826 | 917.1964 | 2038.214 |  |  |  | 2.937667 | 807.1388 | 1793.642 |  |  |  | 2.959165 | 749.0961 | 1664.658 | 3.376334 | 842.4652 | 1872.145 | 3.274829 | 815.9055 | 1813.123 | 3.313153 | 894.0711 | 1986.825
3.970324 | 855.792 | 1901.76 | 4.020813 | 972.8806 | 2161.957 | 2774.196 |  |  | 2069.959 | 4.504838 | 918.5715 | 2041.27 |  |  |  | 2.947647 | 808.2213 | 1796.047 |  |  |  | 2.965834 | 750.2061 | 1667.125 | 3.382991 | 843.5221 | 1874.494 | 3.281475 | 816.9591 | 1815.465 | 3.319838 | 895.1557 | 1989.235
3.978657 | 856.8597 | 1904.133 | 4.022491 | 963.9129 | 2142.029 | 2748.625 |  |  | 2050.879 | 4.509809 | 920.0388 | 2044.531 |  |  |  | 2.954334 | 809.2632 | 1798.363 |  |  |  | 2.970813 | 751.2921 | 1669.538 | 3.389645 | 844.5702 | 1876.823 | 3.289819 | 817.9795 | 1817.732 | 3.326492 | 896.1712 | 1991.492
3.986983 | 857.9232 | 1906.496 | 4.024157 | 954.9656 | 2122.146 | 2723.111 |  |  | 2031.842 | 4.514823 | 921.4142 | 2047.587 |  |  |  | 2.960987 | 810.3416 | 1800.759 |  |  |  | 2.977481 | 752.4963 | 1672.214 | 3.396326 | 845.8157 | 1879.591 | 3.298144 | 819.0004 | 1820.001 | 3.333148 | 897.2202 | 1993.823
3.993654 | 858.9649 | 1908.811 | 4.02582 | 946.0121 | 2102.249 | 2697.58 |  |  | 2012.792 | 4.519814 | 922.7703 | 2050.601 |  |  |  | 2.971006 | 811.619 | 1803.598 |  |  |  | 2.987475 | 753.7711 | 1675.047 | 3.403004 | 846.8954 | 1881.99 | 3.304809 | 820.0969 | 1822.437 | 3.339813 | 898.3265 | 1996.281
4.000328 | 860.0652 | 1911.256 | 4.027481 | 937.2418 | 2082.76 | 2672.571 |  |  | 1994.132 | 4.524809 | 924.0989 | 2053.553 |  |  |  | 2.977663 | 812.7167 | 1806.037 |  |  |  | 2.995811 | 754.9288 | 1677.619 | 3.409667 | 848.0884 | 1884.641 | 3.311499 | 821.1074 | 1824.683 | 3.346486 | 899.6233 | 1999.163
4.006984 | 861.1135 | 1913.586 | 4.029151 | 929.1788 | 2064.842 | 2649.58 |  |  | 1976.976 | 4.52982 | 925.3206 | 2056.268 |  |  |  | 2.984319 | 813.9562 | 1808.792 |  |  |  | 3.002489 | 756.1019 | 1680.227 | 3.41632 | 849.2678 | 1887.262 | 3.319835 | 822.229 | 1827.176 | 3.353152 | 900.8287 | 2001.842
4.015327 | 862.1221 | 1915.827 | 4.030835 | 921.1646 | 2047.032 | 2626.727 |  |  | 1959.925 | 4.534804 | 926.5412 | 2058.98 |  |  |  | 2.990988 | 815.0997 | 1811.333 |  |  |  | 3.009175 | 757.3398 | 1682.977 | 3.422975 | 850.3124 | 1889.583 | 3.328162 | 823.2734 | 1829.496 | 3.359833 | 901.9124 | 2004.25
4.025316 | 863.3416 | 1918.537 | 4.032509 | 913.1649 | 2029.255 | 2603.915 |  |  | 1942.904 | 4.539831 | 927.5803 | 2061.29 |  |  |  | 2.997657 | 816.1669 | 1813.704 |  |  |  | 3.015838 | 758.4144 | 1685.365 | 3.429656 | 851.3408 | 1891.868 | 3.3365 | 824.444 | 1832.098 | 3.366491 | 903.0276 | 2006.728
4.033649 | 864.5043 | 1921.121 | 4.034167 | 905.8654 | 2013.034 | 2583.101 |  |  | 1927.373 | 4.544813 | 928.6542 | 2063.676 |  |  |  | 3.004313 | 817.2722 | 1816.16 |  |  |  | 3.022474 | 759.4761 | 1687.725 | 3.436345 | 852.4955 | 1894.434 | 3.344836 | 825.5327 | 1834.517 | 3.373145 | 904.0865 | 2009.081
4.040332 | 865.6663 | 1923.703 | 4.039167 | 907.0806 | 2015.735 | 2586.566 |  |  | 1929.959 | 4.546492 | 925.9271 | 2057.616 |  |  |  | 3.010982 | 818.5029 | 1818.895 |  |  |  | 3.029153 | 760.5457 | 1690.101 | 3.443 | 853.6854 | 1897.079 | 3.353167 | 826.7268 | 1837.171 | 3.379824 | 905.2871 | 2011.749
4.048673 | 866.8167 | 1926.259 | 4.044142 | 908.5808 | 2019.068 | 2590.844 |  |  | 1933.151 | 4.548162 | 908.8682 | 2019.707 |  |  |  | 3.015987 | 819.5779 | 1821.284 |  |  |  | 3.035837 | 761.6462 | 1692.547 | 3.449643 | 854.6987 | 1899.331 | 3.361499 | 827.7585 | 1839.463 | 3.386503 | 906.3712 | 2014.158
4.056998 | 867.8237 | 1928.497 | 4.049159 | 909.9717 | 2022.159 | 2594.81 |  |  | 1936.11 | 4.549822 | 891.7869 | 1981.749 |  |  |  | 3.022653 | 820.9102 | 1824.245 |  |  |  | 3.042491 | 762.7353 | 1694.967 | 3.456324 | 855.7812 | 1901.736 | 3.3715 | 828.89 | 1841.978 | 3.394836 | 907.6789 | 2017.064
4.065339 | 869.0719 | 1931.271 | 4.052484 | 910.9802 | 2024.4 | 2597.685 |  |  | 1938.256 | 4.551483 | 874.79 | 1943.978 |  |  |  | 3.029324 | 822.0906 | 1826.868 |  |  |  | 3.047471 | 763.7559 | 1697.235 | 3.463014 | 856.9499 | 1904.333 | 3.381472 | 830.1436 | 1844.763 | 3.403166 | 908.8313 | 2019.625
4.073671 | 870.2985 | 1933.997 | 4.057518 | 912.3958 | 2027.546 | 2601.722 |  |  | 1941.268 | 4.55316 | 857.8622 | 1906.361 |  |  |  | 3.035995 | 823.101 | 1829.113 |  |  |  | 3.054157 | 764.9207 | 1699.824 | 3.471317 | 858.1556 | 1907.012 | 3.389819 | 831.3202 | 1847.378 | 3.40982 | 909.8398 | 2021.866
4.080327 | 871.3187 | 1936.264 | 4.06249 | 913.7067 | 2030.459 | 2605.46 |  |  | 1944.057 | 4.55484 | 840.8326 | 1868.517 |  |  |  | 3.044312 | 824.311 | 1831.802 |  |  |  | 3.060841 | 766.1866 | 1702.637 | 3.477995 | 859.1783 | 1909.285 | 3.399819 | 832.3072 | 1849.572 | 3.418166 | 911.0644 | 2024.588
4.088651 | 872.4507 | 1938.779 | 4.067485 | 915.0882 | 2033.529 | 2609.4 |  |  | 1946.996 | 4.556524 | 823.8539 | 1830.787 |  |  |  | 3.050971 | 825.5859375 | 1834.635 |  |  |  | 3.067502 | 767.2556 | 1705.012 | 3.484653 | 860.3618 | 1911.915 | 3.408142 | 833.3245 | 1851.832 | 3.426502 | 912.2872 | 2027.305
4.096992 | 873.5563 | 1941.236 | 4.072484 | 916.2946 | 2036.21 | 2612.84 |  |  | 1949.563 | 4.558176 | 806.8317 | 1792.959 |  |  |  | 3.057663 | 826.7345 | 1837.188 |  |  |  | 3.074164 | 768.3748 | 1707.499 | 3.491298 | 861.5424 | 1914.539 | 3.414823 | 834.4179 | 1854.262 | 3.434827 | 913.3925 | 2029.761
4.105315 | 874.683 | 1943.74 | 4.077492 | 917.6912 | 2039.314 | 2616.822 |  |  | 1952.535 | 4.559822 | 789.7938 | 1755.097 |  |  |  | 3.064336 | 827.8546 | 1839.677 |  |  |  | 3.080826 | 769.4818 | 1709.96 | 3.497983 | 862.7825 | 1917.295 | 3.423156 | 835.4243 | 1856.498 | 3.441488 | 914.436 | 2032.08
4.113633 | 875.9202 | 1946.489 | 4.082513 | 919.1251 | 2042.5 | 2620.911 |  |  | 1955.585 | 4.561491 | 772.859375 | 1717.465 |  |  |  | 3.070988 | 828.8996 | 1841.999 |  |  |  | 3.087488 | 770.5551 | 1712.345 | 3.504668 | 863.7952 | 1919.545 | 3.434819 | 836.3795 | 1858.621 | 3.448159 | 915.4965 | 2034.437
4.120316 | 876.9565 | 1948.792 | 4.087477 | 920.5331 | 2045.629 | 2624.926 |  |  | 1958.581 | 4.563167 | 758.9719 | 1686.604 |  |  |  | 3.077645 | 829.9761 | 1844.391 |  |  |  | 3.094159 | 771.8023 | 1715.116 | 3.511343 | 864.8976 | 1921.995 | 3.444832 | 837.5524 | 1861.227 | 3.454813 | 916.7848 | 2037.3
4.126994 | 878.0294 | 1951.176 | 4.092491 | 921.7549 | 2048.344 | 2628.41 |  |  | 1961.181 | 4.564837 | 754.6827 | 1677.073 |  |  |  | 3.085968 | 831.2073 | 1847.127 |  |  |  | 3.100834 | 772.9282 | 1717.618 | 3.517982 | 866.1189 | 1924.709 | 3.454834 | 838.571 | 1863.491 | 3.461493 | 917.8014 | 2039.559
4.135311 | 879.1494 | 1953.665 | 4.097486 | 923.0748 | 2051.277 | 2632.174 |  |  | 1963.989 | 4.56649 | 749.4042 | 1665.343 |  |  |  | 3.092644 | 832.2505 | 1849.446 |  |  |  | 3.107475 | 774.0723 | 1720.161 | 3.524647 | 867.2463 | 1927.214 | 3.463165 | 839.6218 | 1865.826 | 3.469834 | 918.8636 | 2041.919
4.143664 | 880.4313 | 1956.514 | 4.102493 | 924.4329 | 2054.295 | 2636.046 |  |  | 1966.878 | 4.568141 | 743.6091 | 1652.465 |  |  |  | 3.095986 | 824.7635 | 1832.808 |  |  |  | 3.114142 | 775.2861 | 1722.858 | 3.531334 | 868.4238 | 1929.831 | 3.471506 | 840.6245 | 1868.054 | 3.478155 | 919.9593 | 2044.354
4.150342 | 881.4776 | 1958.839 | 4.107504 | 925.7934 | 2057.319 | 2639.926 |  |  | 1969.773 | 4.569808 | 737.4495 | 1638.777 |  |  |  | 3.097662 | 816.9108 | 1815.357 |  |  |  | 3.120825 | 776.5196 | 1725.599 | 3.538007 | 869.5144 | 1932.254 | 3.481487 | 841.7518 | 1870.56 | 3.488169 | 920.5297 | 2045.622
4.156985 | 882.4845 | 1961.077 | 4.112473 | 927.076 | 2060.169 | 2643.583 |  |  | 1972.502 | 4.571487 | 731.2222 | 1624.938 |  |  |  | 3.099324 | 809.0807 | 1797.957 |  |  |  | 3.1275 | 777.5754 | 1727.945 | 3.544664 | 870.6315 | 1934.737 | 3.491485 | 842.915 | 1873.145 | 3.49981 | 919.5513 | 2043.447
4.165325 | 883.5733 | 1963.496 | 4.11749 | 928.3339 | 2062.964 | 2647.17 |  |  | 1975.178 | 4.573164 | 724.9684 | 1611.041 |  |  |  | 3.100979 | 801.2041 | 1780.454 |  |  |  | 3.134179 | 778.7299 | 1730.511 | 3.551312 | 871.7567 | 1937.237 | 3.501488 | 844.0294 | 1875.621 | 3.509819 | 918.7233 | 2041.607
4.173662 | 884.7178 | 1966.04 | 4.122482 | 929.5542 | 2065.676 | 2650.65 |  |  | 1977.775 | 4.57483 | 718.6756 | 1597.057 |  |  |  | 3.102641 | 793.4191 | 1763.154 |  |  |  | 3.140827 | 779.8898 | 1733.089 | 3.557985 | 872.8433 | 1939.652 | 3.511488 | 845.1732 | 1878.163 | 3.51983 | 918.5975 | 2041.328
4.180308 | 885.7465 | 1968.326 | 4.127489 | 930.7367 | 2068.304 | 2654.022 |  |  | 1980.291 | 4.576487 | 712.2418 | 1582.76 |  |  |  | 3.104319 | 785.6926 | 1745.984 |  |  |  | 3.147479 | 781.0522 | 1735.672 | 3.564672 | 873.9155 | 1942.034 | 3.519834 | 846.2769 | 1880.615 | 3.529837 | 919.4584 | 2043.241
4.188648 | 886.8674 | 1970.816 | 4.13249 | 932.0904 | 2071.312 | 2657.882 |  |  | 1983.171 | 4.578151 | 705.8152 | 1568.478 |  |  |  | 3.105994 | 777.9932 | 1728.874 |  |  |  | 3.154166 | 782.2323 | 1738.294 | 3.571331 | 875.1281 | 1944.729 | 3.528152 | 847.3152 | 1882.923 | 3.541482 | 919.9236 | 2044.275
4.196975 | 887.951 | 1973.224 | 4.137474 | 933.4568 | 2074.348 | 2661.778 |  |  | 1986.078 | 4.579833 | 699.3882 | 1554.196 |  |  |  | 3.10766 | 770.3167 | 1711.815 |  |  |  | 3.160847 | 783.4515 | 1741.003 | 3.577976 | 876.3225 | 1947.383 | 3.538164 | 848.4663 | 1885.481 | 3.553155 | 920.0368 | 2044.526
4.203657 | 889.0204 | 1975.601 | 4.142504 | 934.7847 | 2077.299 | 2665.565 |  |  | 1988.904 | 4.581512 | 697.6415 | 1550.315 |  |  |  | 3.109317 | 762.6927 | 1694.873 |  |  |  | 3.167493 | 784.567 | 1743.482 | 3.584651 | 877.4276 | 1949.839 | 3.546505 | 849.5823 | 1887.961 | 3.563156 | 919.9824 | 2044.405
4.210328 | 890.03 | 1977.844 | 4.147484 | 936.0439 | 2080.098 | 2669.155 |  |  | 1991.583 | 4.584818 | 696.3819 | 1547.515 |  |  |  | 3.110976 | 755.3853 | 1678.634 |  |  |  | 3.174134 | 785.7698 | 1746.155 | 3.591328 | 878.6 | 1952.444 | 3.554828 | 850.7885 | 1890.641 | 3.573176 | 920.2841 | 2045.076
4.218653 | 891.2256 | 1980.501 | 4.15249 | 937.2274 | 2082.727 | 2672.53 |  |  | 1994.101 | 4.596485 | 696.7226 | 1548.272 |  |  |  | 3.116007 | 756.6754 | 1681.501 |  |  |  | 3.180818 | 787.0184 | 1748.93 | 3.597995 | 879.7897 | 1955.088 | 3.563164 | 851.9937 | 1893.319 | 3.584801 | 921.2167 | 2047.148
4.227005 | 892.3643 | 1983.032 | 4.157501 | 938.2513 | 2085.003 | 2675.45 |  |  | 1996.279 | 4.604827 | 697.8322 | 1550.738 |  |  |  | 3.119313 | 757.8765 | 1684.17 |  |  |  | 3.185841 | 788.0682 | 1751.263 | 3.604666 | 880.9049 | 1957.566 | 3.569831 | 853.0281 | 1895.618 | 3.594831 | 921.8179 | 2048.484
4.235334 | 893.5154 | 1985.59 | 4.162482 | 939.3212 | 2087.38 | 2678.501 |  |  | 1998.556 | 4.611473 | 699.0075 | 1553.35 |  |  |  | 3.122669 | 759.0024 | 1686.672 |  |  |  | 3.192482 | 789.279 | 1753.953 | 3.61133 | 882.0932 | 1960.207 | 3.578146 | 854.1296 | 1898.066 | 3.606493 | 922.4971 | 2049.993
4.241984 | 894.6375 | 1988.083 | 4.167498 | 940.4728 | 2089.94 | 2681.785 |  |  | 2001.006 | 4.614823 | 689.3684 | 1531.93 |  |  |  | 3.125981 | 760.1016 | 1689.115 |  |  |  | 3.199141 | 790.3829 | 1756.406 | 3.617979 | 883.2384 | 1962.752 | 3.586483 | 855.2603 | 1900.578 | 3.616499 | 923.0732 | 2051.274
4.246988 | 895.6722 | 1990.383 | 4.172466 | 938.6245 | 2085.832 | 2676.514 |  |  | 1997.073 | 4.616486 | 680.0771 | 1511.282 |  |  |  | 3.129307 | 761.2054 | 1691.568 |  |  |  | 3.205826 | 791.4708 | 1758.824 | 3.624652 | 884.3798 | 1965.288 | 3.594817 | 856.5453 | 1903.434 | 3.628147 | 923.2753 | 2051.723
4.255327 | 896.7977 | 1992.884 | 4.174145 | 937.5097 | 2083.355 | 2673.335 |  |  | 1994.701 | 4.618142 | 670.8058 | 1490.68 |  |  |  | 3.132657 | 762.3169 | 1694.038 |  |  |  | 3.212503 | 792.6044 | 1761.343 | 3.631338 | 885.4099 | 1967.577 | 3.603156 | 857.8295 | 1906.288 | 3.638164 | 923.2058 | 2051.568
4.263637 | 897.8193 | 1995.154 | 4.175819 | 936.3358 | 2080.746 | 2669.988 |  |  | 1992.204 | 4.619804 | 661.4995 | 1469.999 |  |  |  | 3.13598 | 763.3459 | 1696.324 |  |  |  | 3.219169 | 793.9083 | 1764.241 | 3.638003 | 886.6152 | 1970.256 | 3.613163 | 859.0154 | 1908.923 | 3.648168 | 922.7625 | 2050.583
4.270335 | 898.8572 | 1997.461 | 4.177484 | 935.1924 | 2078.205 | 2666.727 |  |  | 1989.771 | 4.621484 | 652.2283 | 1449.396 |  |  |  | 3.141011 | 764.8212 | 1699.603 |  |  |  | 3.225821 | 794.9615 | 1766.581 | 3.644647 | 887.8322 | 1972.96 | 3.621501 | 860.1978 | 1911.551 | 3.659813 | 922.0775 | 2049.061
4.280315 | 900.056 | 2000.124 | 4.179145 | 933.9492 | 2075.443 | 2663.182 |  |  | 1987.126 | 4.623171 | 642.9025 | 1428.672 |  |  |  | 3.144315 | 765.8585 | 1701.908 |  |  |  | 3.232483 | 796.1794 | 1769.288 | 3.651318 | 889.0018 | 1975.559 | 3.628147 | 861.3297 | 1914.066 | 3.671488 | 921.4285 | 2047.619
4.288642 | 901.2489 | 2002.775 | 4.180808 | 932.7629 | 2072.807 | 2659.8 |  |  | 1984.602 | 4.624837 | 633.672 | 1408.16 |  |  |  | 3.147653 | 766.8812 | 1704.18 |  |  |  | 3.239164 | 797.4822 | 1772.183 | 3.657998 | 890.1827 | 1978.184 | 3.634806 | 862.3664 | 1916.37 | 3.681502 | 921.0956 | 2046.879
4.296989 | 902.3334 | 2005.185 | 4.182488 | 931.5653 | 2070.145 | 2656.385 |  |  | 1982.054 | 4.626493 | 624.3591 | 1387.465 |  |  |  | 3.150971 | 767.9022 | 1706.449 |  |  |  | 3.244164 | 798.4894 | 1774.421 | 3.664668 | 891.4861 | 1981.08 | 3.641489 | 863.4281 | 1918.729 | 3.693153 | 921.0049 | 2046.678
4.305315 | 903.5465 | 2007.881 | 4.184169 | 930.3386 | 2067.419 | 2652.887 |  |  | 1979.444 | 4.628152 | 615.127 | 1366.949 |  |  |  | 3.154303 | 768.9836 | 1708.853 |  |  |  | 3.25081 | 799.6151 | 1776.922 | 3.671326 | 892.4973 | 1983.327 | 3.649834 | 864.624 | 1921.387 | 3.703154 | 921.5234 | 2047.83
4.311989 | 904.595 | 2010.211 | 4.195799 | 931.452 | 2069.893 | 2656.061 |  |  | 1981.813 | 4.629826 | 606.4857 | 1347.746 |  |  |  | 3.157663 | 770.0053 | 1711.123 |  |  |  | 3.259149 | 800.8695 | 1779.71 | 3.677975 | 893.5663 | 1985.703 | 3.656493 | 865.6375 | 1923.639 | 3.714829 | 922.2687 | 2049.486
4.320326 | 905.6109 | 2012.469 | 4.20083 | 932.5062 | 2072.236 | 2659.067 |  |  | 1984.056 | 4.636477 | 607.7566 | 1350.57 |  |  |  | 3.160983 | 771.0884 | 1713.53 |  |  |  | 3.264175 | 801.8879 | 1781.973 | 3.68465 | 894.8797 | 1988.622 | 3.663148 | 866.6937 | 1925.986 | 3.724847 | 923.1172 | 2051.372
4.32866 | 906.6868 | 2014.859 | 4.205818 | 933.5182 | 2074.485 | 2661.953 |  |  | 1986.209 | 4.641498 | 608.7587 | 1352.797 |  |  |  | 3.166012 | 772.6893 | 1717.087 |  |  |  | 3.27084 | 803.1947 | 1784.877 | 3.691339 | 896.0904 | 1991.312 | 3.6715 | 867.8011 | 1928.447 | 3.736474 | 924.0106 | 2053.357
4.335331 | 907.8572 | 2017.46 | 4.21249 | 934.7177 | 2077.15 | 2665.374 |  |  | 1988.761 | 4.648164 | 610.1144 | 1355.81 |  |  |  | 3.170979 | 774.1538 | 1720.342 |  |  |  | 3.277491 | 804.25 | 1787.222 | 3.698002 | 897.2685 | 1993.93 | 3.681497 | 868.9964 | 1931.103 | 3.746488 | 925.2204 | 2056.045
4.343658 | 909.0755 | 2020.168 | 4.219154 | 935.8997 | 2079.777 | 2668.744 |  |  | 1991.276 | 4.653145 | 611.2173 | 1358.261 |  |  |  | 3.174333 | 775.2278 | 1722.729 |  |  |  | 3.285837 | 805.5923 | 1790.205 | 3.70464 | 898.2773 | 1996.172 | 3.688157 | 870.0093 | 1933.354 | 3.75649 | 926.4559 | 2058.791
4.352005 | 910.171 | 2022.602 | 4.22081 | 925.2048 | 2056.011 | 2638.248 |  |  | 1968.521 | 4.65817 | 612.3309 | 1360.735 |  |  |  | 3.179314 | 776.5514 | 1725.67 |  |  |  | 3.292485 | 806.8196 | 1792.932 | 3.709656 | 899.3613 | 1998.581 | 3.696491 | 871.261 | 1936.136 | 3.764822 | 927.6029 | 2061.34
4.361998 | 911.2762 | 2025.058 | 4.222468 | 911.1307 | 2024.735 | 2598.115 |  |  | 1938.576 | 4.664827 | 613.6166 | 1363.592 |  |  |  | 3.184334 | 777.9824 | 1728.85 |  |  |  | 3.299133 | 808.1098 | 1795.8 | 3.716351 | 900.66 | 2001.467 | 3.703144 | 872.3196 | 1938.488 | 3.771476 | 928.661 | 2063.691
4.370328 | 912.4144 | 2027.588 | 4.224144 | 896.8874 | 1993.083 | 2557.5 |  |  | 1908.271 | 4.671474 | 614.8848 | 1366.411 |  |  |  | 3.189331 | 779.4188 | 1732.042 |  |  |  | 3.30583 | 809.3339 | 1798.52 | 3.722998 | 901.8624 | 2004.139 | 3.709827 | 873.3248 | 1940.722 | 3.781492 | 929.7289 | 2066.064
4.378675 | 913.608 | 2030.24 | 4.225829 | 882.7569 | 1961.682 | 2517.206 |  |  | 1878.206 | 4.676486 | 615.9025 | 1368.672 |  |  |  | 3.194312 | 780.9042 | 1735.343 |  |  |  | 3.312502 | 810.4421 | 1800.983 | 3.729644 | 902.9178 | 2006.484 | 3.718157 | 874.5148 | 1943.366 | 3.791495 | 930.945 | 2068.767
4.386995 | 914.7023 | 2032.672 | 4.227499 | 868.4935 | 1929.986 | 2476.534 |  |  | 1847.859 | 4.683177 | 617.0997 | 1371.333 |  |  |  | 3.197651 | 781.9427 | 1737.651 |  |  |  | 3.31914 | 811.54 | 1803.422 | 3.736323 | 904.0535 | 2009.008 | 3.724831 | 875.6983 | 1945.996 | 3.799845 | 932.1019 | 2071.337
4.395334 | 915.7843 | 2035.076 | 4.229165 | 854.2513 | 1898.336 | 2435.921 |  |  | 1817.556 | 4.689832 | 618.2712 | 1373.936 |  |  |  | 3.20264 | 783.3417 | 1740.759 |  |  |  | 3.325806 | 812.8909 | 1806.424 | 3.743002 | 905.1984 | 2011.552 | 3.731494 | 876.7622 | 1948.36 | 3.808162 | 933.2047 | 2073.788
4.403673 | 916.8763 | 2037.503 | 4.230826 | 840.0786 | 1866.841 | 2395.508 |  |  | 1787.401 | 4.696473 | 619.5353 | 1376.745 |  |  |  | 3.207664 | 784.7397 | 1743.866 |  |  |  | 3.332498 | 814.1222 | 1809.16 | 3.749662 | 906.3568 | 2014.126 | 3.738142 | 877.8444 | 1950.765 | 3.816492 | 934.3753 | 2076.39
4.411993 | 918.0009 | 2040.002 | 4.232491 | 825.9305 | 1835.401 | 2355.164 |  |  | 1757.299 | 4.701496 | 620.5675 | 1379.039 |  |  |  | 3.210976 | 785.7875 | 1746.195 |  |  |  | 3.339176 | 815.3878 | 1811.973 | 3.756331 | 907.5295 | 2016.732 | 3.746484 | 879.1254 | 1953.612 | 3.824837 | 935.4564 | 2078.792
4.420327 | 919.0355 | 2042.301 | 4.234166 | 811.7211 | 1803.825 | 2314.646 |  |  | 1727.066 | 4.70818 | 621.7281 | 1381.618 |  |  |  | 3.215987 | 787.1918 | 1749.315 |  |  |  | 3.345831 | 816.5915 | 1814.648 | 3.762987 | 908.7828 | 2019.517 | 3.754819 | 880.354 | 1956.342 | 3.83316 | 936.5132 | 2081.141
4.428663 | 920.154 | 2044.787 | 4.235833 | 797.5733 | 1772.385 | 2274.303 |  |  | 1696.964 | 4.714818 | 622.9135 | 1384.252 |  |  |  | 3.22097 | 788.6072 | 1752.461 |  |  |  | 3.352487 | 817.8698 | 1817.488 | 3.768 | 909.7893 | 2021.754 | 3.76314 | 881.4889 | 1958.864 | 3.839812 | 937.6267 | 2083.615
4.436997 | 921.2629 | 2047.251 | 4.237488 | 794.4199 | 1765.378 | 2265.311 |  |  | 1690.255 | 4.721458 | 624.1314 | 1386.959 |  |  |  | 3.225994 | 789.8955 | 1755.323 |  |  |  | 3.359155 | 819.0496 | 1820.11 | 3.774666 | 910.9434 | 2024.319 | 3.769824 | 882.5543 | 1961.232 | 3.848153 | 938.8686 | 2086.375
4.445328 | 922.4031 | 2049.785 | 4.244166 | 795.5608 | 1767.913 | 2268.564 |  |  | 1692.683 | 4.72815 | 625.2339 | 1389.409 |  |  |  | 3.230983 | 791.1367 | 1758.081 |  |  |  | 3.365834 | 820.1903 | 1822.645 | 3.781322 | 912.0606 | 2026.801 | 3.776514 | 883.6846 | 1963.743 | 3.856477 | 940.0433 | 2088.985
4.451982 | 923.4126 | 2052.028 | 4.249148 | 796.6741 | 1770.387 | 2271.738 |  |  | 1695.051 | 4.734829 | 626.3462 | 1391.88 |  |  |  | 3.234328 | 792.1426 | 1760.317 |  |  |  | 3.372506 | 821.3817 | 1825.293 | 3.787978 | 913.0872 | 2029.083 | 3.78482 | 884.916 | 1966.48 | 3.864808 | 941.1313 | 2091.403
4.460321 | 924.6128 | 2054.695 | 4.254161 | 797.733 | 1772.74 | 2274.758 |  |  | 1697.304 | 4.741486 | 627.6141 | 1394.698 |  |  |  | 3.239328 | 793.608 | 1763.573 |  |  |  | 3.37916 | 822.3845 | 1827.521 | 3.796313 | 914.2642 | 2031.698 | 3.791492 | 885.9685 | 1968.819 | 3.873146 | 942.1563 | 2093.681
4.468642 | 925.6744 | 2057.054 | 4.259166 | 798.7536 | 1775.008 | 2277.668 |  |  | 1699.476 | 4.748143 | 628.7267 | 1397.171 |  |  |  | 3.24268 | 794.6196 | 1765.821 |  |  |  | 3.385816 | 823.4073 | 1829.794 | 3.804646 | 915.6069 | 2034.682 | 3.798154 | 887.0406 | 1971.201 | 3.881477 | 943.281 | 2096.18
4.478664 | 926.7352 | 2059.411 | 4.264154 | 799.8174 | 1777.372 | 2280.702 |  |  | 1701.739 | 4.754824 | 629.8682 | 1399.707 |  |  |  | 3.247658 | 796.1323 | 1769.183 |  |  |  | 3.392489 | 824.6378 | 1832.528 | 3.811327 | 916.8592 | 2037.465 | 3.806479 | 888.2902 | 1973.978 | 3.888152 | 944.2995 | 2098.443
4.488666 | 927.9299 | 2062.066 | 4.269168 | 800.8802 | 1779.734 | 2283.732 |  |  | 1704.001 | 4.761489 | 631.05 | 1402.333 |  |  |  | 3.252656 | 797.4531 | 1772.118 |  |  |  | 3.399159 | 825.8683 | 1835.263 | 3.818013 | 918.0514 | 2040.114 | 3.814818 | 889.4564 | 1976.57 | 3.896487 | 945.5588 | 2101.242
4.496992 | 928.9682 | 2064.374 | 4.274144 | 801.9332 | 1782.074 | 2286.735 |  |  | 1706.241 | 4.768164 | 632.3098 | 1405.133 |  |  |  | 3.257658 | 798.7434 | 1774.985 |  |  |  | 3.405824 | 827.1149 | 1838.033 | 3.824664 | 919.0681 | 2042.373 | 3.821491 | 890.6055 | 1979.123 | 3.904829 | 946.6639 | 2103.698
4.50534 | 930.002 | 2066.671 | 4.279158 | 802.9735 | 1784.386 | 2289.701 |  |  | 1708.454 | 4.774832 | 633.5483 | 1407.885 |  |  |  | 3.262652 | 800.0251 | 1777.834 |  |  |  | 3.412494 | 828.328125 | 1840.729 | 3.831311 | 920.0806 | 2044.623 | 3.828165 | 891.8644 | 1981.921 | 3.911496 | 947.6708 | 2105.935
4.513651 | 931.102 | 2069.116 | 4.285843 | 804.2993 | 1787.332 | 2293.482 |  |  | 1711.275 | 4.781481 | 634.5523 | 1410.116 |  |  |  | 3.267677 | 801.4818 | 1781.071 |  |  |  | 3.420825 | 829.5683 | 1843.485 | 3.837986 | 921.2132 | 2047.14 | 3.834831 | 892.915 | 1984.256 | 3.918159 | 948.7039 | 2108.231
4.523666 | 932.2178 | 2071.595 | 4.290819 | 805.3195 | 1789.599 | 2296.391 |  |  | 1713.446 | 4.788149 | 635.6366 | 1412.526 |  |  |  | 3.272646 | 802.8798 | 1784.177 |  |  |  | 3.427473 | 830.7017 | 1846.004 | 3.84467 | 922.3598 | 2049.688 | 3.841487 | 893.9171 | 1986.482 | 3.92818 | 949.7832 | 2110.629
4.532001 | 933.297 | 2073.993 | 4.295831 | 806.3665 | 1791.926 | 2299.377 |  |  | 1715.673 | 4.794827 | 636.7358 | 1414.968 |  |  |  | 3.277642 | 804.274 | 1787.276 |  |  |  | 3.434165 | 831.7954 | 1848.434 | 3.851328 | 923.6414 | 2052.536 | 3.849812 | 895.2032 | 1989.34 | 3.936503 | 950.8172 | 2112.927
4.540327 | 934.306 | 2076.235 | 4.300815 | 807.4495 | 1794.332 | 2302.465 |  |  | 1717.978 | 4.801494 | 637.8812 | 1417.514 |  |  |  | 3.282648 | 805.6279 | 1790.284 |  |  |  | 3.440846 | 833.0507 | 1851.224 | 3.857995 | 924.7626 | 2055.028 | 3.856477 | 896.2265625 | 1991.615 | 3.94483 | 952.0495 | 2115.666
4.550329 | 935.4845 | 2078.854 | 4.307481 | 801.8741 | 1781.943 | 2286.567 |  |  | 1706.115 | 4.808165 | 638.9528 | 1419.895 |  |  |  | 3.287644 | 806.7855 | 1792.857 |  |  |  | 3.44749 | 834.3261 | 1854.058 | 3.864653 | 925.8355 | 2057.412 | 3.864811 | 897.4729 | 1994.384 | 3.95318 | 953.1878 | 2118.195
4.558653 | 936.6243 | 2081.387 | 4.309162 | 789.4975 | 1754.439 | 2251.274 |  |  | 1679.782 | 4.814814 | 635.2589 | 1411.686 |  |  |  | 3.292669 | 807.9371 | 1795.416 |  |  |  | 3.454147 | 835.4008 | 1856.446 | 3.87132 | 926.9042 | 2059.787 | 3.87149 | 898.6235 | 1996.941 | 3.961487 | 954.2857 | 2120.635
4.566984 | 937.7683 | 2083.93 | 4.310842 | 777.0852 | 1726.856 | 2215.88 |  |  | 1653.373 | 4.816489 | 629.608 | 1399.129 |  |  |  | 3.297634 | 809.1777 | 1798.173 |  |  |  | 3.460824 | 836.4292 | 1858.732 | 3.877991 | 928.0288 | 2062.286 | 3.879833 | 899.7993 | 1999.554 | 3.971499 | 955.4431 | 2123.207
4.576985 | 938.9258 | 2086.502 | 4.312509 | 764.5944 | 1699.099 | 2180.262 |  |  | 1626.797 | 4.818163 | 624.0347 | 1386.744 |  |  |  | 3.302648 | 810.4926 | 1801.095 |  |  |  | 3.467495 | 837.5942 | 1861.321 | 3.884665 | 929.0361 | 2064.525 | 3.888156 | 900.9972 | 2002.216 | 3.979835 | 956.584 | 2125.742
4.585318 | 939.9713 | 2088.825 | 4.31416 | 752.1653 | 1671.479 | 2144.821 |  |  | 1600.352 | 4.819823 | 618.5309 | 1374.513 |  |  |  | 3.307652 | 811.7435 | 1803.875 |  |  |  | 3.474172 | 838.8087 | 1864.019 | 3.891323 | 930.0396 | 2066.755 | 3.894835 | 902.2516 | 2005.004 | 3.988159 | 957.7073 | 2128.239
4.593652 | 941.1414 | 2091.425 | 4.315815 | 739.7808 | 1643.957 | 2109.506 |  |  | 1574.002 | 4.821473 | 613.0106 | 1362.246 |  |  |  | 3.312654 | 812.9115 | 1806.47 |  |  |  | 3.480833 | 839.8433 | 1866.318 | 3.897977 | 931.3062 | 2069.569 | 3.901504 | 903.4229 | 2007.606 | 3.996501 | 958.788 | 2130.64
4.603653 | 942.3008 | 2094.002 | 4.317495 | 727.3588 | 1616.353 | 2074.084 |  |  | 1547.572 | 4.823133 | 607.4106 | 1349.801 |  |  |  | 3.317667 | 814.1882 | 1809.307 |  |  |  | 3.487479 | 840.8773 | 1868.616 | 3.904655 | 932.3589 | 2071.909 | 3.908149 | 904.4268 | 2009.837 | 4.004833 | 959.9077 | 2133.128
4.611982 | 943.4045 | 2096.454 | 4.319162 | 714.8466 | 1588.548 | 2038.405 |  |  | 1520.95 | 4.824811 | 601.9033 | 1337.563 |  |  |  | 3.322642 | 815.4651 | 1812.145 |  |  |  | 3.494154 | 841.9834 | 1871.074 | 3.914645 | 933.5385 | 2074.53 | 3.9148 | 905.4957 | 2012.213 | 4.013161 | 961.0407 | 2135.646
4.620294 | 944.4619 | 2098.804 | 4.320818 | 702.4675 | 1561.039 | 2003.106 |  |  | 1494.612 | 4.826489 | 596.2701 | 1325.045 |  |  |  | 3.327665 | 816.7803 | 1815.067 |  |  |  | 3.500829 | 843.0811 | 1873.514 | 3.921329 | 934.5706 | 2076.823 | 3.923152 | 906.7243 | 2014.943 | 4.021502 | 962.1276 | 2138.061
4.628643 | 945.5025 | 2101.117 | 4.322469 | 690.1223 | 1533.605 | 1967.903 |  |  | 1468.345 | 4.82816 | 590.7609 | 1312.802 |  |  |  | 3.332652 | 817.97 | 1817.711 |  |  |  | 3.507494 | 844.2906 | 1876.201 | 3.928 | 935.6946 | 2079.321 | 3.931484 | 907.8884 | 2017.53 | 4.031495 | 963.3326 | 2140.739
4.636974 | 946.6379 | 2103.64 | 4.324128 | 684.5144 | 1521.143 | 1951.912 |  |  | 1456.414 | 4.829821 | 585.41 | 1300.911 |  |  |  | 3.337653 | 819.1957 | 1820.435 |  |  |  | 3.514155 | 845.5627 | 1879.028 | 3.934659 | 936.7656 | 2081.701 | 3.938155 | 908.9921 | 2019.982 | 4.041484 | 964.431 | 2143.18
4.645295 | 947.6465 | 2105.881 | 4.334157 | 685.619 | 1523.598 | 1955.062 |  |  | 1458.764 | 4.831481 | 584.4077 | 1298.684 |  |  |  | 3.342667 | 820.392 | 1823.093 |  |  |  | 3.520815 | 846.8386 | 1881.863 | 3.943007 | 937.8755 | 2084.168 | 3.946499 | 910.3317 | 2022.959 | 4.049819 | 965.5616 | 2145.693
4.653654 | 948.6995 | 2108.221 | 4.335837 | 684.2377 | 1520.528 | 1951.123 |  |  | 1455.825 | 4.838161 | 585.4797 | 1301.066 |  |  |  | 3.347643 | 821.4937 | 1825.542 |  |  |  | 3.529138 | 848.0335 | 1884.519 | 3.951333 | 938.8914 | 2086.425 | 3.953171 | 911.4282 | 2025.396 | 4.05815 | 966.7097 | 2148.244
4.66198 | 949.7751 | 2110.611 | 4.337505 | 676.6585 | 1503.686 | 1929.511 |  |  | 1439.699 | 4.844823 | 586.6056 | 1303.568 |  |  |  | 3.352659 | 822.7251 | 1828.278 |  |  |  | 3.535822 | 849.039 | 1886.753 | 3.959655 | 939.9567 | 2088.793 | 3.961507 | 912.7185 | 2028.263 | 4.06647 | 967.8599 | 2150.8
4.670308 | 950.8972 | 2113.105 | [7 empty] | 4.851496 | 587.8268 | 1306.282 |  |  |  | 3.357641 | 823.7911 | 1830.647 |  |  |  | 3.540847 | 850.062 | 1889.027 | 3.968002 | 941.0987 | 2091.33 | 3.969832 | 913.8583 | 2030.796 | 4.074815 | 968.9437 | 2153.208
4.677001 | 951.9445 | 2115.432 | [7 empty] | 4.858163 | 588.947 | 1308.771 |  |  |  | 3.362652 | 825.0935 | 1833.541 |  |  |  | 3.547493 | 851.2756 | 1891.724 | 3.974648 | 942.3159 | 2094.035 | 3.978168 | 915.056 | 2033.458 | 4.08315 | 969.9515 | 2155.448
4.68533 | 952.9878 | 2117.751 | [7 empty] | 4.86481 | 589.9523 | 1311.005 |  |  |  | 3.367666 | 826.1971 | 1835.994 |  |  |  | 3.554137 | 852.4576 | 1894.35 | 3.981299 | 943.3993 | 2096.443 | 3.984822 | 916.0849 | 2035.744 | 4.091469 | 971.0993 | 2157.998
4.693658 | 954.0281 | 2120.062 | [7 empty] | 4.871483 | 591.145 | 1313.655 |  |  |  | 3.372651 | 827.4525 | 1838.783 |  |  |  | 3.560834 | 853.5494 | 1896.777 | 3.989657 | 944.6066 | 2099.126 | 3.991468 | 917.1044 | 2038.01 | 4.099829 | 972.2 | 2160.444
4.701989 | 955.1867 | 2122.637 | [7 empty] | 4.879832 | 592.3748 | 1316.388 |  |  |  | 3.379326 | 828.7157 | 1841.59 |  |  |  | 3.567513 | 854.6552 | 1899.234 | 3.996335 | 945.6741 | 2101.498 | 3.998154 | 918.2073 | 2040.461 | 4.10816 | 973.2308 | 2162.735
4.710329 | 956.2908 | 2125.091 | [7 empty] | 4.886505 | 593.4093 | 1318.687 |  |  |  | 3.384324 | 829.8813 | 1844.181 |  |  |  | 3.575829 | 855.8481 | 1901.885 | 4.002998 | 946.7679 | 2103.929 | 4.004847 | 919.3151 | 2042.922 | 4.116488 | 974.2823 | 2165.072
4.718658 | 957.314 | 2127.365 | [7 empty] | 4.89316 | 594.6564 | 1321.459 |  |  |  | 3.389319 | 830.9827 | 1846.628 |  |  |  | 3.582497 | 856.9394 | 1904.31 | 4.00965 | 947.8923 | 2106.427 | 4.014825 | 920.4413 | 2045.425 | 4.124833 | 975.4658 | 2167.702
4.726995 | 958.3365 | 2129.637 | [7 empty] | 4.899815 | 595.8107 | 1324.024 |  |  |  | 3.394348 | 832.1532 | 1849.229 |  |  |  | 3.589156 | 858.0577 | 1906.795 | 4.016324 | 948.9788 | 2108.842 | 4.021502 | 921.4922 | 2047.761 | 4.133153 | 976.4984 | 2169.996
4.735346 | 959.5813 | 2132.403 | [7 empty] | 4.908141 | 597.063 | 1326.807 |  |  |  | 3.399313 | 833.2469 | 1851.66 |  |  |  | 3.595818 | 859.1072 | 1909.127 | 4.022984 | 950.164 | 2111.476 | 4.028174 | 922.5264 | 2050.059 | 4.141489 | 977.5768 | 2172.393
4.743668 | 960.8321 | 2135.182 | [7 empty] | 4.916478 | 598.2875 | 1329.528 |  |  |  | 3.404312 | 834.3771 | 1854.171 |  |  |  | 3.602495 | 860.3297 | 1911.844 | 4.029663 | 951.2369 | 2113.86 | 4.034816 | 923.537 | 2052.304 | 4.149821 | 978.6138 | 2174.697
4.753657 | 961.9905 | 2137.757 | [7 empty] | 4.924808 | 599.4693 | 1332.154 |  |  |  | 3.409311 | 835.4611 | 1856.58 |  |  |  | 3.609166 | 861.5082 | 1914.463 | 4.038005 | 952.4546 | 2116.566 | 4.043135 | 924.6409 | 2054.757 | 4.159814 | 979.6672 | 2177.038
4.761998 | 963.1387 | 2140.308 | [7 empty] | 4.93148 | 600.6246 | 1334.721 |  |  |  | 3.414314 | 836.6205 | 1859.157 |  |  |  | 3.617497 | 862.7238 | 1917.164 | 4.046341 | 953.7292 | 2119.398 | 4.051482 | 925.7687 | 2057.264 | 4.16649 | 980.7068 | 2179.348
4.770308 | 964.303 | 2142.896 | [7 empty] | 4.938173 | 601.7609 | 1337.247 |  |  |  | 3.419333 | 837.6995 | 1861.554 |  |  |  | 3.624156 | 863.8265 | 1919.615 | 4.053004 | 954.8253 | 2121.834 | 4.0598 | 926.9006 | 2059.779 | 4.174827 | 981.8165 | 2181.814
4.778665 | 965.3975 | 2145.328 | [7 empty] | 4.944834 | 602.8963 | 1339.77 |  |  |  | 3.424295 | 838.755 | 1863.9 |  |  |  | 3.630812 | 864.893 | 1921.984 | 4.059653 | 955.9803 | 2124.401 | 4.06648 | 927.9088 | 2062.019 | 4.183177 | 982.8972 | 2184.216
4.790314 | 966.2988 | 2147.331 | [7 empty] | 4.951472 | 603.8981 | 1341.996 |  |  |  | 3.429321 | 839.8863 | 1866.414 |  |  |  | 3.639154 | 865.8964 | 1924.214 | 4.066321 | 957.0515 | 2126.781 | 4.073167 | 928.9504 | 2064.334 | 4.18984 | 983.9582 | 2186.574
4.800333 | 966.202 | 2147.115 | [7 empty] | 4.959829 | 605.0508 | 1344.557 |  |  |  | 3.434314 | 841.0242 | 1868.943 |  |  |  | 3.645835 | 866.9835 | 1926.63 | 4.073003 | 958.1318 | 2129.182 | 4.079843 | 929.9534 | 2066.563 | 4.198158 | 984.963 | 2188.807
4.810338 | 967.0904 | 2149.09 | [7 empty] | 4.966488 | 606.1182 | 1346.929 |  |  |  | 3.440987 | 842.2117 | 1871.581 |  |  |  | 3.652499 | 868.2358 | 1929.413 | 4.079663 | 959.1887 | 2131.53 | 4.088165 | 931.181 | 2069.291 | 4.204834 | 986.0474 | 2191.216
4.816987 | 968.1417 | 2151.426 | [7 empty] | 4.973142 | 607.236 | 1349.413 |  |  |  | 3.446002 | 843.3167 | 1874.037 |  |  |  | 3.659157 | 869.5154 | 1932.256 | 4.086309 | 960.3326 | 2134.073 | 4.096504 | 932.3402 | 2071.867 | 4.211482 | 987.0773 | 2193.505
4.825315 | 969.3736 | 2154.164 | [7 empty] | 4.979835 | 608.3677 | 1351.928 |  |  |  | 3.452662 | 844.6123 | 1876.916 |  |  |  | 3.667503 | 870.7669 | 1935.038 | 4.092979 | 961.5695 | 2136.821 | 4.104833 | 933.4321 | 2074.293 | 4.219796 | 988.2198 | 2196.044
4.833641 | 970.4305 | 2156.512 | [7 empty] | 4.986507 | 609.4382 | 1354.307 |  |  |  | 3.45764 | 845.7886 | 1879.53 |  |  |  | 3.674153 | 871.8119 | 1937.36 | 4.099649 | 962.5886 | 2139.086 | 4.113168 | 934.6971 | 2077.105 | 4.228149 | 989.3721 | 2198.605
4.84198 | 971.5278 | 2158.951 | [7 empty] | 4.993144 | 610.4621 | 1356.582 |  |  |  | 3.464331 | 846.9863 | 1882.192 |  |  |  | 3.680805 | 872.8681 | 1939.707 | 4.10632 | 963.704 | 2141.565 | 4.119816 | 935.7618 | 2079.471 | 4.234825 | 990.4063 | 2200.903
4.850315 | 972.6113 | 2161.359 | [7 empty] | 5.001476 | 611.6293 | 1359.176 |  |  |  | 3.46933 | 848.0356 | 1884.524 |  |  |  | 3.689154 | 874.1193 | 1942.487 | 4.113003 | 964.9374 | 2144.305 | 4.128154 | 936.8933 | 2081.985 | 4.243155 | 991.5519 | 2203.449
4.860342 | 973.7742 | 2163.943 | [7 empty] | 5.011499 | 612.757 | 1361.682 |  |  |  | 3.475983 | 849.3344 | 1887.41 |  |  |  | 3.695838 | 875.2654 | 1945.034 | 4.119668 | 965.9511 | 2146.558 | 4.13648 | 937.9713 | 2084.381 | 4.251498 | 992.7905 | 2206.201
4.868665 | 974.7836 | 2166.186 | [7 empty] | 5.018141 | 613.83 | 1364.067 |  |  |  | 3.480989 | 850.4659 | 1889.924 |  |  |  | 3.704155 | 876.5159 | 1947.813 | 4.127988 | 967.164 | 2149.253 | 4.146481 | 939.1259 | 2086.946 | 4.258173 | 994.0026 | 2208.895
4.87699 | 975.8492 | 2168.554 | [7 empty] | 5.026475 | 614.9283 | 1366.507 |  |  |  | 3.48599 | 851.5161 | 1892.258 |  |  |  | 3.71083 | 877.6817 | 1950.404 | 4.134648 | 968.348 | 2151.884 | 4.154831 | 940.1879 | 2089.307 | 4.266496 | 995.2297 | 2211.622
4.887009 | 977.0742 | 2171.276 | [7 empty] | 5.033146 | 615.9408 | 1368.757 |  |  |  | 3.490978 | 852.6831 | 1894.851 |  |  |  | 3.715812 | 878.7091 | 1952.687 | 4.141334 | 969.4789 | 2154.398 | 4.161482 | 941.2849 | 2091.744 | 4.273155 | 996.3577 | 2214.128
4.896977 | 978.1532 | 2173.674 | [7 empty] | 5.039828 | 617.0045 | 1371.121 |  |  |  | 3.496005 | 853.7135 | 1897.141 |  |  |  | 3.722483 | 879.7731 | 1955.051 | 4.148005 | 970.5652 | 2156.812 | 4.168141 | 942.3161 | 2094.036 | 4.281483 | 997.5864 | 2216.859
4.906981 | 979.2252 | 2176.056 | [7 empty] | 5.046499 | 618.0816 | 1373.515 |  |  |  | 3.500976 | 854.7452 | 1899.434 |  |  |  | 3.730818 | 881.0173 | 1957.816 | 4.154662 | 971.7925 | 2159.539 | 4.174836 | 943.3412 | 2096.314 | 4.289826 | 998.7047 | 2219.344
4.918649 | 979.4229 | 2176.495 | [7 empty] | 5.054826 | 619.2416 | 1376.092 |  |  |  | 3.507633 | 855.9097 | 1902.022 |  |  |  | 3.737499 | 882.1342 | 1960.298 | 4.161314 | 972.8228 | 2161.828 | 4.184822 | 944.5438 | 2098.986 | 4.298155 | 999.9432 | 2222.096
4.928664 | 980.2785 | 2178.397 | [7 empty] | 5.063168 | 620.2518 | 1378.337 |  |  |  | 3.514325 | 857.1627 | 1904.806 |  |  |  | 3.744169 | 883.3447 | 1962.988 | 4.169641 | 974.046 | 2164.547 | 4.193148 | 945.5875 | 2101.305 | 4.30482 | 1001.01 | 2224.468
4.938667 | 981.4733 | 2181.052 | [7 empty] | 5.071494 | 621.2614 | 1380.581 |  |  |  | 3.521006 | 858.4797 | 1907.733 |  |  |  | 3.750825 | 884.3477 | 1965.217 | 4.176319 | 975.302 | 2167.338 | 4.201498 | 946.6518 | 2103.671 | 4.311497 | 1002.229 | 2227.175
4.950311 | 982.6008 | 2183.557 | [7 empty] | 5.079814 | 622.3631 | 1383.029 |  |  |  | 3.525979 | 859.5793 | 1910.176 |  |  |  | 3.757473 | 885.5919 | 1967.982 | 4.182993 | 976.514 | 2170.031 | 4.209825 | 947.6812 | 2105.958 | 4.319818 | 1003.498 | 2229.995
4.96032 | 983.4973 | 2185.549 | [7 empty] | 5.089838 | 623.4918 | 1385.537 |  |  |  | 3.53264 | 860.8293 | 1912.954 |  |  |  | 3.765818 | 886.809 | 1970.687 | 4.189663 | 977.6255 | 2172.501 | 4.218164 | 948.9197 | 2108.711 | 4.328161 | 1004.519 | 2232.264
4.970325 | 984.1214 | 2186.936 | [7 empty] | 5.098155 | 624.5028 | 1387.784 |  |  |  | 3.537663 | 861.8782 | 1915.285 |  |  |  | 3.772506 | 887.8849 | 1973.078 | 4.196332 | 978.6775 | 2174.839 | 4.226494 | 950.0106 | 2111.135 | 4.336494 | 1005.787 | 2235.082
4.980324 | 984.8837 | 2188.63 | [7 empty] | 5.1065 | 625.7103 | 1390.467 |  |  |  | 3.54433 | 863.1409 | 1918.091 |  |  |  | 3.779169 | 889.0372 | 1975.638 | 4.204664 | 979.8618 | 2177.471 | 4.234831 | 951.0715 | 2113.492 | 4.343157 | 1006.892 | 2237.538
4.990336 | 985.8694 | 2190.821 | [7 empty] | 5.114844 | 626.838 | 1392.973 |  |  |  | 3.550971 | 864.3615 | 1920.803 |  |  |  | 3.785821 | 890.1829 | 1978.184 | 4.211307 | 980.9772 | 2179.949 | 4.243158 | 952.1255 | 2115.835 | 4.351501 | 1007.933 | 2239.852
5.001971 | 986.8395 | 2192.977 | [7 empty] | 5.123156 | 627.991 | 1395.536 |  |  |  | 3.557644 | 865.5789 | 1923.509 |  |  |  | 3.792486 | 891.2087 | 1980.464 | 4.21799 | 982.0788 | 2182.397 | 4.251489 | 953.1906 | 2118.201 | 4.354815 | 967.9213 | 2150.936
5.012002 | 987.2923 | 2193.983 | [7 empty] | 5.131495 | 629.318 | 1398.484 |  |  |  | 3.564335 | 866.8395 | 1926.31 |  |  |  | 3.799153 | 892.291 | 1982.869 | 4.224679 | 983.1608 | 2184.802 | 4.261491 | 954.3001 | 2120.667
5.016987 | 985.4945 | 2189.988 | [7 empty] | 5.138155 | 630.439 | 1400.975 |  |  |  | 3.569322 | 867.8422 | 1928.538 |  |  |  | 3.805812 | 893.3889 | 1985.309 | 4.236298 | 982.6024 | 2183.561 | 4.269814 | 955.4604 | 2123.245
5.018645 | 983.966 | 2186.591 | [7 empty] | 5.146486 | 631.517 | 1403.371 |  |  |  | 3.575973 | 869.0974 | 1931.327 |  |  |  | 3.812498 | 894.6791 | 1988.176 | 4.24632 | 982.5817 | 2183.515 | 4.278157 | 956.7048 | 2126.011
5.020318 | 982.5397 | 2183.421 | [7 empty] | 5.15482 | 632.6198 | 1405.822 |  |  |  | 3.581001 | 870.2062 | 1933.792 |  |  |  | 3.819161 | 895.8374 | 1990.75 | 4.254648 | 983.8143 | 2186.254 | 4.2865 | 957.7127 | 2128.25
5.021987 | 981.0251 | 2180.056 | [7 empty] | 5.163156 | 633.8762 | 1408.614 |  |  |  | 3.587664 | 871.3323 | 1936.294 |  |  |  | 3.825803 | 897.1493 | 1993.665 | 4.261313 | 984.9067 | 2188.682 | 4.29481 | 958.732 | 2130.516
5.023644 | 979.4935 | 2176.652 | [7 empty] | 5.173166 | 634.9379 | 1410.973 |  |  |  | 3.594309 | 872.4353 | 1938.745 |  |  |  | 3.834143 | 898.3799 | 1996.4 | 4.271325 | 985.8519 | 2190.782 | 4.304822 | 959.7656 | 2132.812
5.025295 | 977.9507 | 2173.224 | [7 empty] | 5.181492 | 636.1685 | 1413.708 |  |  |  | 3.600979 | 873.5966 | 1941.326 |  |  |  | 3.84083 | 899.5906 | 1999.09 | 4.277982 | 977.0098 | 2171.133 | 4.313144 | 960.7848 | 2135.077
5.026959 | 976.5282 | 2170.063 | [7 empty] | 5.191509 | 636.7365 | 1414.97 |  |  |  | 3.605998 | 874.7509 | 1943.891 |  |  |  | 3.847505 | 900.7444 | 2001.654 | 4.279646 | 964.1641 | 2142.587 | 4.323148 | 961.7567 | 2137.237
5.028643 | 975.0431 | 2166.762 | [7 empty] | 5.193168 | 633.0483 | 1406.774 |  |  |  | 3.610968 | 875.7549 | 1946.122 |  |  |  | 3.854161 | 901.8253 | 2004.056 | 4.281324 | 951.4069 | 2114.237 | 4.333167 | 962.0137 | 2137.808
5.030323 | 973.6149 | 2163.589 | [7 empty] | 5.194819 | 629.3731 | 1398.607 |  |  |  | 3.617643 | 876.9947 | 1948.877 |  |  |  | 3.86082 | 902.9158 | 2006.48 | 4.283 | 938.7068 | 2086.015 | 4.34482 | 962.9708 | 2139.935
5.040326 | 973.9473 | 2164.327 | [7 empty] | 5.196487 | 625.5233 | 1390.052 |  |  |  | 3.624333 | 878.1281 | 1951.396 |  |  |  | 3.867486 | 903.9447 | 2008.766 | 4.284656 | 926.0539 | 2057.898 | 4.346475 | 957.2456 | 2127.212
5.046984 | 974.984375 | 2166.632 | [7 empty] | 5.198167 | 621.7338 | 1381.631 |  |  |  | 3.630999 | 879.2972 | 1953.994 |  |  |  | 3.874168 | 905.0651 | 2011.256 | 4.286312 | 913.4391 | 2029.865 | 4.348143 | 950.4379 | 2112.084
5.055324 | 976.15 | 2169.222 | [7 empty] | 5.199837 | 618.0203 | 1373.378 |  |  |  | 3.637638 | 880.5204 | 1956.712 |  |  |  | 3.882498 | 906.3903 | 2014.201 | 4.287985 | 900.9788 | 2002.175 | 4.349823 | 943.5851 | 2096.856
5.065339 | 977.2396 | 2171.644 | [7 empty] | 5.201492 | 614.3083 | 1365.13 |  |  |  | 3.644313 | 881.7227 | 1959.384 |  |  |  | 3.889167 | 907.6661 | 2017.036 | 4.28966 | 888.42 | 1974.267 | 4.351499 | 936.752 | 2081.671
5.07532 | 978.3781 | 2174.174 | [7 empty] | 5.203138 | 610.5632 | 1356.807 |  |  |  | 3.650995 | 882.941 | 1962.091 |  |  |  | 3.895839 | 908.9767 | 2019.948 | 4.291331 | 875.942 | 1946.538 | 4.353158 | 929.9183 | 2066.485
5.08698 | 979.53 | 2176.733 | [7 empty] | 5.204805 | 606.8233 | 1348.496 |  |  |  | 3.657651 | 884.1549 | 1964.789 |  |  |  | 3.904157 | 910.1843 | 2022.632 | 4.292994 | 863.2795 | 1918.399 | 4.354816 | 923.0778 | 2051.284
5.096996 | 980.4539 | 2178.786 | [7 empty] | 5.206489 | 603.1577 | 1340.35 |  |  |  | 3.662641 | 885.2231 | 1967.163 |  |  |  | 3.912476 | 911.3784 | 2025.285 | 4.294646 | 859.558 | 1910.129 | 4.356481 | 916.0006 | 2035.557
5.106996 | 980.9883 | 2179.974 | [7 empty] | 5.208162 | 599.7271 | 1332.727 |  |  |  | 3.667661 | 886.269 | 1969.487 |  |  |  | 3.919144 | 912.5057 | 2027.79 | 4.304646 | 860.2623 | 1911.694 | 4.358152 | 900.2834 | 2000.63
5.110315 | 977.5955 | 2172.434 | [7 empty] | 5.218168 | 600.8217 | 1335.159 |  |  |  | 3.674341 | 887.3666 | 1971.926 |  |  |  | 3.925818 | 913.642 | 2030.315 | 4.312979 | 861.6028 | 1914.673 | 4.359833 | 869.4677 | 1932.15
5.111984 | 934.6665 | 2077.037 | [7 empty] | 5.226474 | 601.9924 | 1337.761 |  |  |  | 3.680989 | 888.467 | 1974.371 |  |  |  | 3.93249 | 914.7103 | 2032.69 | 4.319658 | 862.6512 | 1917.003 | 4.361495 | 836.8744 | 1859.721
[10 empty] | 5.236486 | 603.1888 | 1340.42 |  |  |  | 3.689328 | 889.6771 | 1977.06 |  |  |  | 3.939169 | 915.8767 | 2035.282 | 4.328 | 863.9533 | 1919.896 | 4.363149 | 810.1137 | 1800.253
[10 empty] | 5.244808 | 604.2438 | 1342.764 |  |  |  | 3.697664 | 890.9345 | 1979.854 |  |  |  | 3.945834 | 917.0595 | 2037.91 | 4.334668 | 865.2677 | 1922.817 | 4.364814 | 784.6219 | 1743.604
[10 empty] | 5.256481 | 605.4058 | 1345.346 |  |  |  | 3.702643 | 891.9537 | 1982.119 |  |  |  | 3.952485 | 918.2059 | 2040.458 | 4.339651 | 866.2836 | 1925.075 | 4.366498 | 759.0897 | 1686.866
[10 empty] | 5.266505 | 606.531 | 1347.847 |  |  |  | 3.709321 | 893.1522 | 1984.783 |  |  |  | 3.959157 | 919.3625 | 2043.028 | 4.346321 | 867.5128 | 1927.806 | 4.368182 | 733.6126 | 1630.25
[10 empty] | 5.274822 | 607.6359 | 1350.302 |  |  |  | 3.715998 | 894.3097 | 1987.355 |  |  |  | 3.96584 | 920.4805 | 2045.512 | 4.352998 | 868.7269 | 1930.504 | 4.369843 | 708.0898 | 1573.533
[10 empty] | 5.283166 | 608.671 | 1352.602 |  |  |  | 3.722647 | 895.3485 | 1989.663 |  |  |  | 3.972504 | 921.6011 | 2048.002 | 4.357991 | 869.7646 | 1932.81 | 4.371496 | 682.6246 | 1516.943
[10 empty] | 5.291494 | 609.678 | 1354.84 |  |  |  | 3.729311 | 896.6014 | 1992.448 |  |  |  | 3.979148 | 922.7263 | 2050.503 | 4.362966 | 870.9113 | 1935.358 | 4.373153 | 657.3384 | 1460.752
[10 empty] | 5.301506 | 610.588 | 1356.862 |  |  |  | 3.73598 | 897.7357 | 1994.968 |  |  |  | 3.98581 | 923.8113 | 2052.914 | 4.369664 | 869.2642 | 1931.698 | 4.374826 | 640.7289 | 1423.842
[10 empty] | 5.306485 | 609.2411 | 1353.869 |  |  |  | 3.742659 | 898.7632 | 1997.252 |  |  |  | 3.992489 | 924.9622 | 2055.471 | 4.371318 | 865.9044 | 1924.232 | 4.376499 | 639.2759 | 1420.613
[10 empty] | 5.308164 | 599.4388 | 1332.086 |  |  |  | 3.749341 | 899.8725 | 1999.717 |  |  |  | 3.999164 | 926.0058 | 2057.791 | 4.372985 | 862.4745 | 1916.61 | 4.383166 | 640.3096 | 1422.91
[10 empty] | 5.309836 | 578.0786 | 1284.619 |  |  |  | 3.75766 | 901.0699 | 2002.378 |  |  |  | 4.005829 | 927.1845 | 2060.41 | 4.374667 | 858.958 | 1908.796 | 4.391491 | 641.4963 | 1425.547
[16 empty] | 3.764308 | 902.1479 | 2004.773 |  |  |  | 4.012475 | 928.3216 | 2062.937 | 4.37634 | 855.4843 | 1901.076 | 4.399812 | 642.7797 | 1428.399
[16 empty] | 3.77098 | 903.2556 | 2007.235 |  |  |  | 4.019155 | 929.577 | 2065.727 | 4.378002 | 851.9826 | 1893.295 | 4.404824 | 643.8005 | 1430.668
[16 empty] | 3.777661 | 904.3555 | 2009.679 |  |  |  | 4.025845 | 930.7664 | 2068.37 | 4.379651 | 848.5223 | 1885.605 | 4.411511 | 644.8253 | 1432.945
[16 empty] | 3.784324 | 905.4553 | 2012.123 |  |  |  | 4.032507 | 931.8082 | 2070.685 | 4.381313 | 845.0809 | 1877.957 | 4.418162 | 645.8747 | 1435.277
[16 empty] | 3.790992 | 906.5284 | 2014.508 |  |  |  | 4.039148 | 932.8327 | 2072.962 | 4.382991 | 841.5972 | 1870.216 | 4.42817 | 646.9409 | 1437.646
[16 empty] | 3.797652 | 907.57 | 2016.822 |  |  |  | 4.047503 | 934.1293 | 2075.843 | 4.384664 | 838.0745 | 1862.388 | 4.438166 | 647.9822 | 1439.961
[16 empty] | 3.805974 | 908.8253 | 2019.612 |  |  |  | 4.054151 | 935.3636 | 2078.586 | 4.387977 | 836.819 | 1859.598 | 4.443159 | 645.8798 | 1435.288
[16 empty] | 3.814307 | 910.0486 | 2022.33 |  |  |  | 4.059151 | 936.3918 | 2080.871 | 4.394666 | 831.8092 | 1848.465 | 4.444826 | 644.4164 | 1432.036
[16 empty] | 3.82098 | 911.1522 | 2024.783 |  |  |  | 4.067502 | 937.5922 | 2083.538 | 4.396324 | 826.6422 | 1836.983 | 4.446486 | 642.9677 | 1428.817
[16 empty] | 3.827657 | 912.2561 | 2027.236 |  |  |  | 4.074172 | 938.7638 | 2086.142 | 4.397986 | 821.4293 | 1825.398 | 4.448141 | 641.4867 | 1425.526
[16 empty] | 3.835995 | 913.4211 | 2029.825 |  |  |  | 4.080816 | 940.0433 | 2088.985 | 4.399663 | 816.3173 | 1814.038 | 4.449812 | 640.0886 | 1422.419
[16 empty] | 3.842659 | 914.4769 | 2032.171 |  |  |  | 4.087481 | 941.1218 | 2091.382 | 4.401339 | 811.1985 | 1802.663 | 4.451496 | 638.6913 | 1419.314
[16 empty] | 3.849322 | 915.5386 | 2034.53 |  |  |  | 4.094167 | 942.148 | 2093.662 | 4.403004 | 806.4902 | 1792.2 | 4.453169 | 637.3041 | 1416.231
[16 empty] | 3.85598 | 916.6556 | 2037.012 |  |  |  | 4.100841 | 943.2153 | 2096.034 | 4.404657 | 801.8533 | 1781.896 | 4.454832 | 635.9617 | 1413.248
[16 empty] | 3.862644 | 917.7923 | 2039.538 |  |  |  | 4.107491 | 944.317 | 2098.482 | 4.406319 | 797.1828 | 1771.517 | 4.456485 | 634.5907 | 1410.202
[16 empty] | 3.869326 | 918.9223 | 2042.05 |  |  |  | 4.114142 | 945.5505 | 2101.223 | 4.407998 | 792.4752 | 1761.056 | 4.464815 | 635.6466 | 1412.548
[16 empty] | 3.877676 | 920.0875 | 2044.639 |  |  |  | 4.122474 | 946.7962 | 2103.992 | 4.409678 | 787.8898 | 1750.866 | 4.471498 | 636.8658 | 1415.257
[16 empty] | 3.885997 | 921.3592 | 2047.465 |  |  |  | 4.129149 | 947.8961 | 2106.436 | 4.417998 | 788.8907 | 1753.09 | 4.481486 | 637.8958 | 1417.546
[16 empty] | 3.892653 | 922.3877 | 2049.75 |  |  |  | 4.135831 | 949.2515 | 2109.448 | 4.422983 | 790.1392 | 1755.865 | 4.491487 | 637.2084 | 1416.019
[16 empty] | 3.901 | 923.6265 | 2052.503 |  |  |  | 4.142497 | 950.3616 | 2111.915 | 4.428005 | 791.2862 | 1758.414 | 4.493162 | 631.9425 | 1404.317
[16 empty] | 3.907643 | 924.7036 | 2054.897 |  |  |  | 4.149168 | 951.5658 | 2114.591 | 4.432989 | 792.5162 | 1761.147 | 4.494837 | 624.0442 | 1386.765
[16 empty] | 3.914294 | 925.8069 | 2057.349 |  |  |  | 4.157491 | 952.7703 | 2117.267 | 4.437979 | 793.6053 | 1763.567 | 4.4965 | 616.1974 | 1369.328
[16 empty] | 3.920993 | 926.9142 | 2059.809 |  |  |  | 4.165819 | 954.0062 | 2120.014 | 4.442988 | 794.6469 | 1765.882 | 4.498152 | 608.2888 | 1351.753
[16 empty] | 3.92767 | 928.1268 | 2062.504 |  |  |  | 4.172487 | 955.1255 | 2122.501 | 4.449654 | 795.9349 | 1768.744 | 4.49981 | 600.1985 | 1333.775
[16 empty] | 3.934316 | 929.146 | 2064.769 |  |  |  | 4.179161 | 956.3646 | 2125.255 | 4.456319 | 794.2123 | 1764.916 | 4.501487 | 592.0268 | 1315.615
[16 empty] | 3.94097 | 930.1476 | 2066.995 |  |  |  | 4.187479 | 953.877 | 2119.727 | 4.457987 | 791.5671 | 1759.038 | 4.503165 | 583.8964 | 1297.548
[16 empty] | 3.947659 | 931.1742 | 2069.276 |  |  |  | 4.189132 | 948.9524 | 2108.783 | 4.459667 | 788.8931 | 1753.096 | 4.504831 | 575.4651 | 1278.811
[16 empty] | 3.954328 | 932.212 | 2071.582 |  |  |  | 4.19081 | 944.0614 | 2097.914 | 4.461335 | 786.2317 | 1747.182 | 4.50649 | 566.5494 | 1258.999
[16 empty] | 3.960991 | 933.351 | 2074.113 |  |  |  | 4.192494 | 939.2318 | 2087.182 | 4.462991 | 783.6319 | 1741.404 | 4.508152 | 557.6266 | 1239.17
[16 empty] | 3.967652 | 934.3887 | 2076.419 |  |  |  | 4.194168 | 934.4164 | 2076.481 | 4.464644 | 780.9943 | 1735.543 | 4.509824 | 553.7139 | 1230.475
[16 empty] | 3.974313 | 935.5309 | 2078.958 |  |  |  | 4.195831 | 929.7275 | 2066.061 | 4.466314 | 778.3821 | 1729.738 | 4.511509 | 552.4516 | 1227.67
[16 empty] | 3.982647 | 936.8199 | 2081.822 |  |  |  | 4.197488 | 924.9929 | 2055.54 | 4.467997 | 775.7083 | 1723.796 | 4.513179 | 551.1982 | 1224.885
[16 empty] | 3.987671 | 937.8213 | 2084.047 |  |  |  | 4.199154 | 920.3429 | 2045.206 | 4.46967 | 773.1846 | 1718.188 | 4.514833 | 550.0741 | 1222.387
[16 empty] | 3.995996 | 938.8923 | 2086.427 |  |  |  | 4.200836 | 915.6451 | 2034.767 | 4.471332 | 770.7055 | 1712.679 | 4.518155 | 547.8267 | 1217.393
[16 empty] | 4.00267 | 939.9487 | 2088.775 |  |  |  | 4.202509 | 911.0029 | 2024.451 | 4.478015 | 772.1021 | 1715.782 | 4.519833 | 546.4844 | 1214.41
[16 empty] | 4.009314 | 941.0571 | 2091.238 |  |  |  | 4.210828 | 912.0655 | 2026.812 | 4.482982 | 773.1613 | 1718.136 | 4.523151 | 545.3233 | 1211.83
[16 empty] | 4.015965 | 942.2263 | 2093.836 |  |  |  | 4.215814 | 913.4512 | 2029.891 | 4.489633 | 774.5828 | 1721.295 | 4.52983 | 544.092 | 1209.093
[16 empty] | 4.024308 | 943.2901 | 2096.2 |  |  |  | 4.220832 | 914.8773 | 2033.061 | 4.494665 | 775.6708 | 1723.713 | 4.539831 | 544.1883 | 1209.307
[16 empty] | 4.030993 | 944.4471 | 2098.771 |  |  |  | 4.225828 | 916.2428 | 2036.095 | 4.499646 | 776.8234 | 1726.274 | 4.55147 | 544.0876 | 1209.084
[16 empty] | 4.037658 | 945.4652 | 2101.034 |  |  |  | 4.230821 | 917.5662 | 2039.036 | 4.504662 | 777.9976 | 1728.883 | 4.556498 | 542.0765 | 1204.614
[16 empty] | 4.046 | 946.6608 | 2103.691 |  |  |  | 4.232484 | 916.2542 | 2036.12 | 4.509648 | 779.0078 | 1731.128 | 4.558155 | 540.2698 | 1200.6
[16 empty] | 4.052668 | 947.7468 | 2106.104 |  |  |  | 4.234164 | 913.19 | 2029.311 | 4.514646 | 780.0211 | 1733.38 | 4.55982 | 538.4725 | 1196.606
[16 empty] | 4.059311 | 948.7652 | 2108.367 |  |  |  | 4.235841 | 910.1098 | 2022.466 | 4.519665 | 781.1364 | 1735.859 | 4.5615 | 536.7483 | 1192.774
[16 empty] | 4.065983 | 949.8688 | 2110.82 |  |  |  | 4.237502 | 907.0456 | 2015.657 | 4.524656 | 782.2945 | 1738.432 | 4.563174 | 534.8809 | 1188.624
[16 empty] | 4.072669 | 950.8875 | 2113.083 |  |  |  | 4.239155 | 903.9552 | 2008.789 | 4.52967 | 783.4088 | 1740.908 | 4.564832 | 533.1722 | 1184.827
[16 empty] | 4.079335 | 952.05 | 2115.667 |  |  |  | 4.240817 | 900.8977 | 2001.995 | 4.536333 | 784.7058 | 1743.791 | 4.566476 | 531.566 | 1181.258
[16 empty] | 4.08598 | 953.1 | 2118 |  |  |  | 4.242493 | 897.8375 | 1995.194 | 4.541315 | 783.249 | 1740.553 | 4.568138 | 529.9559 | 1177.68
[16 empty] | 4.094312 | 954.2208 | 2120.491 |  |  |  | 4.24417 | 894.7756 | 1988.39 | 4.542991 | 774.389 | 1720.864 | 4.56982 | 528.4517 | 1174.337
[16 empty] | 4.100971 | 955.2508 | 2122.78 |  |  |  | 4.245833 | 891.6464 | 1981.436 | 4.54467 | 744.3515 | 1654.114 | 4.571497 | 526.8947 | 1170.877
[16 empty] | 4.107655 | 956.2725 | 2125.05 |  |  |  | 4.247487 | 888.4669 | 1974.371 | 4.54634 | 709.4465 | 1576.548
[16 empty] | 4.114329 | 957.3442 | 2127.432 |  |  |  | 4.249149 | 887.0185 | 1971.152 | 4.547997 | 674.4922 | 1498.872
[16 empty] | 4.120985 | 958.347 | 2129.66 |  |  |  | 4.255824 | 888.3835 | 1974.186
[16 empty] | 4.129332 | 959.5746 | 2132.388 |  |  |  | 4.260829 | 889.5667 | 1976.815
[16 empty] | 4.137663 | 960.7147 | 2134.921 |  |  |  | 4.265804 | 890.7909 | 1979.535
[16 empty] | 4.144305 | 961.765 | 2137.256 |  |  |  | 4.269158 | 879.8227 | 1955.162
[16 empty] | 4.150984 | 962.7751 | 2139.5 |  |  |  | 4.270824 | 869.8325 | 1932.961
[16 empty] | 4.157671 | 963.8505 | 2141.89 |  |  |  | 4.272486 | 859.7718 | 1910.604
[16 empty] | 4.165977 | 965.0672 | 2144.594 |  |  |  | 4.274148 | 849.7315 | 1888.292
[16 empty] | 4.17433 | 966.2994 | 2147.332 |  |  |  | 4.27582 | 839.7034 | 1866.008
[16 empty] | 4.181004 | 967.4277 | 2149.839 |  |  |  | 4.277513 | 829.7498 | 1843.888
[16 empty] | 4.187648 | 968.5229 | 2152.273 |  |  |  | 4.279185 | 819.6866 | 1821.526
[16 empty] | 4.195986 | 969.6083 | 2154.685 |  |  |  | 4.280836 | 809.4947 | 1798.877
[16 empty] | 4.204325 | 970.7797 | 2157.288 |  |  |  | 4.282488 | 799.2644 | 1776.143
[16 empty] | 4.210975 | 971.8491 | 2159.665 |  |  |  | 4.284155 | 787.4678 | 1749.928
[16 empty] | 4.219302 | 972.9282 | 2162.063 |  |  |  | 4.285836 | 784.4031 | 1743.118
[16 empty] | 4.229302 | 974.0065 | 2164.459 |  |  |  | 4.287503 | 781.319 | 1736.265
[16 empty] | 4.23764 | 975.0396 | 2166.755 |  |  |  | 4.289155 | 778.2526 | 1729.45
[16 empty] | 4.244311 | 976.1782 | 2169.285 |  |  |  | 4.290808 | 775.1945 | 1722.654
[16 empty] | 4.250993 | 977.348 | 2171.884 |  |  |  | 4.29248 | 772.0915 | 1715.759
[16 empty] | 4.257679 | 978.4041 | 2174.231 |  |  |  | 4.294162 | 768.976 | 1708.835
[16 empty] | 4.265997 | 979.5941 | 2176.876 |  |  |  | 4.295836 | 765.9299 | 1702.067
[16 empty] | 4.274328 | 980.6028 | 2179.117 |  |  |  | 4.297499 | 763.0751 | 1695.723
[16 empty] | 4.284339 | 981.5592 | 2181.243 |  |  |  | 4.299157 | 760.298 | 1689.551
[16 empty] | 4.294303 | 980.3137 | 2178.475 |  |  |  | 4.305839 | 761.7273 | 1692.727
[16 empty] | 4.295961 | 978.4249 | 2174.277 |  |  |  | 4.310825 | 762.931 | 1695.402
[16 empty] | 4.29764 | 967.0729 | 2149.051 |  |  |  | 4.315799 | 764.0678 | 1697.928
[16 empty] | 4.299327 | 955.6493 | 2123.665 |  |  |  | 4.320832 | 765.3272 | 1700.727
[16 empty] | 4.300997 | 944.2507 | 2098.335 |  |  |  | 4.325814 | 766.5067 | 1703.348
[16 empty] | 4.302658 | 932.8927 | 2073.095 |  |  |  | 4.330828 | 767.7773 | 1706.171875
[16 empty] | 4.304312 | 921.4951 | 2047.767 |  |  |  | 4.335815 | 769.0527 | 1709.006
[16 empty] | 4.30599 | 910.1917 | 2022.648 |  |  |  | 4.340813 | 770.1933 | 1711.541
[16 empty] | 4.307673 | 898.8077 | 1997.351 |  |  |  | 4.350825 | 766.3181 | 1702.929
[16 empty] | 4.309341 | 888.2779 | 1973.951 |  |  |  | 4.352501 | 762.3578 | 1694.129
[16 empty] | 4.310995 | 878.4649 | 1952.144 |  |  |  | 4.354176 | 758.3284 | 1685.174
[16 empty] | 4.312642 | 869.3711 | 1931.936 |  |  |  | 4.355834 | 752.9478 | 1673.217
[16 empty] | 4.317659 | 870.5011 | 1934.447 |  |  |  | 4.357486 | 746.9282 | 1659.84
[16 empty] | 4.322647 | 871.7035 | 1937.119 |  |  |  | 4.359147 | 740.7117 | 1646.026
[16 empty] | 4.327661 | 873.0615 | 1940.137 |  |  |  | 4.360826 | 733.265 | 1629.478
[16 empty] | 4.332661 | 874.46 | 1943.244 |  |  |  | 4.362501 | 722.9386 | 1606.53
[16 empty] | 4.337648 | 875.8954 | 1946.434 |  |  |  | 4.364167 | 697.0571 | 1549.016
[16 empty] | 4.34267 | 877.2825 | 1949.517
[16 empty] | 4.347643 | 878.4745 | 1952.166
[16 empty] | 4.352659 | 879.7504 | 1955.001
[16 empty] | 4.357656 | 881.0514 | 1957.892
[16 empty] | 4.36265 | 882.2143 | 1960.476
[16 empty] | 4.372633 | 880.5901 | 1956.867
[16 empty] | 4.375986 | 878.8216 | 1952.937
[16 empty] | 4.377654 | 875.343 | 1945.207
[16 empty] | 4.379313 | 871.3035 | 1936.23
[16 empty] | 4.380977 | 867.3595 | 1927.466
[16 empty] | 4.382653 | 863.5349 | 1918.966
[16 empty] | 4.384336 | 859.8087 | 1910.686
[16 empty] | 4.386008 | 856.2814 | 1902.848
[16 empty] | 4.387662 | 853.4666 | 1896.592
[16 empty] | 4.389315 | 850.6863 | 1890.414
[16 empty] | 4.390987 | 847.8959 | 1884.213
[16 empty] | 4.392664 | 845.0744 | 1877.943
[16 empty] | 4.400992 | 846.3853 | 1880.856
[16 empty] | 4.405984 | 847.4933 | 1883.319
[16 empty] | 4.411014 | 848.5579 | 1885.684
[16 empty] | 4.415981 | 849.8177 | 1888.484
[16 empty] | 4.420968 | 850.947 | 1890.993
[16 empty] | 4.425988 | 852.0577 | 1893.462
[16 empty] | 4.432644 | 853.1085 | 1895.797
[16 empty] | 4.434325 | 842.9727 | 1873.273
[16 empty] | 4.435997 | 831.7056 | 1848.235
[16 empty] | 4.437652 | 820.4 | 1823.111
[16 empty] | 4.439299 | 808.9341 | 1797.631
[16 empty] | 4.440964 | 795.3962 | 1767.547
[16 empty] | 4.442653 | 780.4805 | 1734.401
[16 empty] | 4.444331 | 765.6186 | 1701.375
[16 empty] | 4.445989 | 750.7055 | 1668.234
[16 empty] | 4.447641 | 735.8199 | 1635.155
[16 empty] | 4.449306 | 720.1589 | 1600.353
[16 empty] | 4.45099 | 707.7308 | 1572.735
[16 empty] | 4.452665 | 694.2236 | 1542.719
[16 empty] | 4.454329 | 663.2436 | 1473.875

## Растяжение_Базальтопластик_120
Образец1 |  |  | Образец2(д) | [6 empty] | Образец3 |  |  | Образец4 |  |  | Образец5 |  |  | Образец6 |  |  | Образец7 |  |  | Образец8 |  |  | Образец9 |  |  | Образец10
Деформация | Стандартное усилие | Напряжение | Деформация | Стандартное усилие |  |  | k | 1.283188 | Напряжение | Деформация | Стандартное усилие | Напряжение | Деформация | Стандартное усилие | Напряжение | Деформация | Стандартное усилие | Напряжение | Деформация | Стандартное усилие | Напряжение | Деформация | Стандартное усилие | Напряжение | Деформация | Стандартное усилие | Напряжение | Деформация | Стандартное усилие | Напряжение | Деформация | Стандартное усилие | Напряжение
0 | 12.04771 | 26.77269 | 0 | 11.65174 | 25.89275 | 33.22526 | 33.22526 |  | 24.79093 | 0 | 10.68417 | 23.74261 | 0 | 8.980953 | 19.95767 | 0 | 11.51632 | 25.59183 | 0 | 9.403597 | 20.89688 | 0 | 9.979342 | 22.17632 | 0 | 9.663287 | 21.47397 | 0 | 9.038717 | 20.08604 | 0 | 9.626171 | 21.39149
-9.689302e-09 | 12.12273 | 26.93939 | 2.228567e-07 | 11.42641 | 25.39203 | 32.58274 |  |  | 24.31152 | -1.792544e-07 | 10.39932 | 23.10959 | -4.844719e-08 | 8.8319 | 19.62644 | -1.986332e-06 | 11.59712 | 25.77137 | 2.0154e-06 | 9.358807 | 20.79735 | 1.94273e-06 | 9.946056 | 22.10235 | -6.879493e-07 | 9.583728 | 21.29717 | 4.602477e-07 | 9.161212 | 20.35825 | 2.228567e-07 | 9.4729 | 21.05089
-1.501861e-06 | 12.09359 | 26.87464 | 2.083227e-07 | 11.36715 | 25.26034 | 32.41375 |  |  | 24.18543 | -1.26447e-06 | 10.50597 | 23.34661 | 8.478246e-07 | 8.951799 | 19.89289 | -1.855525e-06 | 11.48518 | 25.52261 | 2.315773e-06 | 9.282814 | 20.62848 | 1.705339e-06 | 9.86485 | 21.92189 | 1.298383e-06 | 9.619237 | 21.37608 | 2.906836e-08 | 8.979673 | 19.95483 | -2.470804e-07 | 9.596048 | 21.32455
9.248556e-06 | 12.12236 | 26.93857 | 1.123004e-05 | 11.52931 | 25.62069 | 32.87616 |  |  | 24.53045 | 3.618031e-05 | 10.86834 | 24.15186 | 2.642306e-05 | 9.06424 | 20.14276 | 1.20924e-05 | 11.6944 | 25.98755 | 4.046304e-05 | 9.303236 | 20.67386 | 3.322019e-05 | 9.979184 | 22.17596 | 3.730429e-05 | 9.707418 | 21.57204 | 1.782854e-05 | 9.311821 | 20.69294 | 2.493089e-05 | 9.748146 | 21.66255
0.0007740639 | 12.11247 | 26.9166 | 0.0008037669 | 11.74494 | 26.09987 | 33.49103 |  |  | 24.98924 | 0.001013659 | 10.78403 | 23.9645 | 0.0009059225 | 9.263757 | 20.58613 | 0.0008270893 | 11.75924 | 26.13165 | 0.001004154 | 9.413095 | 20.91799 | 0.0009424807 | 9.910885 | 22.02419 | 0.0009634632 | 9.628476 | 21.39661 | 0.0008413861 | 8.983607 | 19.96357 | 0.0009036358 | 9.868978 | 21.93106
0.001834547 | 12.42067 | 27.60148 | 0.001875674 | 12.19161 | 27.09247 | 34.76472 |  |  | 25.93959 | 0.002188061 | 11.06844 | 24.59653 | 0.002062438 | 9.427535 | 20.95008 | 0.001911908 | 12.07345 | 26.82989 | 0.002203472 | 9.495565 | 21.10126 | 0.002115768 | 10.00725 | 22.23833 | 0.002150471 | 9.693827 | 21.54184 | 0.001965665 | 8.943012 | 19.87336 | 0.002053063 | 9.833402 | 21.852
0.003053632 | 12.79084 | 28.42409 | 0.003105509 | 12.55878 | 27.9084 | 35.81172 |  |  | 26.72081 | 0.003217718 | 11.41361 | 25.36359 | 0.003085985 | 9.554856 | 21.23301 | 0.003164053 | 12.32336 | 27.38524 | 0.003252265 | 9.67772 | 21.50604 | 0.003147905 | 10.10761 | 22.46136 | 0.003198174 | 9.933274 | 22.07394 | 0.002974305 | 9.168474 | 20.37439 | 0.003082792 | 9.971473 | 22.15883
0.004252577 | 13.09544 | 29.10098 | 0.004314144 | 12.8496 | 28.55467 | 36.641 |  |  | 27.33958 | 0.004454776 | 11.84239 | 26.31643 | 0.004309081 | 9.703854 | 21.56412 | 0.004393486 | 12.59539 | 27.98976 | 0.004502221 | 9.971565 | 22.15903 | 0.00437402 | 10.21739 | 22.70532 | 0.004445959 | 10.1927 | 22.65045 | 0.004176787 | 9.259133 | 20.57585 | 0.00430772 | 10.18913 | 22.64252
0.005288735 | 13.40228 | 29.78284 | 0.005357729 | 13.24778 | 29.43952 | 37.77643 |  |  | 28.18678 | 0.005513719 | 12.1795 | 27.06555 | 0.005362404 | 9.985335 | 22.18963 | 0.00544552 | 12.83867 | 28.53037 | 0.00556968 | 9.981565 | 22.18125 | 0.00542103 | 10.30187 | 22.89305 | 0.005507842 | 10.44926 | 23.22057 | 0.005216249 | 9.495193 | 21.10043 | 0.005357646 | 10.17165 | 22.60366
0.006437417 | 13.81616 | 30.70258 | 0.006519747 | 13.55198 | 30.11552 | 38.64386 |  |  | 28.83401 | 0.006687782 | 12.53185 | 27.84855 | 0.00651718 | 10.06353 | 22.3634 | 0.006607413 | 13.24771 | 29.43936 | 0.006758442 | 10.25669 | 22.79265 | 0.006589773 | 10.42537 | 23.16748 | 0.006683814 | 10.663 | 23.69555 | 0.006358264 | 9.646043 | 21.43565 | 0.006513261 | 10.296 | 22.88
0.007704798 | 14.29198 | 31.75995 | 0.007791853 | 14.15503 | 31.45563 | 40.36347 |  |  | 30.11709 | 0.00797525 | 12.99095 | 28.86879 | 0.007785734 | 10.33992 | 22.9776 | 0.007878103 | 13.70659 | 30.45908 | 0.008054669 | 10.67412 | 23.72027 | 0.007869611 | 10.8589 | 24.13088 | 0.007957833 | 10.75732 | 23.90516 | 0.007611804 | 9.928205 | 22.06268 | 0.007780221 | 10.41364 | 23.14142
0.009074941 | 14.81873 | 32.93052 | 0.009175203 | 14.63192 | 32.51537 | 41.72332 |  |  | 31.13174 | 0.009367145 | 13.61202 | 30.24894 | 0.009160237 | 10.59243 | 23.53874 | 0.00925701 | 14.10109 | 31.33576 | 0.009457096 | 10.97324 | 24.38498 | 0.009266491 | 11.06106 | 24.58014 | 0.009345726 | 10.90753 | 24.23897 | 0.008972946 | 10.06166 | 22.35924 | 0.009154365 | 10.72917 | 23.84259
0.01055513 | 15.23402 | 33.85337 | 0.0106625 | 15.2548 | 33.89956 | 43.49949 |  |  | 32.45702 | 0.01086271 | 14.18073 | 31.51274 | 0.01064764 | 10.84958 | 24.11017 | 0.01075047 | 14.6106 | 32.468 | 0.01096692 | 11.42343 | 25.38541 | 0.01076387 | 11.3566 | 25.23689 | 0.01085008 | 11.25541 | 25.01202 | 0.01044292 | 10.2785 | 22.8411 | 0.0106379 | 11.0314 | 24.51422
0.01159728 | 15.544 | 34.54223 | 0.01171531 | 15.67161 | 34.82579 | 44.68803 |  |  | 33.34384 | 0.01191901 | 14.56048 | 32.35663 | 0.01170025 | 11.02569 | 24.50154 | 0.01181312 | 15.04207 | 33.42683 | 0.01203262 | 11.59123 | 25.75828 | 0.01182435 | 11.55498 | 25.67774 | 0.01192506 | 11.41619 | 25.36932 | 0.0114881 | 10.37345 | 23.05211 | 0.0117005 | 11.385 | 25.30001
0.01269385 | 15.88355 | 35.29678 | 0.01281318 | 16.04543 | 35.65652 | 45.75401 |  |  | 34.13922 | 0.01303401 | 15.00858 | 33.3524 | 0.01281176 | 11.19484 | 24.87742 | 0.01293069 | 15.40874 | 34.24166 | 0.01315093 | 11.74573 | 26.10163 | 0.01292513 | 11.68055 | 25.95678 | 0.01304442 | 11.77244 | 26.16099 | 0.01259104 | 10.60625 | 23.56945 | 0.01281373 | 11.63204 | 25.84898
0.01384747 | 16.22049 | 36.04553 | 0.0139674 | 16.43542 | 36.52315 | 46.86605 |  |  | 34.96897 | 0.01420858 | 15.35367 | 34.11927 | 0.0139754 | 11.27945 | 25.06543 | 0.01409973 | 15.95138 | 35.44751 | 0.01431924 | 12.12615 | 26.94699 | 0.01407706 | 11.93445 | 26.521 | 0.01421767 | 12.0703 | 26.8229 | 0.01374647 | 10.87915 | 24.17589 | 0.01398171 | 11.99966 | 26.66591
0.01505728 | 16.56948 | 36.82107 | 0.01517744 | 16.78402 | 37.29782 | 47.8601 |  |  | 35.71068 | 0.01543279 | 15.78007 | 35.06683 | 0.01518566 | 11.51063 | 25.57917 | 0.01531279 | 16.25441 | 36.12092 | 0.01555005 | 12.40774 | 27.57276 | 0.01529492 | 12.30888 | 27.35307 | 0.01543161 | 12.37723 | 27.50496 | 0.01494553 | 11.19597 | 24.87993 | 0.01519055 | 12.46201 | 27.69335
0.016317 | 17.00218 | 37.78263 | 0.01644577 | 17.16597 | 38.14661 | 48.94926 |  |  | 36.52335 | 0.01670022 | 16.14386 | 35.87525 | 0.01644225 | 11.91401 | 26.47558 | 0.01656776 | 16.74722 | 37.21606 | 0.01682969 | 12.66299 | 28.13997 | 0.01656448 | 12.50751 | 27.79446 | 0.01668986 | 12.67291 | 28.16201 | 0.01618994 | 11.50616 | 25.56924 | 0.01644227 | 12.86375 | 28.58611
0.01761725 | 17.41451 | 38.69892 | 0.01775691 | 17.60907 | 39.13127 | 50.21276 |  |  | 37.46611 | 0.01801003 | 16.63025 | 36.95612 | 0.01774038 | 12.14267 | 26.98372 | 0.01787054 | 17.1295 | 38.06555 | 0.01815212 | 12.97491 | 28.83313 | 0.01788643 | 12.83532 | 28.52294 | 0.01799562 | 13.03391 | 28.96425 | 0.01747403 | 11.91965 | 26.48811 | 0.01773682 | 13.37485 | 29.72189
0.01896822 | 17.88297 | 39.73994 | 0.0191098 | 18.13032 | 40.28959 | 51.69911 |  |  | 38.57514 | 0.01936763 | 17.03213 | 37.84918 | 0.0190884 | 12.48906 | 27.75346 | 0.01922067 | 17.52748 | 38.94996 | 0.01951799 | 13.44988 | 29.88862 | 0.01924711 | 13.25521 | 29.45603 | 0.01935667 | 13.47393 | 29.94207 | 0.01881305 | 12.25878 | 27.24174 | 0.0190862 | 13.86802 | 30.81782
0.02035552 | 18.36187 | 40.80415 | 0.02050386 | 18.66137 | 41.4697 | 53.21341 |  |  | 39.70503 | 0.02077665 | 17.68232 | 39.29404 | 0.02049012 | 12.93953 | 28.75451 | 0.02063836 | 17.97195 | 39.93767 | 0.0209269 | 13.82567 | 30.72371 | 0.02065218 | 13.62956 | 30.28791 | 0.02078142 | 13.88417 | 30.85372 | 0.0202061 | 12.71792 | 28.26205 | 0.02049611 | 14.42176 | 32.04836
0.02180196 | 18.98655 | 42.19234 | 0.02194595 | 19.24744 | 42.77209 | 54.88461 |  |  | 40.952 | 0.02224693 | 18.24139 | 40.53643 | 0.02195327 | 13.34024 | 29.64498 | 0.02211222 | 18.52748 | 41.17217 | 0.02239251 | 14.36933 | 31.93185 | 0.02210139 | 14.03464 | 31.18809 | 0.02225838 | 14.37305 | 31.94012 | 0.02166306 | 13.21706 | 29.37125 | 0.02196313 | 14.90729 | 33.12732
0.02330615 | 19.59859 | 43.55242 | 0.02345484 | 19.80514 | 44.01142 | 56.47491 |  |  | 42.13859 | 0.02377878 | 18.91755 | 42.03899 | 0.02347108 | 13.62352 | 30.27448 | 0.02362663 | 18.90376 | 42.00835 | 0.02392203 | 14.88705 | 33.08234 | 0.02361406 | 14.50075 | 32.22388 | 0.02377786 | 15.05647 | 33.45882 | 0.02316616 | 13.7334 | 30.51867 | 0.02346876 | 15.3825 | 34.18333
0.02487064 | 20.17464 | 44.83253 | 0.02502591 | 20.42352 | 45.38561 | 58.23825 |  |  | 43.4543 | 0.02535002 | 19.46772 | 43.2616 | 0.02502888 | 13.98532 | 31.07849 | 0.02518726 | 19.39918 | 43.10929 | 0.0255044 | 15.36179 | 34.13731 | 0.02519003 | 15.05307 | 33.45126 | 0.02534233 | 15.69893 | 34.8865 | 0.02471662 | 14.29216 | 31.76035 | 0.02502054 | 15.91312 | 35.3625
0.02647075 | 20.74781 | 46.10625 | 0.02663276 | 20.90118 | 46.44707 | 59.60031 |  |  | 44.4706 | 0.02696552 | 20.11903 | 44.70896 | 0.02662383 | 14.43592 | 32.07983 | 0.0267811 | 20.00972 | 44.46605 | 0.02712607 | 15.74506 | 34.98902 | 0.026808 | 15.5565 | 34.57001 | 0.02694619 | 16.25599 | 36.12443 | 0.02630077 | 14.97953 | 33.28784 | 0.02661332 | 16.52997 | 36.73327
0.02810791 | 21.21465 | 47.14368 | 0.02827424 | 21.42696 | 47.61546 | 61.09957 |  |  | 45.58927 | 0.02860421 | 20.63019 | 45.84487 | 0.02825903 | 14.84666 | 32.99258 | 0.02843052 | 20.51566 | 45.59036 | 0.02877287 | 16.22475 | 36.05501 | 0.02846135 | 16.16211 | 35.91581 | 0.02859781 | 16.82174 | 37.38165 | 0.02793149 | 15.44208 | 34.31573 | 0.02825575 | 17.07662 | 37.94804
0.02976161 | 21.7026 | 48.228 | 0.02992289 | 22.03336 | 48.96301 | 62.82873 |  |  | 46.87948 | 0.03026089 | 21.18528 | 47.07841 | 0.02992508 | 15.32098 | 34.04663 | 0.03010236 | 21.13198 | 46.95997 | 0.03042347 | 16.79887 | 37.33083 | 0.03010898 | 16.59431 | 36.87625 | 0.03027368 | 17.43018 | 38.73372 | 0.02959631 | 15.96449 | 35.47665 | 0.02993159 | 17.66103 | 39.24674
0.03142588 | 22.20044 | 49.33432 | 0.0315909 | 22.64833 | 50.32962 | 64.58235 |  |  | 48.18794 | 0.03194039 | 21.76598 | 48.36884 | 0.0316021 | 15.75414 | 35.00921 | 0.03177389 | 21.79171 | 48.42602 | 0.03209339 | 17.29083 | 38.42407 | 0.0317662 | 17.16533 | 38.14519 | 0.03194965 | 17.79228 | 39.5384 | 0.03127422 | 16.46627 | 36.59172 | 0.03161031 | 18.36169 | 40.80376
0.03310969 | 22.78576 | 50.63502 | 0.03327221 | 23.21087 | 51.57971 | 66.18645 |  |  | 49.38483 | 0.03361183 | 22.48419 | 49.96486 | 0.03327146 | 16.22906 | 36.06458 | 0.03343728 | 22.34171 | 49.64825 | 0.03377639 | 17.942 | 39.87111 | 0.033438 | 17.63221 | 39.18269 | 0.03360846 | 18.27557 | 40.61238 | 0.03294566 | 17.01309 | 37.80687 | 0.0332788 | 18.90696 | 42.01546
0.03478157 | 23.28082 | 51.73516 | 0.03494349 | 23.84128 | 52.98063 | 67.98408 |  |  | 50.72613 | 0.03527528 | 23.10438 | 51.34306 | 0.03493104 | 16.61668 | 36.92595 | 0.03508866 | 22.8852 | 50.856 | 0.03545134 | 18.6578 | 41.46177 | 0.03511004 | 18.13609 | 40.30242 | 0.03525633 | 18.81564 | 41.81254 | 0.03460299 | 17.4945 | 38.87666 | 0.03493268 | 19.44577 | 43.21281
0.03643618 | 23.85025 | 53.00056 | 0.03660591 | 24.4736 | 54.38579 | 69.78717 |  |  | 52.0715 | 0.03692549 | 23.66506 | 52.58903 | 0.03658145 | 16.99264 | 37.76142 | 0.03674864 | 23.42949 | 52.06553 | 0.03710928 | 19.28013 | 42.84473 | 0.03677328 | 18.52406 | 41.16457 | 0.03692089 | 19.38905 | 43.08678 | 0.03625634 | 18.14158 | 40.31463 | 0.0365956 | 20.00869 | 44.46376
0.03809315 | 24.42527 | 54.27837 | 0.03826157 | 25.02297 | 55.60659 | 71.35369 |  |  | 53.24035 | 0.03858142 | 24.32959 | 54.06576 | 0.0382503 | 17.3294 | 38.50977 | 0.03842751 | 24.01976 | 53.37724 | 0.03875985 | 19.75791 | 43.90647 | 0.03842822 | 18.99362 | 42.20805 | 0.03860054 | 19.89277 | 44.20616 | 0.03792054 | 18.65822 | 41.46271 | 0.03827527 | 20.5335 | 45.62999
0.03975885 | 24.99981 | 55.55514 | 0.03992416 | 25.61081 | 56.91291 | 73.02994 |  |  | 54.49108 | 0.04025778 | 24.8841 | 55.29799 | 0.03993152 | 17.81268 | 39.58372 | 0.04010286 | 24.52352 | 54.4967 | 0.04042794 | 20.30878 | 45.13062 | 0.04008412 | 19.51511 | 43.36692 | 0.04026943 | 20.45379 | 45.45286 | 0.03959945 | 19.26474 | 42.81053 | 0.03995193 | 21.09976 | 46.88836
0.04143542 | 25.56647 | 56.81437 | 0.04160356 | 26.31751 | 58.48336 | 75.04513 |  |  | 55.99471 | 0.04193172 | 25.39248 | 56.42773 | 0.04160759 | 18.33436 | 40.74303 | 0.04176955 | 25.17275 | 55.93945 | 0.04210675 | 20.76167 | 46.13705 | 0.04175922 | 19.92182 | 44.27071 | 0.04192843 | 21.0287 | 46.73044 | 0.04127627 | 19.77997 | 43.9555 | 0.04161444 | 21.78849 | 48.41888
0.04310329 | 26.11255 | 58.0279 | 0.043275 | 26.87083 | 59.71295 | 76.62292 |  |  | 57.17197 | 0.04359687 | 25.92051 | 57.60113 | 0.04327041 | 18.76247 | 41.69438 | 0.04342483 | 25.75026 | 57.2228 | 0.04377289 | 21.20785 | 47.12856 | 0.04343762 | 20.43621 | 45.41381 | 0.04358214 | 21.60147 | 48.00327 | 0.04293644 | 20.38988 | 45.31085 | 0.04326316 | 22.45376 | 49.89725
0.04476347 | 26.69924 | 59.33165 | 0.04493424 | 27.44829 | 60.9962 | 78.26957 |  |  | 58.40062 | 0.04525442 | 26.52605 | 58.94677 | 0.04492027 | 19.28678 | 42.85951 | 0.04508482 | 26.28274 | 58.40608 | 0.04543149 | 21.72335 | 48.27412 | 0.04510641 | 21.05418 | 46.78707 | 0.04524992 | 22.05577 | 49.01283 | 0.04458917 | 20.92506 | 46.50013 | 0.04491678 | 23.07852 | 51.2856
0.04641635 | 27.21478 | 60.47729 | 0.04658802 | 28.01044 | 62.24542 | 79.87255 |  |  | 59.59667 | 0.04691464 | 27.16651 | 60.37003 | 0.04658833 | 19.79747 | 43.99437 | 0.04676128 | 26.78403 | 59.52006 | 0.04708274 | 22.2151 | 49.36688 | 0.04676128 | 21.69458 | 48.21019 | 0.0469321 | 22.7753 | 50.61178 | 0.04625563 | 21.63765 | 48.08366 | 0.04659035 | 23.8038 | 52.89733
0.04808147 | 27.77384 | 61.71965 | 0.04825141 | 28.6487 | 63.66378 | 81.69257 |  |  | 60.95468 | 0.04859445 | 27.87785 | 61.95077 | 0.048268 | 20.25665 | 45.01478 | 0.04843787 | 27.35702 | 60.79337 | 0.04875037 | 22.80557 | 50.67905 | 0.04841926 | 22.21028 | 49.35617 | 0.04861238 | 23.42859 | 52.06354 | 0.04793841 | 22.18668 | 49.30373 | 0.04826833 | 24.38667 | 54.1926
0.04976026 | 28.32612 | 62.94693 | 0.04992816 | 29.20356 | 64.8968 | 83.27476 |  |  | 62.13523 | 0.05027201 | 28.51786 | 63.37301 | 0.0499423 | 20.7324 | 46.07201 | 0.05010499 | 27.88415 | 61.96477 | 0.05043421 | 23.29501 | 51.76668 | 0.05009533 | 22.74205 | 50.53789 | 0.05027795 | 24.08814 | 53.5292 | 0.04960864 | 22.76406 | 50.58681 | 0.04993518 | 24.9163 | 55.36955
0.05143802 | 28.88394 | 64.18652 | 0.0516049 | 29.72165 | 66.0481 | 84.75211 |  |  | 63.23754 | 0.05194064 | 29.19144 | 64.86987 | 0.05160614 | 21.23777 | 47.19504 | 0.05176147 | 28.40385 | 63.11968 | 0.05210656 | 23.82045 | 52.93433 | 0.05177236 | 23.24141 | 51.64757 | 0.05193277 | 24.57296 | 54.60659 | 0.05126966 | 23.33745 | 51.86099 | 0.05159193 | 25.53312 | 56.74027
0.0531009 | 29.43832 | 65.4185 | 0.05326588 | 30.45769 | 67.68376 | 86.85097 |  |  | 64.8036 | 0.05359674 | 29.66359 | 65.91908 | 0.05325918 | 21.68584 | 48.19075 | 0.05341582 | 29.03367 | 64.51927 | 0.05376936 | 24.27564 | 53.94587 | 0.05344083 | 23.61988 | 52.48862 | 0.05359916 | 25.31985 | 56.26634 | 0.05292447 | 24.0192 | 53.37599 | 0.05325088 | 26.11489 | 58.03308
0.05476117 | 29.96141 | 66.58092 | 0.05492145 | 30.96815 | 68.81812 | 88.30656 |  |  | 65.88969 | 0.05525193 | 30.08051 | 66.84558 | 0.0549223 | 22.28013 | 49.51141 | 0.05508883 | 29.62539 | 65.83421 | 0.05542607 | 24.74731 | 54.99402 | 0.05509619 | 24.07984 | 53.51075 | 0.05527946 | 25.74216 | 57.2048 | 0.05458905 | 24.45743 | 54.34984 | 0.05492802 | 26.69553 | 59.3234
0.05642317 | 30.49455 | 67.76567 | 0.05658415 | 31.53596 | 70.07991 | 89.92567 |  |  | 67.09778 | 0.05692624 | 30.61132 | 68.02517 | 0.05660238 | 22.70603 | 50.45784 | 0.05676838 | 30.20848 | 67.12996 | 0.05709394 | 25.2544 | 56.12089 | 0.05674952 | 24.58108 | 54.62463 | 0.05695173 | 26.3773 | 58.61622 | 0.05626888 | 25.16101 | 55.91335 | 0.05660785 | 27.4329 | 60.962
0.05810322 | 31.02251 | 68.93892 | 0.05826501 | 32.20641 | 71.56979 | 91.83747 |  |  | 68.52427 | 0.05860608 | 31.16538 | 69.2564 | 0.0582743 | 23.08924 | 51.30942 | 0.05843481 | 30.74439 | 68.32086 | 0.05877888 | 25.90687 | 57.57081 | 0.0584189 | 25.30641 | 56.23646 | 0.05861611 | 26.97887 | 59.95304 | 0.05793773 | 25.86105 | 57.46899 | 0.05827863 | 27.99512 | 62.21138
0.05978173 | 31.60473 | 70.23274 | 0.05994282 | 32.86222 | 73.02717 | 93.70756 |  |  | 69.91963 | 0.06027062 | 31.77066 | 70.60147 | 0.05993787 | 23.57815 | 52.39588 | 0.06009416 | 31.37401 | 69.72002 | 0.06045069 | 26.46119 | 58.80264 | 0.0601049 | 25.84445 | 57.43212 | 0.060263 | 27.66502 | 61.47783 | 0.05959981 | 26.41115 | 58.69144 | 0.05993945 | 28.57667 | 63.50371
0.06144335 | 32.16554 | 71.47898 | 0.06160428 | 33.38971 | 74.19936 | 95.2117 |  |  | 71.04194 | 0.0619255 | 32.47507 | 72.16682 | 0.06159433 | 24.07456 | 53.49902 | 0.06175326 | 31.99077 | 71.0906 | 0.06210808 | 27.04674 | 60.10387 | 0.06177586 | 26.49687 | 58.88194 | 0.06191961 | 28.13366 | 62.51925 | 0.06125552 | 26.9115 | 59.80334 | 0.06159203 | 29.14256 | 64.76125
0.06308918 | 32.80301 | 72.89558 | 0.0632584 | 34.08871 | 75.75268 | 97.2049 |  |  | 72.52916 | 0.06358413 | 33.17453 | 73.72119 | 0.06326067 | 24.481 | 54.40222 | 0.06342845 | 32.6029 | 72.45088 | 0.06375786 | 27.70938 | 61.5764 | 0.06343205 | 27.09855 | 60.219 | 0.06359901 | 28.73377 | 63.85283 | 0.06292354 | 27.55589 | 61.23531 | 0.0632632 | 29.76015 | 66.13366
0.06475392 | 33.32354 | 74.0523 | 0.0649165 | 34.65646 | 77.01435 | 98.82386 |  |  | 73.73714 | 0.06525858 | 33.75308 | 75.00685 | 0.06494395 | 25.04719 | 55.66042 | 0.06511098 | 33.22067 | 73.82372 | 0.06542067 | 28.25876 | 62.79725 | 0.06508701 | 27.64837 | 61.44082 | 0.06527098 | 29.31545 | 65.14544 | 0.06460742 | 28.14429 | 62.54286 | 0.06494208 | 30.25361 | 67.23025
0.06643289 | 33.867 | 75.26 | 0.06659293 | 35.1395 | 78.08779 | 100.2013 |  |  | 74.7649 | 0.06693917 | 34.39752 | 76.43894 | 0.066618 | 25.60679 | 56.90398 | 0.06678208 | 33.78461 | 75.07691 | 0.06709897 | 28.77668 | 63.94817 | 0.06675825 | 28.13785 | 62.52856 | 0.06693675 | 29.91137 | 66.4697 | 0.06628201 | 28.64288 | 63.65084 | 0.06661199 | 30.96657 | 68.81459
0.068103 | 34.50306 | 76.67347 | 0.06827436 | 35.80912 | 79.57583 | 102.1107 |  |  | 76.18963 | 0.06860504 | 34.97298 | 77.71773 | 0.06827944 | 26.18626 | 58.1917 | 0.06843744 | 34.30282 | 76.22849 | 0.06876849 | 29.30911 | 65.13135 | 0.06843995 | 28.72717 | 63.83817 | 0.06859422 | 30.45105 | 67.66901 | 0.06794183 | 29.31692 | 65.14871 | 0.06826672 | 31.60754 | 70.23898
0.06976125 | 35.08967 | 77.97704 | 0.06993953 | 36.43286 | 80.96191 | 103.8893 |  |  | 77.51673 | 0.07026158 | 35.55481 | 79.0107 | 0.06993347 | 26.82356 | 59.60791 | 0.07009042 | 34.864 | 77.47555 | 0.07042918 | 29.816 | 66.25778 | 0.07010782 | 29.14692 | 64.77093 | 0.0702539 | 31.07179 | 69.04842 | 0.06959417 | 29.91051 | 66.46779 | 0.06991839 | 32.31566 | 71.81257
0.07141671 | 35.49029 | 78.86731 | 0.07159305 | 36.97719 | 82.17153 | 105.4415 |  |  | 78.67487 | 0.07191493 | 36.11803 | 80.26229 | 0.07159177 | 27.33418 | 60.74263 | 0.07175924 | 35.3755 | 78.61221 | 0.07208353 | 30.35287 | 67.45082 | 0.07177062 | 29.69824 | 65.9961 | 0.07193454 | 31.6537 | 70.34155 | 0.07125814 | 30.52304 | 67.82898 | 0.0715944 | 33.00063 | 73.33474
0.07308074 | 36.0463 | 80.10288 | 0.07325303 | 37.66892 | 83.70871 | 107.414 |  |  | 80.14664 | 0.07359199 | 36.70557 | 81.56794 | 0.07327161 | 27.88603 | 61.96896 | 0.07343773 | 35.86515 | 79.70033 | 0.07375029 | 30.86842 | 68.5965 | 0.07342521 | 30.25848 | 67.24106 | 0.07361249 | 32.21449 | 71.58775 | 0.0729356 | 31.09568 | 69.10151 | 0.07327456 | 33.66739 | 74.81641
0.07476211 | 36.57428 | 81.27619 | 0.07492822 | 38.10017 | 84.66704 | 108.6437 |  |  | 81.06418 | 0.07527085 | 37.32534 | 82.94521 | 0.07494546 | 28.47648 | 63.28107 | 0.07510334 | 36.42997 | 80.95549 | 0.07543229 | 31.3774 | 69.72755 | 0.07509246 | 30.76911 | 68.3758 | 0.07527963 | 32.66607 | 72.59127 | 0.07460744 | 31.69618 | 70.43595 | 0.07494304 | 34.1743 | 75.94289
0.07644141 | 36.99488 | 82.21085 | 0.07660713 | 38.66508 | 85.9224 | 110.2546 |  |  | 82.26613 | 0.07694082 | 37.87623 | 84.1694 | 0.07660714 | 28.90709 | 64.23798 | 0.07675988 | 37.05086 | 82.33524 | 0.07711273 | 31.9306 | 70.95689 | 0.07677247 | 31.20886 | 69.35302 | 0.07693711 | 33.21171 | 73.8038 | 0.07626733 | 32.26358 | 71.69685 | 0.07660259 | 34.75154 | 77.22564
0.07811006 | 37.50896 | 83.35325 | 0.07827412 | 39.23438 | 87.18751 | 111.8779 |  |  | 83.4774 | 0.07859556 | 38.48902 | 85.53115 | 0.07825788 | 29.28504 | 65.07786 | 0.07841177 | 37.5237 | 83.38601 | 0.07877552 | 32.51929 | 72.26508 | 0.0784425 | 31.78905 | 70.64233 | 0.07859495 | 33.83143 | 75.18096 | 0.07792059 | 32.74213 | 72.7603 | 0.07825533 | 35.33947 | 78.53216
0.07976488 | 38.14269 | 84.76153 | 0.07992632 | 39.87131 | 88.60291 | 113.6942 |  |  | 84.83258 | 0.08025484 | 39.20325 | 87.11834 | 0.07991532 | 29.83123 | 66.29163 | 0.08008051 | 38.09601 | 84.6578 | 0.0804303 | 32.95977 | 73.24393 | 0.08010105 | 32.40255 | 72.00567 | 0.08026543 | 34.45676 | 76.57058 | 0.0795799 | 33.30593 | 74.01319 | 0.07992682 | 35.82685 | 79.61523
0.08143022 | 38.7636 | 86.14132 | 0.08158486 | 40.43708 | 89.86018 | 115.3075 |  |  | 86.03634 | 0.08192677 | 39.81018 | 88.46707 | 0.08159532 | 30.34284 | 67.42853 | 0.0817607 | 38.7533 | 86.11844 | 0.08209188 | 33.42497 | 74.27772 | 0.08176117 | 33.014 | 73.36444 | 0.0819455 | 35.01262 | 77.80582 | 0.08125983 | 33.86492 | 75.25537 | 0.08160639 | 36.39523 | 80.87828
0.08310647 | 39.38945 | 87.53212 | 0.08325817 | 41.21738 | 91.59419 | 117.5325 |  |  | 87.69656 | 0.08360738 | 40.36139 | 89.69198 | 0.08327288 | 30.73571 | 68.30157 | 0.08343584 | 39.41893 | 87.59762 | 0.0837706 | 34.07061 | 75.71248 | 0.0834311 | 33.58081 | 74.62403 | 0.08361216 | 35.68728 | 79.30506 | 0.08293738 | 34.3713 | 76.38067 | 0.0832758 | 37.03059 | 82.29021
0.08478241 | 39.94035 | 88.75634 | 0.0849356 | 41.8321 | 92.96022 | 119.2854 |  |  | 89.00447 | 0.08528022 | 40.99725 | 91.10501 | 0.08494066 | 31.17902 | 69.28671 | 0.08509721 | 39.92292 | 88.7176 | 0.08544776 | 34.63047 | 76.9566 | 0.08511402 | 34.21915 | 76.04255 | 0.08526723 | 36.36597 | 80.81326 | 0.08460631 | 34.90997 | 77.57772 | 0.08493467 | 37.62007 | 83.60015
0.08644452 | 40.43563 | 89.85696 | 0.08660623 | 42.39669 | 94.21487 | 120.8954 |  |  | 90.20572 | 0.08693404 | 41.55628 | 92.34728 | 0.0865972 | 31.7709 | 70.602 | 0.08675767 | 40.51194 | 90.02653 | 0.08710915 | 35.04478 | 77.87729 | 0.08678824 | 34.90803 | 77.57339 | 0.08691887 | 36.85068 | 81.8904 | 0.08626409 | 35.50119 | 78.89153 | 0.08658593 | 38.19725 | 84.88278
0.08809438 | 40.96431 | 91.03179 | 0.08826418 | 42.93792 | 95.4176 | 122.4387 |  |  | 91.35728 | 0.088589 | 42.02631 | 93.3918 | 0.088259 | 32.23445 | 71.63211 | 0.08842881 | 41.1124 | 91.3609 | 0.08875465 | 35.6757 | 79.27933 | 0.08844622 | 35.36193 | 78.58207 | 0.08859442 | 37.44215 | 83.20477 | 0.0879235 | 36.05341 | 80.1187 | 0.0882552 | 38.8023 | 86.22733
0.08975221 | 41.41405 | 92.03123 | 0.0899245 | 43.58265 | 96.85032 | 124.2771 |  |  | 92.72903 | 0.09025948 | 42.62377 | 94.71948 | 0.08993063 | 32.73079 | 72.7351 | 0.09011252 | 41.6398 | 92.5329 | 0.09041602 | 36.33407 | 80.74238 | 0.09009743 | 35.91278 | 79.80619 | 0.09027937 | 38.02283 | 84.49519 | 0.08960092 | 36.67742 | 81.50537 | 0.08993572 | 39.46483 | 87.69963
0.0914258 | 41.95147 | 93.22549 | 0.09160061 | 44.20781 | 98.23957 | 126.0598 |  |  | 94.05916 | 0.09193713 | 43.25619 | 96.12487 | 0.09161424 | 33.39828 | 74.21841 | 0.09178442 | 42.20916 | 93.79814 | 0.0920932 | 36.79784 | 81.77299 | 0.09176333 | 36.41047 | 80.91214 | 0.09194428 | 38.56559 | 85.70131 | 0.09128235 | 37.36929 | 83.04287 | 0.09160961 | 40.07156 | 89.0479
0.09310035 | 42.51966 | 94.48814 | 0.09328032 | 44.88984 | 99.7552 | 128.0046 |  |  | 95.5103 | 0.09360772 | 43.74577 | 97.21281 | 0.09328372 | 33.98772 | 75.52826 | 0.09344039 | 42.87405 | 95.27567 | 0.0937696 | 37.2588 | 82.79733 | 0.09344141 | 36.90992 | 82.02205 | 0.09359956 | 39.16279 | 87.02842 | 0.09294943 | 37.88676 | 84.19281 | 0.0932665 | 40.76464 | 90.58808
0.09476881 | 43.12997 | 95.84437 | 0.09494823 | 45.49774 | 101.1061 | 129.7381 |  |  | 96.80371 | 0.09526307 | 44.38614 | 98.63587 | 0.09493837 | 34.43103 | 76.51341 | 0.09508939 | 43.38237 | 96.40526 | 0.09543587 | 37.86301 | 84.14002 | 0.09511371 | 37.32436 | 82.94301 | 0.0952563 | 39.913 | 88.69555 | 0.09459934 | 38.69182 | 85.98182 | 0.09492414 | 41.44913 | 92.10918
0.09642363 | 43.64209 | 96.98241 | 0.09660542 | 46.16718 | 102.5937 | 131.647 |  |  | 98.22804 | 0.09691868 | 44.95712 | 99.9047 | 0.09659145 | 34.99552 | 77.76783 | 0.09675533 | 43.91972 | 97.59938 | 0.09708933 | 38.51479 | 85.58841 | 0.09677211 | 37.9233 | 84.274 | 0.09692879 | 40.57806 | 90.17347 | 0.09625572 | 39.26488 | 87.25529 | 0.09659092 | 42.08077 | 93.51283
0.09808484 | 44.25234 | 98.33854 | 0.09825757 | 46.70262 | 103.7836 | 133.1738 |  |  | 99.36728 | 0.098588 | 45.50448 | 101.1211 | 0.09826327 | 35.50968 | 78.9104 | 0.09843045 | 44.53714 | 98.97142 | 0.09875187 | 38.96098 | 86.57995 | 0.09842506 | 38.44607 | 85.43571 | 0.09860789 | 41.18576 | 91.5239 | 0.09793112 | 39.74631 | 88.32513 | 0.09827143 | 42.64028 | 94.75617
0.09976318 | 44.73033 | 99.40073 | 0.09992766 | 47.25294 | 105.0065 | 134.7431 |  |  | 100.5382 | 0.1002652 | 46.06312 | 102.3625 | 0.09993656 | 35.9958 | 79.99066 | 0.1000961 | 45.0873 | 100.194 | 0.1004306 | 39.51644 | 87.81431 | 0.100086 | 39.14333 | 86.98518 | 0.1002778 | 41.77177 | 92.82615 | 0.09960631 | 40.22336 | 89.38525 | 0.09994516 | 43.23113 | 96.06918
0.1014406 | 45.25813 | 100.5736 | 0.1016053 | 47.72279 | 106.0506 | 136.0829 |  |  | 101.5378 | 0.1019392 | 46.68444 | 103.7432 | 0.1016001 | 36.63391 | 81.40868 | 0.1017553 | 45.63206 | 101.4046 | 0.1021079 | 40.11425 | 89.14277 | 0.1017669 | 39.73028 | 88.28952 | 0.1019317 | 42.35645 | 94.12544 | 0.1012679 | 40.82035 | 90.7119 | 0.1016029 | 43.83467 | 97.41038
0.103112 | 45.71544 | 101.5899 | 0.1032724 | 48.25283 | 107.2285 | 137.5943 |  |  | 102.6656 | 0.1035986 | 47.28663 | 105.0814 | 0.103255 | 37.24411 | 82.7647 | 0.1034095 | 46.22755 | 102.7279 | 0.1037768 | 40.67418 | 90.38706 | 0.1034401 | 40.35627 | 89.6806 | 0.1035873 | 42.8833 | 95.29623 | 0.1029217 | 41.187 | 91.52666 | 0.1032574 | 44.33925 | 98.53167
0.1047695 | 46.27983 | 102.8441 | 0.1049279 | 48.72961 | 108.288 | 138.9538 |  |  | 103.68 | 0.1052542 | 47.95036 | 106.5564 | 0.1049122 | 37.78449 | 83.96554 | 0.1050786 | 46.77452 | 103.9434 | 0.1054352 | 41.09861 | 91.33024 | 0.1051082 | 40.90706 | 90.90458 | 0.1052566 | 43.42448 | 96.49885 | 0.104583 | 41.86041 | 93.02314 | 0.1049224 | 44.91855 | 99.819
0.1064263 | 46.90656 | 104.2368 | 0.1065818 | 49.22773 | 109.395 | 140.3743 |  |  | 104.7399 | 0.1069244 | 48.55121 | 107.8916 | 0.1065913 | 38.31804 | 85.1512 | 0.106764 | 47.31752 | 105.1501 | 0.107095 | 41.72817 | 92.72927 | 0.1067637 | 41.51729 | 92.26065 | 0.1069384 | 44.04972 | 97.88827 | 0.1062626 | 42.49723 | 94.43829 | 0.1066005 | 45.52985 | 101.1775
0.108096 | 47.5727 | 105.7171 | 0.1082546 | 49.75521 | 110.5671 | 141.8784 |  |  | 105.8621 | 0.1086048 | 49.14218 | 109.2048 | 0.1082731 | 38.86647 | 86.36993 | 0.10844 | 47.85826 | 106.3517 | 0.1087741 | 42.26375 | 93.91945 | 0.1084272 | 42.08429 | 93.52064 | 0.1086091 | 44.62324 | 99.16275 | 0.1079418 | 43.18579 | 95.96843 | 0.1082739 | 46.25058 | 102.7791
0.109775 | 48.12786 | 106.9508 | 0.109935 | 50.31706 | 111.8157 | 143.4805 |  |  | 107.0576 | 0.1102798 | 49.75825 | 110.5739 | 0.1099424 | 39.38159 | 87.51464 | 0.1101062 | 48.31094 | 107.3576 | 0.1104465 | 42.79308 | 95.09574 | 0.1101032 | 42.78225 | 95.07167 | 0.1102665 | 45.2289 | 100.5087 | 0.1096126 | 43.7119 | 97.13755 | 0.1099344 | 46.81079 | 104.024
0.1114428 | 48.73927 | 108.3095 | 0.1116065 | 50.81292 | 112.9176 | 144.8945 |  |  | 108.1126 | 0.1119435 | 50.35519 | 111.9004 | 0.1115993 | 39.96341 | 88.80758 | 0.1117625 | 48.99553 | 108.879 | 0.1121096 | 43.4199 | 96.48866 | 0.1117834 | 43.45565 | 96.56811 | 0.1119241 | 45.77998 | 101.7333 | 0.1112705 | 44.3938 | 98.65289 | 0.1115926 | 47.49152 | 105.5367
0.1130973 | 49.34278 | 109.6506 | 0.1132693 | 51.45324 | 114.3405 | 146.7203 |  |  | 109.475 | 0.1135926 | 50.88335 | 113.0741 | 0.1132598 | 40.59709 | 90.21575 | 0.1134259 | 49.59423 | 110.2094 | 0.1137597 | 44.12527 | 98.05615 | 0.1134504 | 44.02853 | 97.84117 | 0.1135953 | 46.39623 | 103.1027 | 0.1129338 | 44.90427 | 99.78728 | 0.1132594 | 48.12628 | 106.9473
0.1147494 | 49.72149 | 110.4922 | 0.1149258 | 52.05681 | 115.6818 | 148.4414 |  |  | 110.7592 | 0.1152557 | 51.48742 | 114.4165 | 0.1149306 | 41.14929 | 91.44286 | 0.1151037 | 50.08196 | 111.2933 | 0.1154158 | 44.73419 | 99.40932 | 0.1150997 | 44.5497 | 98.99933 | 0.1152745 | 46.92204 | 104.2712 | 0.1146038 | 45.47677 | 101.0595 | 0.1149369 | 48.69968 | 108.2215
0.1164254 | 50.14398 | 111.4311 | 0.1165931 | 52.63437 | 116.9653 | 150.0884 |  |  | 111.988 | 0.116937 | 51.97811 | 115.5069 | 0.1166138 | 41.62 | 92.48889 | 0.1167834 | 50.68435 | 112.6319 | 0.1170953 | 45.2118 | 100.4707 | 0.1167584 | 45.02939 | 100.0653 | 0.1169456 | 47.49956 | 105.5546 | 0.1162843 | 45.98208 | 102.1824 | 0.1166169 | 49.21 | 109.3556
0.1181082 | 50.71204 | 112.6934 | 0.1182761 | 53.17434 | 118.1652 | 151.6281 |  |  | 113.1369 | 0.1186074 | 52.56268 | 116.806 | 0.1182809 | 42.07891 | 93.5087 | 0.1184413 | 51.4296875 | 114.2882 | 0.1187735 | 45.77565 | 101.7237 | 0.1184305 | 45.52876 | 101.175 | 0.1186024 | 48.05194 | 106.7821 | 0.1179499 | 46.57588 | 103.502 | 0.1182816 | 49.76296 | 110.5844
0.1197767 | 51.18737 | 113.7497 | 0.1199498 | 53.88759 | 119.7502 | 153.662 |  |  | 114.6545 | 0.1202684 | 53.1769 | 118.1709 | 0.1199338 | 42.52292 | 94.49538 | 0.1200898 | 51.95299 | 115.4511 | 0.1204411 | 46.32038 | 102.9342 | 0.1201043 | 45.88108 | 101.958 | 0.1202561 | 48.61664 | 108.037 | 0.119599 | 47.17683 | 104.8374 | 0.1199285 | 50.20351 | 111.5634
0.1214346 | 51.67098 | 114.8244 | 0.1216074 | 54.38324 | 120.8517 | 155.0753 |  |  | 115.709 | 0.1219163 | 53.78836 | 119.5297 | 0.1215845 | 42.91726 | 95.37169 | 0.1217516 | 52.54483 | 116.7663 | 0.1220985 | 46.65832 | 103.6852 | 0.1217647 | 46.45281 | 103.2285 | 0.1219242 | 49.11987 | 109.1553 | 0.1212553 | 47.80382 | 106.2307 | 0.1215924 | 50.78803 | 112.8623
0.1230874 | 52.26673 | 116.1483 | 0.1232558 | 55.12473 | 122.4994 | 157.1897 |  |  | 117.2867 | 0.1235815 | 54.25219 | 120.5604 | 0.1232524 | 43.44501 | 96.54446 | 0.1234295 | 53.21935 | 118.2652 | 0.1237547 | 47.17303 | 104.829 | 0.1234167 | 46.9479 | 104.3287 | 0.1236029 | 49.70341 | 110.452 | 0.122926 | 48.3728 | 107.4951 | 0.1232697 | 51.36142 | 114.1365
0.124758 | 52.82846 | 117.3966 | 0.1249228 | 55.80863 | 124.0192 | 159.1399 |  |  | 118.7418 | 0.1252634 | 54.90242 | 122.0054 | 0.1249306 | 43.99385 | 97.76411 | 0.1251029 | 53.87199 | 119.7155 | 0.1254307 | 47.79125 | 106.2028 | 0.1250798 | 47.51554 | 105.5901 | 0.1252736 | 50.27475 | 111.7217 | 0.1245998 | 49.03464 | 108.9659 | 0.1249433 | 52.02404 | 115.609
0.1264386 | 53.32663 | 118.5036 | 0.1266013 | 56.45344 | 125.4521 | 160.9786 |  |  | 120.1137 | 0.126937 | 55.54343 | 123.4298 | 0.1266031 | 44.55853 | 99.01895 | 0.1267676 | 54.41044 | 120.9121 | 0.1271074 | 48.34058 | 107.4235 | 0.1267622 | 47.99274 | 106.6505 | 0.1269355 | 50.78998 | 112.8666 | 0.1262715 | 49.60526 | 110.2339 | 0.1266052 | 52.63314 | 116.9625
0.1281071 | 53.90447 | 119.7877 | 0.1282711 | 57.01686 | 126.7041 | 162.5852 |  |  | 121.3125 | 0.1286032 | 56.07639 | 124.6142 | 0.12826 | 45.11968 | 100.266 | 0.1284231 | 54.95397 | 122.1199 | 0.1287798 | 48.86407 | 108.5868 | 0.1284395 | 48.7205 | 108.2678 | 0.1285914 | 51.42861 | 114.2858 | 0.1279298 | 50.21614 | 111.5914 | 0.1282532 | 53.3434 | 118.5409
0.1297648 | 54.49183 | 121.093 | 0.1299297 | 57.79268 | 128.4282 | 164.7974 |  |  | 122.9631 | 0.1302599 | 56.75533 | 126.123 | 0.1299171 | 45.65097 | 101.4466 | 0.1300896 | 55.55774 | 123.4616 | 0.1304373 | 49.44669 | 109.8815 | 0.1301103 | 49.20069 | 109.3349 | 0.1302605 | 51.93826 | 115.4184 | 0.1295858 | 50.75288 | 112.7842 | 0.1299134 | 53.92032 | 119.8229
0.1314197 | 54.98769 | 122.1949 | 0.1315812 | 58.30691 | 129.5709 | 166.2638 |  |  | 124.0573 | 0.1319258 | 57.49058 | 127.7568 | 0.1315901 | 46.17583 | 102.613 | 0.131771 | 56.12919 | 124.7315 | 0.1320913 | 49.98194 | 111.071 | 0.1317651 | 49.90146 | 110.8921 | 0.1319429 | 52.49298 | 116.6511 | 0.1312604 | 51.38118 | 114.1804 | 0.1315901 | 54.63757 | 121.4168
0.1330873 | 55.45699 | 123.2378 | 0.1332534 | 58.74089 | 130.5353 | 167.5013 |  |  | 124.9806 | 0.1336066 | 58.0446 | 128.988 | 0.1332731 | 46.63847 | 103.6411 | 0.1334455 | 56.60614 | 125.7914 | 0.1337595 | 50.48287 | 112.1842 | 0.1334256 | 50.39816 | 111.9959 | 0.1336197 | 53.18639 | 118.192 | 0.1329432 | 52.00812 | 115.5736 | 0.1332697 | 55.13492 | 122.522
0.1347691 | 55.9489 | 124.3309 | 0.134934 | 59.40008 | 132.0002 | 169.381 |  |  | 126.3832 | 0.1352807 | 58.68087 | 130.4019 | 0.1349438 | 47.09326 | 104.6517 | 0.1351129 | 57.09649 | 126.8811 | 0.1354424 | 51.06562 | 113.4792 | 0.1351033 | 50.8782 | 113.0627 | 0.1352794 | 53.83904 | 119.6423 | 0.1346137 | 52.64868 | 116.9971 | 0.1349388 | 55.78568 | 123.9682
0.1364432 | 56.4808 | 125.5129 | 0.1366095 | 60.01502 | 133.3667 | 171.1345 |  |  | 127.6915 | 0.1369426 | 59.32199 | 131.8266 | 0.136609 | 47.60385 | 105.7863 | 0.1367678 | 57.67805 | 128.1735 | 0.1371136 | 51.632 | 114.7378 | 0.1367821 | 51.3638 | 114.1418 | 0.1369278 | 54.45049 | 121.0011 | 0.136276 | 53.11595 | 118.0354 | 0.1365974 | 56.35537 | 125.2342
0.1381021 | 57.01553 | 126.7012 | 0.1382714 | 60.54878 | 134.5528 | 172.6565 |  |  | 128.8272 | 0.1385922 | 59.85216 | 133.0048 | 0.1382626 | 48.19476 | 107.0995 | 0.1384275 | 58.27499 | 129.5 | 0.1387727 | 52.321 | 116.2689 | 0.1384467 | 51.97267 | 115.4948 | 0.138595 | 55.18615 | 122.6359 | 0.1379304 | 53.61434 | 119.143 | 0.1382601 | 57.02423 | 126.7205
0.1397555 | 57.50118 | 127.7804 | 0.1399301 | 61.15083 | 135.8907 | 174.3733 |  |  | 130.1082 | 0.1402499 | 60.42939 | 134.2875 | 0.1399311 | 48.64712 | 108.1047 | 0.1401021 | 58.84443 | 130.7654 | 0.140427 | 52.82326 | 117.385 | 0.1400955 | 52.45699 | 116.5711 | 0.1402721 | 55.80964 | 124.0214 | 0.1395954 | 54.17056 | 120.379 | 0.1399415 | 57.5491 | 127.8869
0.1414239 | 58.0518 | 129.004 | 0.1415937 | 61.86555 | 137.479 | 176.4113 |  |  | 131.6288 | 0.1419295 | 61.12793 | 135.8399 | 0.1416069 | 49.29909 | 109.5535 | 0.1417729 | 59.45939 | 132.132 | 0.142097 | 53.36833 | 118.5963 | 0.1417506 | 53.04476 | 117.8772 | 0.1419427 | 56.30579 | 125.124 | 0.1412716 | 54.66061 | 121.468 | 0.1416178 | 58.2036 | 129.3413
0.1431039 | 58.69822 | 130.4405 | 0.1432742 | 62.43211 | 138.738 | 178.0269 |  |  | 132.8343 | 0.1435971 | 61.58092 | 136.8465 | 0.1432784 | 50.00353 | 111.119 | 0.1434383 | 60.13766 | 133.6392 | 0.1437798 | 53.90468 | 119.7882 | 0.1434244 | 53.77055 | 119.4901 | 0.1436035 | 56.9375 | 126.5278 | 0.1429464 | 55.33086 | 122.9575 | 0.1432831 | 58.83981 | 130.7551
0.1447735 | 59.23811 | 131.6402 | 0.1449464 | 63.01721 | 140.0382 | 179.6953 |  |  | 134.0792 | 0.1452574 | 62.1426 | 138.0947 | 0.1449355 | 50.46957 | 112.1546 | 0.1450878 | 60.69925 | 134.8872 | 0.145447 | 54.46255 | 121.0279 | 0.1450999 | 54.24789 | 120.5509 | 0.1452539 | 57.44466 | 127.6548 | 0.1446022 | 55.96219 | 124.3604 | 0.1449355 | 59.4538 | 132.1196
0.1464314 | 59.79488 | 132.8775 | 0.1466073 | 63.51371 | 141.1416 | 181.1111 |  |  | 135.1355 | 0.1469177 | 62.64374 | 139.2083 | 0.1465867 | 50.99822 | 113.3294 | 0.1467488 | 61.19839 | 135.9964 | 0.1471056 | 55.01295 | 122.251 | 0.146768 | 54.8016 | 121.7813 | 0.1469141 | 58.00428 | 128.8984 | 0.1462539 | 56.56842 | 125.7076 | 0.1465909 | 60.03113 | 133.4025
0.1480863 | 60.46063 | 134.357 | 0.1482593 | 64.08953 | 142.4212 | 182.7531 |  |  | 136.3607 | 0.148578 | 63.23348 | 140.5188 | 0.148255 | 51.60464 | 114.677 | 0.1484234 | 61.78582 | 137.3018 | 0.1487585 | 55.57662 | 123.5036 | 0.1484235 | 55.2627 | 122.806 | 0.1485955 | 58.58632 | 130.1918 | 0.1479237 | 57.12062 | 126.9347 | 0.1482603 | 60.62001 | 134.7111
0.1497532 | 61.11784 | 135.8174 | 0.1499169 | 64.6228 | 143.6062 | 184.2737 |  |  | 137.4953 | 0.150261 | 63.78447 | 141.7433 | 0.1499339 | 52.0703 | 115.7118 | 0.1501015 | 62.24681 | 138.3263 | 0.1504271 | 56.30654 | 125.1256 | 0.1500844 | 55.86029 | 124.134 | 0.1502696 | 59.15712 | 131.4603 | 0.1496058 | 57.65812 | 128.1291 | 0.1499338 | 61.22613 | 136.0581
0.1514299 | 61.57386 | 136.8308 | 0.1515934 | 65.27557 | 145.0568 | 186.1351 |  |  | 138.8842 | 0.1519406 | 64.42892 | 143.1754 | 0.1516052 | 52.49193 | 116.6487 | 0.1517653 | 62.79628 | 139.5473 | 0.15211 | 56.83535 | 126.3008 | 0.15176 | 56.35718 | 125.2382 | 0.1519392 | 59.66578 | 132.5906 | 0.1512785 | 58.13668 | 129.1926 | 0.1515987 | 61.70557 | 137.1235
0.1531028 | 62.21951 | 138.2656 | 0.1532685 | 65.843 | 146.3178 | 187.7532 |  |  | 140.0915 | 0.1536089 | 64.98492 | 144.4109 | 0.1532661 | 53.16286 | 118.1397 | 0.1534225 | 63.46589 | 141.0353 | 0.1537756 | 57.46673 | 127.7038 | 0.1534428 | 57.09791 | 126.8842 | 0.153597 | 60.31594 | 134.0354 | 0.1529403 | 58.69749 | 130.4389 | 0.1532516 | 62.35802 | 138.5734
0.1547649 | 62.72149 | 139.3811 | 0.1549313 | 66.60709 | 148.0158 | 189.932 |  |  | 141.7172 | 0.1552642 | 65.79691 | 146.2154 | 0.1549176 | 53.69031 | 119.3118 | 0.1550812 | 64.01213 | 142.2492 | 0.1554365 | 58.00089 | 128.8909 | 0.1551132 | 57.74735 | 128.3274 | 0.1552627 | 60.85844 | 135.241 | 0.15459 | 59.38126 | 131.9583 | 0.1549105 | 62.90251 | 139.7834
0.1564217 | 63.27379 | 140.6084 | 0.1565873 | 67.15229 | 149.2273 | 191.4866 |  |  | 142.8772 | 0.156922 | 66.40247 | 147.5611 | 0.156586 | 54.25629 | 120.5695 | 0.1567587 | 64.521 | 143.38 | 0.1570948 | 58.52789 | 130.062 | 0.1567725 | 58.46601 | 129.9245 | 0.1569453 | 61.52952 | 136.7323 | 0.1562582 | 60.04336 | 133.4297 | 0.1565922 | 63.5158 | 141.1462
0.1580872 | 63.80593 | 141.791 | 0.1582522 | 67.83871 | 150.7527 | 193.444 |  |  | 144.3377 | 0.1585969 | 66.9333 | 148.7407 | 0.1582705 | 54.79626 | 121.7695 | 0.1584382 | 65.21172 | 144.9149 | 0.158765 | 58.95503 | 131.0112 | 0.1584302 | 59.05649 | 131.2366 | 0.1586185 | 62.23948 | 138.31 | 0.1579424 | 60.71103 | 134.9134 | 0.1582725 | 64.13888 | 142.5308
0.1597691 | 64.35879 | 143.0195 | 0.1599343 | 68.39188 | 151.982 | 195.0214 |  |  | 145.5146 | 0.1602784 | 67.47021 | 149.9338 | 0.1599413 | 55.40771 | 123.1282 | 0.1601023 | 65.81915 | 146.2648 | 0.160447 | 59.60135 | 132.4474 | 0.1600988 | 59.75483 | 132.7885 | 0.1602822 | 62.83373 | 139.6305 | 0.1596106 | 61.46812 | 136.5958 | 0.1599446 | 64.81017 | 144.0226
0.1614467 | 64.85963 | 144.1325 | 0.1616092 | 69.10854 | 153.5745 | 197.065 |  |  | 147.0395 | 0.1619413 | 68.05001 | 151.2222 | 0.1616026 | 55.91576 | 124.2572 | 0.1617585 | 66.47097 | 147.7133 | 0.1621185 | 60.10665 | 133.5703 | 0.1617773 | 60.29111 | 133.9802 | 0.1619342 | 63.45795 | 141.0177 | 0.1612701 | 62.05931 | 137.9096 | 0.161603 | 65.38643 | 145.3032
0.1631102 | 65.51236 | 145.583 | 0.1632743 | 69.56264 | 154.5837 | 198.3598 |  |  | 148.0056 | 0.1635901 | 68.52284 | 152.273 | 0.1632562 | 56.46873 | 125.4861 | 0.1634113 | 67.15212 | 149.2269 | 0.1637751 | 60.63221 | 134.7383 | 0.1634434 | 60.7787 | 135.0638 | 0.163592 | 64.10716 | 142.4604 | 0.1629231 | 62.58621 | 139.0805 | 0.1632596 | 66.01895 | 146.7088
0.1647579 | 65.9962 | 146.6582 | 0.1649272 | 70.14497 | 155.8777 | 200.0204 |  |  | 149.2446 | 0.1652427 | 69.11042 | 153.5787 | 0.1649204 | 56.95956 | 126.5768 | 0.1650876 | 67.78757 | 150.6391 | 0.1654271 | 61.2877 | 136.1949 | 0.1651 | 61.31734 | 136.2608 | 0.1652645 | 64.60275 | 143.5617 | 0.1645903 | 63.03581 | 140.0796 | 0.1649331 | 66.65308 | 148.1179
0.1664226 | 66.45784 | 147.6841 | 0.1665872 | 70.63587 | 156.9686 | 201.4202 |  |  | 150.2891 | 0.1669179 | 69.67573 | 154.835 | 0.1666031 | 57.5773 | 127.9496 | 0.1667694 | 68.2482 | 151.6627 | 0.1670919 | 61.88927 | 137.5317 | 0.1667528 | 61.91678 | 137.5928 | 0.1669331 | 65.17181 | 144.8262 | 0.1662678 | 63.55329 | 141.2295 | 0.1666167 | 67.16576 | 149.2572
0.1681023 | 67.0756 | 149.0569 | 0.168264 | 71.27538 | 158.3897 | 203.2437 |  |  | 151.6497 | 0.1686008 | 70.29756 | 156.2168 | 0.1682755 | 57.98023 | 128.845 | 0.168437 | 68.74407 | 152.7646 | 0.1687673 | 62.3627 | 138.5838 | 0.1684258 | 62.41904 | 138.709 | 0.1685959 | 65.73978 | 146.0884 | 0.167945 | 63.98793 | 142.1954 | 0.1682856 | 67.75117 | 150.5581
0.1697758 | 67.69803 | 150.4401 | 0.1699427 | 71.81972 | 159.5994 | 204.7959 |  |  | 152.8079 | 0.1702702 | 70.96906 | 157.709 | 0.1699369 | 58.57384 | 130.1641 | 0.1700953 | 69.2159 | 153.8131 | 0.1704385 | 62.97826 | 139.9517 | 0.1701064 | 62.92819 | 139.8404 | 0.1702514 | 66.27493 | 147.2776 | 0.1696059 | 64.58683 | 143.5263 | 0.1699384 | 68.35448 | 151.8988
0.1714356 | 68.18067 | 151.5126 | 0.1716058 | 72.44093 | 160.9799 | 206.5674 |  |  | 154.1296 | 0.1719247 | 71.5518 | 159.004 | 0.171589 | 59.15551 | 131.4567 | 0.1717479 | 69.72141 | 154.9365 | 0.1720989 | 63.56576 | 141.2572 | 0.171772 | 63.43049 | 140.9566 | 0.1719122 | 66.83624 | 148.525 | 0.1712606 | 65.21723 | 144.9272 | 0.1715866 | 69.00671 | 153.3483
0.1730853 | 68.80737 | 152.9053 | 0.1732595 | 73.16759 | 162.5947 | 208.6394 |  |  | 155.6757 | 0.1735835 | 72.13995 | 160.311 | 0.1732486 | 59.78522 | 132.856 | 0.1734233 | 70.22573 | 156.0572 | 0.1737528 | 64.11247 | 142.4722 | 0.1734307 | 64.00504 | 142.2334 | 0.1735957 | 67.47407 | 149.9424 | 0.1729216 | 65.81526 | 146.2561 | 0.1732581 | 69.66828 | 154.8184
0.174747 | 69.39922 | 154.2205 | 0.1749211 | 73.89347 | 164.2077 | 210.7093 |  |  | 157.2202 | 0.1752577 | 72.79672 | 161.7705 | 0.1749267 | 60.29679 | 133.9929 | 0.1751041 | 70.89818 | 157.5515 | 0.1754161 | 64.70419 | 143.7871 | 0.1750849 | 64.56226 | 143.4717 | 0.175276 | 68.07629 | 151.2807 | 0.1746004 | 66.45641 | 147.6809 | 0.1749412 | 70.36147 | 156.3588
0.1764237 | 69.97404 | 155.4979 | 0.1765959 | 74.33771 | 165.1949 | 211.9761 |  |  | 158.1653 | 0.176937 | 73.46098 | 163.2466 | 0.1766006 | 60.99408 | 135.5424 | 0.1767735 | 71.47439 | 158.832 | 0.1770935 | 65.44782 | 145.4396 | 0.1767581 | 65.0703 | 144.6007 | 0.1769447 | 68.70474 | 152.6772 | 0.1762773 | 67.05826 | 149.0184 | 0.1766045 | 71.02802 | 157.8401
0.1781027 | 70.42739 | 156.5053 | 0.1782741 | 74.93777 | 166.5284 | 213.6872 |  |  | 159.4421 | 0.1786089 | 73.92999 | 164.2889 | 0.1782633 | 61.48003 | 136.6223 | 0.1784316 | 71.99794 | 159.9954 | 0.1787706 | 66.01727 | 146.7051 | 0.1784414 | 65.63167 | 145.8482 | 0.1786031 | 69.31143 | 154.0254 | 0.1779391 | 67.66224 | 150.3605 | 0.1782655 | 71.59918 | 159.1093
0.1797708 | 70.95932 | 157.6874 | 0.1799404 | 75.50387 | 167.7864 | 215.3014 |  |  | 160.6465 | 0.1802678 | 74.51613 | 165.5914 | 0.1799194 | 61.97196 | 137.7155 | 0.1800876 | 72.6242 | 161.3871 | 0.1804389 | 66.51925 | 147.8206 | 0.1801096 | 66.34751 | 147.4389 | 0.1802606 | 69.88441 | 155.2987 | 0.1795931 | 68.31089 | 151.802 | 0.1799244 | 72.18175 | 160.4039
0.1814296 | 71.48286 | 158.8508 | 0.181594 | 76.05904 | 169.0201 | 216.8845 |  |  | 161.8278 | 0.1819271 | 75.16016 | 167.0226 | 0.181576 | 62.5934 | 139.0965 | 0.181756 | 73.32446 | 162.9433 | 0.1820941 | 67.08487 | 149.0775 | 0.1817669 | 66.91375 | 148.6972 | 0.1819371 | 70.4139 | 156.4753 | 0.1812523 | 68.9222 | 153.1605 | 0.1815963 | 72.74941 | 161.6654
0.1830924 | 72.04826 | 160.1073 | 0.1832534 | 76.63533 | 170.3007 | 218.5278 |  |  | 163.0539 | 0.1836004 | 75.76139 | 168.3586 | 0.1832557 | 63.16692 | 140.3709 | 0.1834357 | 73.98341 | 164.4076 | 0.1837574 | 67.63815 | 150.307 | 0.1834209 | 67.48212 | 149.9603 | 0.1836193 | 70.99145 | 157.7588 | 0.1829302 | 69.51951 | 154.4878 | 0.1832796 | 73.33906 | 162.9757
0.1847763 | 72.60835 | 161.3519 | 0.1849279 | 77.29653 | 171.7701 | 220.4132 |  |  | 164.4607 | 0.1852777 | 76.29927 | 169.5539 | 0.1849331 | 63.58427 | 141.2984 | 0.1851061 | 74.52731 | 165.6162 | 0.1854354 | 68.13895 | 151.4199 | 0.1850904 | 68.13327 | 151.4073 | 0.1852849 | 71.56352 | 159.03 | 0.1846064 | 70.06404 | 155.6979 | 0.18495 | 73.93435 | 164.2986
0.1864505 | 73.213 | 162.6955 | 0.1866045 | 77.83971 | 172.9771 | 221.9621 |  |  | 165.6164 | 0.1869424 | 77.01691 | 171.1487 | 0.1865984 | 64.27701 | 142.8378 | 0.1867641 | 75.10558 | 166.9013 | 0.1871151 | 68.66322 | 152.5849 | 0.1867741 | 68.76842 | 152.8187 | 0.1869351 | 72.1103 | 160.2451 | 0.1862703 | 70.70058 | 157.1124 | 0.1866111 | 74.53236 | 165.6275
0.188115 | 73.86413 | 164.1425 | 0.1882729 | 78.53918 | 174.5315 | 223.9567 |  |  | 167.1046 | 0.1885951 | 77.56523 | 172.3672 | 0.1882579 | 64.83319 | 144.0738 | 0.1884235 | 75.70267 | 168.2282 | 0.1887737 | 69.28608 | 153.9691 | 0.1884431 | 69.29454 | 153.9879 | 0.1885874 | 72.71012 | 161.578 | 0.1879277 | 71.31963 | 158.4881 | 0.1882685 | 75.11262 | 166.9169
0.1897653 | 74.47185 | 165.493 | 0.1899311 | 79.17753 | 175.9501 | 225.7769 |  |  | 168.4628 | 0.1902481 | 78.18745 | 173.7499 | 0.1899214 | 65.30462 | 145.1214 | 0.1900952 | 76.22748 | 169.3944 | 0.1904232 | 69.89703 | 155.3267 | 0.1901022 | 69.99325 | 155.5406 | 0.1902612 | 73.3214 | 162.9365 | 0.1895902 | 72.03159 | 160.0702 | 0.1899317 | 75.68085 | 168.1797
0.1914225 | 74.98962 | 166.6436 | 0.1915905 | 79.58807 | 176.8624 | 226.9476 |  |  | 169.3363 | 0.1919231 | 78.79668 | 175.1037 | 0.191599 | 65.8933 | 146.4295 | 0.1917782 | 76.80712 | 170.6825 | 0.1920867 | 70.44529 | 156.5451 | 0.1917547 | 70.59591 | 156.8798 | 0.1919409 | 73.85381 | 164.1196 | 0.1912677 | 72.66193 | 161.4709 | 0.1916084 | 76.30328 | 169.5628
0.1930973 | 75.5133 | 167.8073 | 0.1932656 | 80.25578 | 178.3462 | 228.8516 |  |  | 170.757 | 0.1936033 | 79.42986 | 176.5108 | 0.1932808 | 66.54733 | 147.883 | 0.1934504 | 77.3945 | 171.9878 | 0.1937657 | 70.99953 | 157.7767 | 0.1934196 | 71.23909 | 158.3091 | 0.193605 | 74.44036 | 165.423 | 0.1929498 | 73.35426 | 163.0095 | 0.1932789 | 76.84698 | 170.7711
0.194767 | 75.95207 | 168.7824 | 0.1949449 | 80.8547 | 179.6771 | 230.5594 |  |  | 172.0313 | 0.1952745 | 79.98604 | 177.7468 | 0.1949472 | 66.97998 | 148.8444 | 0.1951057 | 77.96594 | 173.2576 | 0.1954386 | 71.56104 | 159.0245 | 0.1950966 | 71.79783 | 159.5507 | 0.1952639 | 75.09095 | 166.8688 | 0.1946148 | 74.02016 | 164.4892 | 0.1949328 | 77.4865 | 172.1922
0.1964288 | 76.45007 | 169.8891 | 0.1966128 | 81.3745 | 180.8322 | 232.0417 |  |  | 173.1372 | 0.1969314 | 80.58295 | 179.0732 | 0.1966028 | 67.53825 | 150.085 | 0.1967607 | 78.51415 | 174.4759 | 0.1971003 | 72.14509 | 160.3224 | 0.1967707 | 72.36729 | 160.8162 | 0.1969235 | 75.6883 | 168.1962 | 0.1962684 | 74.41174 | 165.3594 | 0.1965906 | 78.11852 | 173.5967
0.1980861 | 76.95193 | 171.0043 | 0.1982671 | 81.87215 | 181.9381 | 233.4607 |  |  | 174.1961 | 0.1985832 | 81.05051 | 180.1122 | 0.198261 | 68.14906 | 151.4424 | 0.1984252 | 79.13052 | 175.8456 | 0.1987532 | 72.7077 | 161.5727 | 0.1984288 | 72.81487 | 161.8108 | 0.1985999 | 76.31002 | 169.5778 | 0.1979267 | 74.92581 | 166.5018 | 0.1982563 | 78.75939 | 175.0209
0.1997445 | 77.59245 | 172.4277 | 0.1999241 | 82.58983 | 183.533 | 235.5072 |  |  | 175.723 | 0.2002579 | 81.57653 | 181.2812 | 0.1999327 | 68.70549 | 152.6789 | 0.2001051 | 79.68728 | 177.0828 | 0.2004163 | 73.24324 | 162.7628 | 0.2000838 | 73.24303 | 162.7623 | 0.2002821 | 76.82952 | 170.7323 | 0.1996004 | 75.58737 | 167.9719 | 0.1999337 | 79.33218 | 176.2937
0.2014255 | 78.18678 | 173.7484 | 0.2015969 | 83.16157 | 184.8035 | 237.1375 |  |  | 176.9395 | 0.2019362 | 82.14664 | 182.5481 | 0.201612 | 69.30753 | 154.0167 | 0.2017775 | 80.2785 | 178.3967 | 0.2020971 | 73.71605 | 163.8134 | 0.2017491 | 73.66599 | 163.7022 | 0.2019512 | 77.48866 | 172.197 | 0.2012766 | 76.17724 | 169.2828 | 0.2016083 | 79.92559 | 177.6124
0.2031054 | 78.82108 | 175.158 | 0.2032732 | 83.78654 | 186.1923 | 238.9197 |  |  | 178.2692 | 0.2036081 | 82.73532 | 183.8563 | 0.2032734 | 69.92632 | 155.3918 | 0.2034339 | 80.84941 | 179.6654 | 0.2037791 | 74.28946 | 165.0877 | 0.2034272 | 74.24889 | 164.9975 | 0.2036098 | 78.04427 | 173.4317 | 0.2029417 | 76.64822 | 170.3294 | 0.2032642 | 80.58462 | 179.0769
0.2047763 | 79.34415 | 176.3203 | 0.204941 | 84.38071 | 187.5127 | 240.614 |  |  | 179.5334 | 0.2052702 | 83.35536 | 185.2341 | 0.2049257 | 70.56504 | 156.8112 | 0.2050835 | 81.35622 | 180.7916 | 0.2054484 | 74.87228 | 166.3829 | 0.2051017 | 74.89369 | 166.4304 | 0.2052677 | 78.70163 | 174.8925 | 0.2045915 | 77.32632 | 171.8363 | 0.2049206 | 81.23059 | 180.5124
0.2064339 | 79.93275 | 177.6283 | 0.2065974 | 85.01945 | 188.9321 | 242.4353 |  |  | 180.8924 | 0.2069232 | 83.99065 | 186.6459 | 0.2065818 | 71.08911 | 157.9758 | 0.2067503 | 81.84926 | 181.8872 | 0.2071027 | 75.39517 | 167.5448 | 0.2067654 | 75.47736 | 167.7275 | 0.2069336 | 79.31496 | 176.2555 | 0.2062491 | 77.94978 | 173.2217 | 0.2065907 | 81.82056 | 181.8235
0.2080898 | 80.42473 | 178.7216 | 0.2082499 | 85.58198 | 190.1822 | 244.0394 |  |  | 182.0893 | 0.208589 | 84.63751 | 188.0834 | 0.2082578 | 71.67954 | 159.2879 | 0.2084301 | 82.34071 | 182.9793 | 0.2087652 | 76.0246 | 168.9436 | 0.2084239 | 76.13826 | 169.1961 | 0.2086117 | 79.99718 | 177.7715 | 0.207922 | 78.3939 | 174.2087 | 0.2082696 | 82.41275 | 183.1394
0.2097618 | 80.96716 | 179.927 | 0.2099228 | 86.12701 | 191.3933 | 245.5936 |  |  | 183.249 | 0.2102675 | 85.24724 | 189.4383 | 0.2099376 | 72.25071 | 160.5571 | 0.210102 | 82.97308 | 184.3846 | 0.2104401 | 76.64018 | 170.3115 | 0.2100891 | 76.88823 | 170.8627 | 0.2102782 | 80.5584 | 179.0187 | 0.2096017 | 78.95414 | 175.4536 | 0.2099419 | 83.06291 | 184.5842
0.2114455 | 81.45048 | 181.0011 | 0.2116025 | 86.72522 | 192.7227 | 247.2994 |  |  | 184.5217 | 0.2119446 | 85.812 | 190.6933 | 0.2116081 | 72.75157 | 161.6702 | 0.2117695 | 83.69997 | 185.9999 | 0.2121189 | 77.16369 | 171.4749 | 0.2117678 | 77.47954 | 172.1768 | 0.2119316 | 81.14801 | 180.3289 | 0.2112755 | 79.60256 | 176.8946 | 0.2116014 | 83.62982 | 185.844
0.2131122 | 82.02934 | 182.2874 | 0.2132727 | 87.26582 | 193.9241 | 248.8409 |  |  | 185.672 | 0.2136054 | 86.36115 | 191.9137 | 0.2132626 | 73.38032 | 163.0674 | 0.2134233 | 84.41382 | 187.5863 | 0.2137874 | 77.6738 | 172.6084 | 0.2134504 | 78.01362 | 173.3636 | 0.2135874 | 81.76304 | 181.6956 | 0.2129342 | 80.15417 | 178.1204 | 0.2132542 | 84.26138 | 187.2475
0.2147649 | 82.46111 | 183.2469 | 0.2149326 | 87.80956 | 195.1323 | 250.3914 |  |  | 186.8288 | 0.2152576 | 86.97018 | 193.2671 | 0.2149259 | 73.93929 | 164.3095 | 0.2150898 | 85.03043 | 188.9565 | 0.2154323 | 78.20651 | 173.7922 | 0.2151143 | 78.56085 | 174.5797 | 0.2152569 | 82.22308 | 182.718 | 0.2145968 | 80.75043 | 179.4454 | 0.2149177 | 84.96374 | 188.8083
0.2164154 | 82.97691 | 184.3931 | 0.2165893 | 88.52173 | 196.715 | 252.4222 |  |  | 188.3441 | 0.2169264 | 87.49223 | 194.4272 | 0.2165994 | 74.44077 | 165.4239 | 0.2167675 | 85.67441 | 190.3876 | 0.2170882 | 78.72857 | 174.9524 | 0.2167637 | 79.08703 | 175.749 | 0.2169381 | 82.83366 | 184.0748 | 0.2162703 | 81.42726 | 180.9495 | 0.2165956 | 85.62951 | 190.2878
0.2180856 | 83.53194 | 185.6265 | 0.2182594 | 89.1123 | 198.0273 | 254.1062 |  |  | 189.6006 | 0.2186085 | 88.08062 | 195.7347 | 0.2182802 | 75.04738 | 166.772 | 0.218447 | 86.30064 | 191.7792 | 0.2187637 | 79.35958 | 176.3546 | 0.2184278 | 79.52721 | 176.7271 | 0.2186077 | 83.43568 | 185.4126 | 0.2179533 | 82.00477 | 182.2328 | 0.2182748 | 86.17615 | 191.5025
0.219769 | 84.18635 | 187.0808 | 0.2199429 | 89.74979 | 199.444 | 255.9241 |  |  | 190.957 | 0.2202761 | 88.69166 | 197.0926 | 0.2199512 | 75.64607 | 168.1024 | 0.2201106 | 86.82305 | 192.9401 | 0.2204386 | 79.93902 | 177.6423 | 0.2201035 | 80.12154 | 178.0479 | 0.220266 | 84.02917 | 186.7315 | 0.2196195 | 82.58524 | 183.5227 | 0.2199413 | 86.83298 | 192.9622
0.2214365 | 84.70175 | 188.2261 | 0.2216189 | 90.40996 | 200.911 | 257.8065 |  |  | 192.3616 | 0.2219391 | 89.41956 | 198.7101 | 0.2216025 | 76.1838 | 169.2973 | 0.2217607 | 87.30405 | 194.009 | 0.2221065 | 80.53401 | 178.9645 | 0.2217799 | 80.62563 | 179.1681 | 0.2219191 | 84.55338 | 187.8964 | 0.2212721 | 83.19492 | 184.8776 | 0.2215894 | 87.34872 | 194.1083
0.2230948 | 85.38759 | 189.7502 | 0.2232769 | 91.05417 | 202.3426 | 259.6435 |  |  | 193.7323 | 0.22359 | 89.94525 | 199.8783 | 0.2232544 | 76.82008 | 170.7113 | 0.2234205 | 87.94307 | 195.429 | 0.2237627 | 81.14118 | 180.3137 | 0.2234399 | 81.19174 | 180.4261 | 0.2235916 | 85.25551 | 189.4567 | 0.2229265 | 83.78078 | 186.1795 | 0.2232518 | 87.79068 | 195.0904
0.2247544 | 86.01562 | 191.1458 | 0.224927 | 91.48486 | 203.2997 | 260.8717 |  |  | 194.6486 | 0.2252583 | 90.50775 | 201.1283 | 0.2249238 | 77.43821 | 172.0849 | 0.2250957 | 88.51991 | 196.7109 | 0.2254231 | 81.76675 | 181.7039 | 0.2250885 | 81.89529 | 181.9895 | 0.2252719 | 85.79814 | 190.6625 | 0.2245964 | 84.33714 | 187.4159 | 0.2249313 | 88.36327 | 196.3628
0.226424 | 86.55097 | 192.3355 | 0.2265925 | 92.08518 | 204.6337 | 262.5835 |  |  | 195.9259 | 0.2269369 | 91.09666 | 202.437 | 0.2265987 | 77.97686 | 173.2819 | 0.2267682 | 89.05256 | 197.8946 | 0.2270974 | 82.29021 | 182.8671 | 0.22675 | 82.55741 | 183.4609 | 0.2269421 | 86.32547 | 191.8344 | 0.2262707 | 84.93435 | 188.743 | 0.2266065 | 88.97621 | 197.7249
0.2281076 | 87.0359 | 193.4131 | 0.2282692 | 92.57884 | 205.7308 | 263.9912 |  |  | 196.9763 | 0.2286062 | 91.72263 | 203.8281 | 0.2282655 | 78.54862 | 174.5525 | 0.228424 | 89.64072 | 199.2016 | 0.2287788 | 82.90073 | 184.2239 | 0.2284299 | 83.13194 | 184.7377 | 0.2286007 | 86.89796 | 193.1066 | 0.2279367 | 85.45238 | 189.8942 | 0.2282744 | 89.53785 | 198.973
0.2297758 | 87.66179 | 194.804 | 0.2299398 | 93.17078 | 207.0462 | 265.6791 |  |  | 198.2357 | 0.230268 | 92.21061 | 204.9125 | 0.2299216 | 79.09988 | 175.7775 | 0.2300799 | 90.19776 | 200.4395 | 0.2304481 | 83.40882 | 185.3529 | 0.2301069 | 83.74551 | 186.1011 | 0.2302521 | 87.54703 | 194.549 | 0.2295929 | 85.98533 | 191.0785 | 0.2299295 | 90.23117 | 200.5137
0.2314362 | 88.11658 | 195.8146 | 0.231596 | 93.77393 | 208.3865 | 267.399 |  |  | 199.519 | 0.2319253 | 92.96073 | 206.5794 | 0.2315792 | 79.57915 | 176.8425 | 0.2317452 | 90.76355 | 201.6968 | 0.2321064 | 84.10082 | 186.8907 | 0.2317759 | 84.29358 | 187.3191 | 0.2319193 | 88.05961 | 195.688 | 0.2312484 | 86.47311 | 192.1625 | 0.2315871 | 90.9567 | 202.126
0.2330909 | 88.66647 | 197.0366 | 0.2332487 | 94.45548 | 209.9011 | 269.3425 |  |  | 200.9691 | 0.2335937 | 93.64301 | 208.0956 | 0.2332536 | 80.10335 | 178.0074 | 0.2334263 | 91.35776 | 203.0172 | 0.2337611 | 84.65437 | 188.1208 | 0.23343 | 84.75333 | 188.3407 | 0.2336002 | 88.63243 | 196.961 | 0.2329235 | 87.00299 | 193.34 | 0.2332662 | 91.53721 | 203.416
0.2347607 | 89.25513 | 198.3447 | 0.2349138 | 95.13438 | 211.4097 | 271.2784 |  |  | 202.4136 | 0.2352749 | 94.24722 | 209.4383 | 0.2349353 | 80.63867 | 179.197 | 0.2351035 | 91.97416 | 204.387 | 0.2354303 | 85.21967 | 189.3771 | 0.2350927 | 85.24046 | 189.4232 | 0.2352768 | 89.31248 | 198.4722 | 0.2346018 | 87.61623 | 194.7027 | 0.2349408 | 92.14686 | 204.7708
0.236441 | 89.84818 | 199.6626 | 0.2366012 | 95.75826 | 212.7961 | 273.0574 |  |  | 203.741 | 0.2369495 | 94.82651 | 210.7256 | 0.2366094 | 81.24835 | 180.5519 | 0.2367731 | 92.48191 | 205.5154 | 0.2371105 | 85.78503 | 190.6334 | 0.236771 | 85.74841 | 190.552 | 0.2369373 | 89.92797 | 199.8399 | 0.2362754 | 88.29936 | 196.2208 | 0.2366053 | 92.67367 | 205.9415
0.2381091 | 90.37299 | 200.8289 | 0.2382708 | 96.45483 | 214.3441 | 275.0436 |  |  | 205.223 | 0.2386075 | 95.41767 | 212.0393 | 0.2382704 | 81.77784 | 181.7285 | 0.2384264 | 93.14148 | 206.9811 | 0.2387816 | 86.3886 | 191.9747 | 0.2384496 | 86.29053 | 191.7567 | 0.2385879 | 90.47817 | 201.0626 | 0.2379396 | 89.00052 | 197.7789 | 0.2382629 | 93.26047 | 207.2455
0.2397636 | 90.93687 | 202.0819 | 0.2399345 | 96.93517 | 215.4115 | 276.4133 |  |  | 206.245 | 0.2402615 | 95.78197 | 212.8488 | 0.2399233 | 82.3964 | 183.1031 | 0.2400888 | 93.67946 | 208.1766 | 0.2404338 | 86.77047 | 192.8233 | 0.2401164 | 86.97048 | 193.2677 | 0.2402542 | 91.10974 | 202.4661 | 0.2395925 | 89.55874 | 199.0194 | 0.2399278 | 93.84971 | 208.5549
0.2414186 | 91.59433 | 203.543 | 0.2415937 | 97.5753 | 216.834 | 278.2387 |  |  | 207.607 | 0.2419205 | 96.33996 | 214.0888 | 0.2415924 | 82.99962 | 184.4436 | 0.2417673 | 94.24438 | 209.4319 | 0.2420868 | 87.23106 | 193.8468 | 0.2417629 | 87.63855 | 194.7523 | 0.2419353 | 91.69549 | 203.7678 | 0.2412625 | 90.24378 | 200.5417 | 0.2416078 | 94.48331 | 209.9629
0.2430871 | 92.1365 | 204.7478 | 0.2432606 | 98.06718 | 217.9271 | 279.6413 |  |  | 208.6536 | 0.2435957 | 96.8383 | 215.1962 | 0.2432748 | 83.53576 | 185.635 | 0.2434424 | 94.82658 | 210.7257 | 0.2437591 | 87.80764 | 195.1281 | 0.243421 | 88.23445 | 196.0766 | 0.2436103 | 92.26434 | 205.0319 | 0.2429432 | 90.74417 | 201.6537 | 0.2432855 | 95.18986 | 211.533
0.2447666 | 92.70628 | 206.0139 | 0.244942 | 98.70959 | 219.3547 | 281.4732 |  |  | 210.0204 | 0.2452692 | 97.46043 | 216.5787 | 0.244944 | 84.08077 | 186.8462 | 0.2451074 | 95.48158 | 212.1813 | 0.2454432 | 88.35139 | 196.3364 | 0.245095 | 88.91419 | 197.5871 | 0.2452727 | 92.90952 | 206.4656 | 0.2446149 | 91.27074 | 202.8239 | 0.2449498 | 95.78773 | 212.8616
0.2464389 | 93.21281 | 207.1396 | 0.2466153 | 99.21602 | 220.48 | 282.9173 |  |  | 211.0979 | 0.2469303 | 98.09896 | 217.9977 | 0.246599 | 84.63453 | 188.0767 | 0.2467587 | 95.94052 | 213.2012 | 0.2471105 | 88.91094 | 197.5799 | 0.2467688 | 89.57742 | 199.0609 | 0.2469255 | 93.3926 | 207.5391 | 0.2462733 | 91.81875 | 204.0417 | 0.2466023 | 96.28808 | 213.9735
0.248094 | 93.8149 | 208.4776 | 0.2482735 | 99.90499 | 222.0111 | 284.8819 |  |  | 212.5638 | 0.2485845 | 98.72993 | 219.3999 | 0.2482455 | 85.18211 | 189.2936 | 0.2484107 | 96.65039 | 214.7786 | 0.2487689 | 89.42317 | 198.7182 | 0.2484295 | 90.09259 | 200.2058 | 0.2485905 | 94.03216 | 208.9604 | 0.2479174 | 92.57874 | 205.7305 | 0.2482616 | 96.89596 | 215.3244
0.2497522 | 94.25924 | 209.465 | 0.2499221 | 100.4452 | 223.2115 | 286.4222 |  |  | 213.7131 | 0.2502432 | 99.31232 | 220.694 | 0.2499149 | 85.70058 | 190.4457 | 0.2500885 | 97.18657 | 215.9702 | 0.2504211 | 90.07537 | 200.1675 | 0.2500869 | 90.64827 | 201.4406 | 0.2502694 | 94.68393 | 210.4087 | 0.2495886 | 93.11601 | 206.9245 | 0.2499382 | 97.53879 | 216.7529
0.2514234 | 94.7679 | 210.5953 | 0.2515856 | 101.1073 | 224.6828 | 288.3102 |  |  | 215.1219 | 0.2519211 | 99.94173 | 222.0927 | 0.2515993 | 86.35803 | 191.9067 | 0.2517629 | 97.59644 | 216.881 | 0.2520901 | 90.62448 | 201.3877 | 0.2517445 | 91.20655 | 202.6812 | 0.2519419 | 95.26929 | 211.7095 | 0.2512714 | 93.76595 | 208.3688 | 0.2516129 | 98.11571 | 218.0349
0.2531048 | 95.3666 | 211.9258 | 0.2532637 | 101.5794 | 225.7319 | 289.6564 |  |  | 216.1263 | 0.2536011 | 100.4175 | 223.15 | 0.2532715 | 86.81725 | 192.9272 | 0.2534303 | 98.04611 | 217.8802 | 0.2537702 | 91.24175 | 202.7595 | 0.2534249 | 91.68808 | 203.7513 | 0.2536034 | 95.90195 | 213.1155 | 0.2529384 | 94.39831 | 209.774 | 0.2532747 | 98.81812 | 219.5958
0.254773 | 95.86043 | 213.0232 | 0.2549305 | 102.2081 | 227.1292 | 291.4493 |  |  | 217.4641 | 0.2552702 | 100.936 | 224.3021 | 0.2549334 | 87.38143 | 194.181 | 0.255087 | 98.63714 | 219.1936 | 0.2554395 | 91.71594 | 203.8132 | 0.2551072 | 92.14514 | 204.767 | 0.2552612 | 96.57896 | 214.6199 | 0.2546011 | 94.94555 | 210.9901 | 0.2549267 | 99.48674 | 221.0816
0.2564346 | 96.35595 | 214.1243 | 0.2565905 | 102.7908 | 228.424 | 293.1108 |  |  | 218.7038 | 0.2569294 | 101.6233 | 225.8296 | 0.2565855 | 87.98387 | 195.5197 | 0.2567473 | 99.04572 | 220.1016 | 0.2570993 | 92.3588 | 205.2418 | 0.2567754 | 92.66166 | 205.9148 | 0.2569283 | 97.07483 | 215.7218 | 0.2562554 | 95.53624 | 212.3028 | 0.256583 | 100.1108 | 222.4684
0.2580844 | 96.85815 | 215.2403 | 0.2582472 | 103.3103 | 229.5785 | 294.5923 |  |  | 219.8092 | 0.2585854 | 102.1883 | 227.0851 | 0.2582529 | 88.55929 | 196.7984 | 0.2584256 | 99.64272 | 221.4283 | 0.2587539 | 93.01927 | 206.7095 | 0.2584353 | 93.17299 | 207.0511 | 0.2586114 | 97.58172 | 216.8483 | 0.2579228 | 96.13316 | 213.6293 | 0.2582607 | 100.6875 | 223.75
0.2597504 | 97.45133 | 216.5585 | 0.2599115 | 103.8601 | 230.8003 | 296.1601 |  |  | 220.979 | 0.2602626 | 102.7098 | 228.244 | 0.2599387 | 89.13402 | 198.0756 | 0.2601042 | 100.347 | 222.9934 | 0.2604215 | 93.53492 | 207.8554 | 0.2600906 | 93.74689 | 208.3264 | 0.2602865 | 98.19399 | 218.2089 | 0.2596084 | 96.79701 | 215.1045 | 0.2599394 | 101.3132 | 225.1405
0.2614314 | 97.85518 | 217.456 | 0.2615963 | 104.4632 | 232.1405 | 297.8798 |  |  | 222.2622 | 0.2619455 | 103.2672 | 229.4827 | 0.2616122 | 89.62741 | 199.172 | 0.2617742 | 100.9884 | 224.4188 | 0.262105 | 93.98487 | 208.8553 | 0.261761 | 94.3055 | 209.5678 | 0.2619486 | 98.63794 | 219.1954 | 0.2612774 | 97.3412 | 216.3138 | 0.2616081 | 101.8978 | 226.4396
0.2631088 | 98.51149 | 218.9144 | 0.2632758 | 105.0111 | 233.358 | 299.4421 |  |  | 223.4279 | 0.2636062 | 103.9085 | 230.9077 | 0.2632783 | 90.14687 | 200.3264 | 0.2634328 | 101.6535 | 225.8968 | 0.263778 | 94.57139 | 210.1586 | 0.263445 | 94.8848 | 210.8551 | 0.2635997 | 99.21332 | 220.474 | 0.2629395 | 97.96983 | 217.7107 | 0.2632658 | 102.5463 | 227.8806
0.264773 | 99.08135 | 220.1808 | 0.2649423 | 105.5071 | 234.4603 | 300.8566 |  |  | 224.4833 | 0.2652571 | 104.3663 | 231.9252 | 0.2649333 | 90.62846 | 201.3966 | 0.2650886 | 102.3222 | 227.3826 | 0.265436 | 95.14917 | 211.4426 | 0.2651115 | 95.50445 | 212.2321 | 0.2652607 | 99.91385 | 222.0308 | 0.2645963 | 98.58121 | 219.0694 | 0.2649239 | 103.0869 | 229.082
0.2664229 | 99.74171 | 221.6482 | 0.2665955 | 106.1104 | 235.8009 | 302.5768 |  |  | 225.7668 | 0.266914 | 104.9194 | 233.1542 | 0.2665993 | 91.22775 | 202.7283 | 0.2667611 | 102.8183 | 228.485 | 0.267093 | 95.54533 | 212.323 | 0.2667635 | 96.06544 | 213.4787 | 0.2669377 | 100.6046 | 223.5657 | 0.2662612 | 99.15447 | 220.3433 | 0.2665955 | 103.6702 | 230.3783
0.268088 | 100.1933 | 222.6517 | 0.268257 | 106.6758 | 237.0574 | 304.1892 |  |  | 226.9699 | 0.2685927 | 105.5694 | 234.5986 | 0.2682794 | 91.76665 | 203.9259 | 0.2684403 | 103.3647 | 229.6994 | 0.2687594 | 96.16788 | 213.7064 | 0.2684122 | 96.67867 | 214.8415 | 0.2686177 | 101.0454 | 224.5454 | 0.26794 | 99.64657 | 221.4368 | 0.2682774 | 104.2607 | 231.6905
0.2697678 | 100.7508 | 223.8908 | 0.2699313 | 107.257 | 238.3488 | 305.8463 |  |  | 228.2063 | 0.2702694 | 106.2754 | 236.1676 | 0.2699457 | 92.41357 | 205.3635 | 0.2701047 | 103.8923 | 230.8718 | 0.2704387 | 96.78515625 | 215.078125 | 0.2700848 | 97.26762 | 216.1503 | 0.2702736 | 101.6461 | 225.8803 | 0.2696126 | 100.1879 | 222.6397 | 0.2699512 | 104.8805 | 233.0678
0.2714411 | 101.1832 | 224.8516 | 0.2716138 | 107.8185 | 239.5968 | 307.4476 |  |  | 229.4012 | 0.2719313 | 106.8463 | 237.4363 | 0.2716035 | 93.13021 | 206.956 | 0.2717615 | 104.431 | 232.0688 | 0.272109 | 97.43935 | 216.5319 | 0.2717713 | 97.77546 | 217.2788 | 0.2719278 | 102.2827 | 227.2948 | 0.2712712 | 100.81 | 224.0222 | 0.2716078 | 105.3332 | 234.0737
0.2731052 | 101.7556 | 226.1235 | 0.2732758 | 108.3854 | 240.8564 | 309.0639 |  |  | 230.6072 | 0.2735855 | 107.478 | 238.84 | 0.2732557 | 93.74413 | 208.3203 | 0.2734159 | 105.0238 | 233.3861 | 0.2737694 | 98.06741 | 217.9276 | 0.2734373 | 98.39636 | 218.6586 | 0.2735831 | 102.8405 | 228.5345 | 0.2729251 | 101.3781 | 225.2846 | 0.2732583 | 105.9374 | 235.4164
0.2747555 | 102.16 | 227.0222 | 0.2749204 | 109.0616 | 242.359 | 310.9921 |  |  | 232.0459 | 0.2752455 | 108.0001 | 240.0002 | 0.2749201 | 94.27417 | 209.4982 | 0.275088 | 105.6558 | 234.7906 | 0.2754236 | 98.64263 | 219.2058 | 0.2750973 | 98.93967 | 219.8659 | 0.2752649 | 103.4244 | 229.832 | 0.2745882 | 101.9044 | 226.4542 | 0.2749279 | 106.4753 | 236.6118
0.2764188 | 102.7108 | 228.2461 | 0.2765808 | 109.6685 | 243.7077 | 312.7227 |  |  | 233.3372 | 0.276924 | 108.599 | 241.3311 | 0.2766012 | 94.79575 | 210.6572 | 0.2767698 | 106.2199 | 236.0442 | 0.2770911 | 99.19728 | 220.4384 | 0.2767533 | 99.43642 | 220.9698 | 0.2769409 | 104.0447 | 231.2105 | 0.2762667 | 102.513 | 227.8067 | 0.2766051 | 107.0683 | 237.9296
0.2780966 | 103.2357 | 229.4127 | 0.2782567 | 110.3237 | 245.1637 | 314.591 |  |  | 234.7312 | 0.278607 | 109.0996 | 242.4435 | 0.2782761 | 95.36289 | 211.9175 | 0.278436 | 106.811 | 237.3578 | 0.2787698 | 99.77532 | 221.7229 | 0.2784232 | 100.0569 | 222.3486 | 0.2786072 | 104.6622 | 232.5827 | 0.277941 | 103.0525 | 229.0057 | 0.2782666 | 107.6296 | 239.1768
0.2797719 | 103.7722 | 230.6048 | 0.2799366 | 110.8603 | 246.3563 | 316.1213 |  |  | 235.873 | 0.2802757 | 109.6756 | 243.7236 | 0.2799391 | 95.79483 | 212.8774 | 0.2800912 | 107.4085 | 238.6856 | 0.2804423 | 100.251 | 222.78 | 0.2801081 | 100.6504 | 223.6674 | 0.2802671 | 105.2785 | 233.9522 | 0.2796009 | 103.5521 | 230.1158 | 0.2799234 | 108.2297 | 240.5104
0.2814358 | 104.2848 | 231.7439 | 0.2816045 | 111.574 | 247.9422 | 318.1564 |  |  | 237.3915 | 0.2819342 | 110.2933 | 245.0963 | 0.2815926 | 96.33909 | 214.0869 | 0.2817483 | 107.9584 | 239.9075 | 0.2821049 | 100.7443 | 223.8762 | 0.2817791 | 101.0635 | 224.5855 | 0.2819253 | 105.8641 | 235.2535 | 0.2812564 | 104.0671 | 231.2601 | 0.2815802 | 108.9024 | 242.0054
0.2830943 | 104.9271 | 233.1712 | 0.283258 | 112.0808 | 249.0683 | 319.6014 |  |  | 238.4697 | 0.2835934 | 110.9636 | 246.5858 | 0.2832575 | 96.79994 | 215.111 | 0.2834188 | 108.5154 | 241.1454 | 0.2837613 | 101.2401 | 224.9779 | 0.2834423 | 101.6891 | 225.9758 | 0.2835995 | 106.44 | 236.5332 | 0.2829214 | 104.6394 | 232.532 | 0.2832523 | 109.535 | 243.4112
0.2847591 | 105.5754 | 234.6119 | 0.2849205 | 112.6742 | 250.3872 | 321.2938 |  |  | 239.7324 | 0.2852674 | 111.6199 | 248.0441 | 0.2849365 | 97.35555 | 216.3457 | 0.2851017 | 109.149 | 242.5533 | 0.2854277 | 101.7283 | 226.0629 | 0.2850986 | 102.306 | 227.3467 | 0.2852835 | 107.0926 | 237.9836 | 0.2846015 | 105.2215 | 233.8255 | 0.2849376 | 110.139 | 244.7533
0.28644 | 106.1555 | 235.9011 | 0.2865961 | 113.2244 | 251.6097 | 322.8624 |  |  | 240.9029 | 0.2869485 | 112.2331 | 249.4069 | 0.2866097 | 97.99087 | 217.7575 | 0.2867716 | 109.7366 | 243.8592 | 0.2871068 | 102.2607 | 227.2459 | 0.2867689 | 102.7558 | 228.3463 | 0.2869511 | 107.7449 | 239.4331 | 0.2862779 | 105.8563 | 235.2361 | 0.2866082 | 110.7248 | 246.0552
0.2881133 | 106.6675 | 237.0389 | 0.2882738 | 113.8453 | 252.9896 | 324.6332 |  |  | 242.2241 | 0.2886147 | 112.8922 | 250.8716 | 0.2882758 | 98.56575 | 219.035 | 0.2884281 | 110.254 | 245.0089 | 0.2887895 | 102.8395 | 228.5322 | 0.2884476 | 103.4437 | 229.8749 | 0.2886041 | 108.2003 | 240.445 | 0.2879412 | 106.4537 | 236.5638 | 0.2882678 | 111.4702 | 247.7116
0.2897796 | 107.2312 | 238.2915 | 0.289942 | 114.3901 | 254.2003 | 326.1867 |  |  | 243.3833 | 0.2902673 | 113.4722 | 252.1605 | 0.289932 | 99.19429 | 220.4318 | 0.2900837 | 110.7003 | 246.0008 | 0.2904499 | 103.4096 | 229.7991 | 0.290113 | 104.1727 | 231.495 | 0.2902566 | 108.8034 | 241.7853 | 0.2895929 | 106.9882 | 237.7516 | 0.2899244 | 112.0007 | 248.8904
0.2914294 | 107.7081 | 239.3513 | 0.2916014 | 114.959 | 255.4645 | 327.8089 |  |  | 244.5937 | 0.2919212 | 114.0258 | 253.3907 | 0.2915903 | 99.90588 | 222.0131 | 0.2917529 | 111.1907 | 247.0904 | 0.2920995 | 104.0702 | 231.267 | 0.2917675 | 104.6615 | 232.5812 | 0.2919292 | 109.3192 | 242.9315 | 0.2912558 | 107.5815 | 239.07 | 0.2915962 | 112.5798 | 250.1773
0.2930878 | 108.2 | 240.4444 | 0.2932627 | 115.4983 | 256.6628 | 329.3466 |  |  | 245.741 | 0.2935903 | 114.4663 | 254.3697 | 0.2932639 | 100.5331 | 223.407 | 0.293437 | 111.6487 | 248.1081 | 0.2937623 | 104.6164 | 232.4809 | 0.2934212 | 105.2216 | 233.8258 | 0.293604 | 109.9211 | 244.2691 | 0.2929291 | 108.1275 | 240.2834 | 0.2932771 | 113.1434 | 251.4298
0.2947643 | 108.7522 | 241.6716 | 0.2949359 | 116.0514 | 257.892 | 330.9238 |  |  | 246.9179 | 0.2952704 | 115.0502 | 255.6672 | 0.2949458 | 101.0453 | 224.5451 | 0.2951053 | 112.2678 | 249.484 | 0.2954348 | 105.0642 | 233.476 | 0.2950922 | 105.8643 | 235.254 | 0.295269 | 110.5255 | 245.6122 | 0.2946103 | 108.7603 | 241.6895 | 0.2949486 | 113.8509 | 253.0019
0.2964402 | 109.3762 | 243.0583 | 0.2966118 | 116.6035 | 259.1189 | 332.4982 |  |  | 248.0926 | 0.2969394 | 115.6244 | 256.9431 | 0.2966118 | 101.5892 | 225.7537 | 0.2967619 | 112.7952 | 250.656 | 0.297112 | 105.6586 | 234.7968 | 0.2967699 | 106.3342 | 236.2981 | 0.2969223 | 111.2473 | 247.2163 | 0.2962782 | 109.3969 | 243.1041 | 0.2966034 | 114.4169 | 254.2599
0.2981036 | 109.824 | 244.0532 | 0.298274 | 117.0611 | 260.1357 | 333.8029 |  |  | 249.0661 | 0.2985957 | 116.1231 | 258.0514 | 0.2982615 | 102.0703 | 226.8228 | 0.2984127 | 113.4119 | 252.0264 | 0.298774 | 106.1955 | 235.9901 | 0.2984441 | 106.8267 | 237.3928 | 0.2985809 | 111.8115 | 248.4701 | 0.2979289 | 109.9792 | 244.3982 | 0.298253 | 115.0927 | 255.7617
0.2997556 | 110.3844 | 245.2986 | 0.2999272 | 117.5989 | 261.331 | 335.3367 |  |  | 250.2105 | 0.3002543 | 116.7307 | 259.4014 | 0.2999213 | 102.6108 | 228.024 | 0.3000822 | 114.0832 | 253.5182 | 0.3004253 | 106.7565 | 237.2367 | 0.3001027 | 107.4625 | 238.8056 | 0.3002581 | 112.5072 | 250.016 | 0.2995896 | 110.596 | 245.7688 | 0.2999171 | 115.6986 | 257.108
0.3014118 | 110.918 | 246.4845 | 0.3015804 | 118.2345 | 262.7434 | 337.1491 |  |  | 251.5628 | 0.3019263 | 117.3173 | 260.7052 | 0.3015969 | 103.1408 | 229.2017 | 0.3017597 | 114.7428 | 254.9839 | 0.3020834 | 107.4155 | 238.7012 | 0.3017578125 | 107.9808 | 239.9574 | 0.3019388 | 113.0296 | 251.177 | 0.3012664 | 111.2007 | 247.1126 | 0.3015977 | 116.213 | 258.2512
0.3030916 | 111.3227 | 247.3837 | 0.303257 | 118.8531 | 264.1181 | 338.9131 |  |  | 252.879 | 0.303607 | 117.8658 | 261.9241 | 0.3032764 | 103.7319 | 230.5153 | 0.3034316 | 115.2802 | 256.1783 | 0.3037609 | 107.9962 | 239.9917 | 0.3034273 | 108.5663 | 241.2584 | 0.3036085 | 113.5081 | 252.2403 | 0.3029439 | 111.7463 | 248.3252 | 0.3032726 | 116.697 | 259.3266
0.3047711 | 111.8335 | 248.5189 | 0.3049362 | 119.4022 | 265.3382 | 340.4787 |  |  | 254.0472 | 0.305279 | 118.3046 | 262.8991 | 0.304942 | 104.2745 | 231.721 | 0.3050884 | 115.9323 | 257.6273 | 0.3054386 | 108.5085 | 241.13 | 0.3051056 | 109.1732 | 242.6071 | 0.3052666 | 113.9966 | 253.3258 | 0.3046098 | 112.2714 | 249.492 | 0.3049288 | 117.2599 | 260.5776
0.3064381 | 112.4067 | 249.7927 | 0.3066057 | 120.1068 | 266.9039 | 342.4878 |  |  | 255.5463 | 0.3069391 | 118.8736 | 264.1634 | 0.3065964 | 104.8088 | 232.9084 | 0.3067439 | 116.533 | 258.9622 | 0.3071084 | 109.1389 | 242.5309 | 0.3067801 | 109.7496 | 243.888 | 0.3069272 | 114.6487 | 254.7749 | 0.3062655 | 112.8948 | 250.8774 | 0.3065839 | 117.6903 | 261.534
0.3080977 | 112.8407 | 250.7571 | 0.3082634 | 120.784 | 268.4088 | 344.4188 |  |  | 256.9871 | 0.308594 | 119.384 | 265.2977 | 0.3082523 | 105.2636 | 233.9192 | 0.3084102 | 117.072 | 260.1599 | 0.3087669 | 109.7253 | 243.8341 | 0.3084412 | 110.2867 | 245.0816 | 0.3085986 | 115.1708 | 255.9351 | 0.3079211 | 113.5939 | 252.431 | 0.3082547 | 118.3105 | 262.9123
0.3097565 | 113.3709 | 251.9353 | 0.3099173 | 121.3119 | 269.582 | 345.9243 |  |  | 258.1105 | 0.3102598 | 119.8912 | 266.4249 | 0.3099289 | 105.757 | 235.0154 | 0.3100901 | 117.583 | 261.2955 | 0.3104288 | 110.2595 | 245.0212 | 0.3100939 | 110.8483 | 246.3295 | 0.3102801 | 115.7467 | 257.2148 | 0.309595 | 114.201 | 253.7799 | 0.3099378 | 118.9575 | 264.35
0.3114288 | 114.1157 | 253.5904 | 0.3115914 | 121.8743 | 270.8317 | 347.5279 |  |  | 259.307 | 0.3119369 | 120.36 | 267.4667 | 0.3116059 | 106.4023 | 236.4495 | 0.3117657 | 118.1331 | 262.518 | 0.3121091 | 110.8962 | 246.4359 | 0.3117583 | 111.3612 | 247.4692 | 0.3119508 | 116.3266 | 258.5035 | 0.3112736 | 114.7777 | 255.0615 | 0.3116104 | 119.5633 | 265.6962
0.3131137 | 114.6999 | 254.8887 | 0.3132698 | 122.5542 | 272.3426 | 349.4666 |  |  | 260.7535 | 0.3136125 | 120.9196 | 268.7102 | 0.3132709 | 107.0915 | 237.9811 | 0.3134257 | 118.7231 | 263.8292 | 0.3137834 | 111.4806 | 247.7347 | 0.3134332 | 111.9977 | 248.8839 | 0.3136019 | 116.9152 | 259.8115 | 0.3129417 | 115.4254 | 256.5009 | 0.3132762 | 120.1237 | 266.9416
0.3147808 | 115.309 | 256.2423 | 0.3149437 | 123.1497 | 273.666 | 351.1648 |  |  | 262.0206 | 0.3152688 | 121.509 | 270.02 | 0.3149284 | 107.7005 | 239.3345 | 0.3150846 | 119.2663 | 265.0361 | 0.3154474 | 111.959 | 248.7978 | 0.315114 | 112.6409 | 250.3131 | 0.3152514 | 117.456 | 261.0133 | 0.3145995 | 115.9897 | 257.7548 | 0.3149296 | 120.6815 | 268.181
0.3164344 | 115.9771 | 257.7269 | 0.3166011 | 123.6194 | 274.7097 | 352.5041 |  |  | 263.02 | 0.316916 | 122.1414 | 271.4254 | 0.3165915 | 108.2991 | 240.6646 | 0.316752 | 119.8927 | 266.4283 | 0.3170978 | 112.5189 | 250.0421 | 0.3167765 | 113.2536 | 251.6746 | 0.3169211 | 118.1745 | 262.6101 | 0.3162607 | 116.4388 | 258.7529 | 0.3165927 | 121.2559 | 269.4576
0.3180862 | 116.5419 | 258.982 | 0.3182554 | 124.2035 | 276.0077 | 354.1697 |  |  | 264.2627 | 0.318589 | 122.785 | 272.8555 | 0.3182675 | 108.8894 | 241.9765 | 0.3184328 | 120.509 | 267.7978 | 0.318755 | 113.1558 | 251.4573 | 0.3184254 | 113.8353 | 252.9673 | 0.3185983 | 118.7872 | 263.9715 | 0.3179364 | 117.0522 | 260.116 | 0.3182705 | 121.7467 | 270.5483
0.3197592 | 116.9225 | 259.8277 | 0.3199246 | 124.844 | 277.4311 | 355.9962 |  |  | 265.6256 | 0.3202679 | 123.428 | 274.2844 | 0.3199455 | 109.2911 | 242.869 | 0.3201119 | 121.1249 | 269.1665 | 0.3204305 | 113.7614 | 252.8031 | 0.3200894 | 114.3658 | 254.1462 | 0.3202692 | 119.3549 | 265.2331 | 0.3196167 | 117.5375 | 261.1945 | 0.319945 | 122.3642 | 271.9205
0.3214363 | 117.4233 | 260.9406 | 0.3216044 | 125.2887 | 278.4194 | 357.2644 |  |  | 266.5718 | 0.3219398 | 123.9812 | 275.5138 | 0.321618 | 109.6675 | 243.7055 | 0.3217744 | 121.7243 | 270.4985 | 0.3221034 | 114.3545 | 254.1211 | 0.3217691 | 114.8091 | 255.1314 | 0.3219258 | 119.9557 | 266.5682 | 0.3212845 | 118.1258 | 262.5018 | 0.3216056 | 123.0583 | 273.4629
0.323103 | 117.9475 | 262.1055 | 0.3232766 | 125.8664 | 279.7032 | 358.9116 |  |  | 267.8009 | 0.3236032 | 124.6039 | 276.8975 | 0.3232689 | 110.2302 | 244.9559 | 0.3234264 | 122.3037 | 271.7859 | 0.3237688 | 114.9787 | 255.5082 | 0.3234434 | 115.323 | 256.2733 | 0.3235828 | 120.4989 | 267.7754 | 0.3229374 | 118.6637 | 263.6971 | 0.323254 | 123.7275 | 274.95
0.3247595 | 118.4921 | 263.3158 | 0.3249372 | 126.5537 | 281.2305 | 360.8715 |  |  | 269.2632 | 0.3252519 | 125.1948 | 278.2108 | 0.3249257 | 110.9003 | 246.4452 | 0.325089 | 122.8541 | 273.0092 | 0.3254224 | 115.5184 | 256.7076 | 0.3251066 | 115.8715 | 257.4922 | 0.3252562 | 121.0095 | 268.9101 | 0.3245909 | 119.1333 | 264.7406 | 0.3249207 | 124.4062 | 276.4582
0.3264155 | 119.0361 | 264.5247 | 0.3265893 | 127.0874 | 282.4163 | 362.3932 |  |  | 270.3986 | 0.3269182 | 125.7961 | 279.5469 | 0.326599 | 111.471 | 247.7134 | 0.3267671 | 123.3884 | 274.1964 | 0.3270822 | 116.0594 | 257.9098 | 0.3267581 | 116.4072 | 258.6827 | 0.3269386 | 121.6614 | 270.3587 | 0.326264 | 119.7046 | 266.0103 | 0.3265978 | 125.1622 | 278.1382
0.3280918 | 119.6744 | 265.9431 | 0.3282597 | 127.6904 | 283.7564 | 364.1128 |  |  | 271.6817 | 0.3285973 | 126.4068 | 280.904 | 0.3282729 | 112.0991 | 249.1091 | 0.3284387 | 123.9546 | 275.4546 | 0.3287601 | 116.6392 | 259.1982 | 0.3284196 | 116.9338 | 259.8529 | 0.3286138 | 122.3362 | 271.8583 | 0.3279424 | 120.3491 | 267.4425 | 0.3282706 | 125.767 | 279.4821
0.329773 | 120.241 | 267.2022 | 0.3299418 | 128.3559 | 285.2354 | 366.0105 |  |  | 273.0977 | 0.3302705 | 126.9905 | 282.2012 | 0.3299395 | 112.8244 | 250.7209 | 0.3301001 | 124.4424 | 276.5386 | 0.3304415 | 117.1531 | 260.3403 | 0.3300976 | 117.6067 | 261.3483 | 0.3302726 | 122.8833 | 273.0741 | 0.3296092 | 120.8871 | 268.638 | 0.3299356 | 126.3631 | 280.807
0.3314432 | 120.7382 | 268.307 | 0.3316109 | 128.9284 | 286.5075 | 367.6429 |  |  | 274.3157 | 0.3319322 | 127.5328 | 283.4063 | 0.3315929 | 113.4202 | 252.045 | 0.3317487 | 124.9383 | 277.6407 | 0.3321112 | 117.7213 | 261.6029 | 0.3317712 | 118.1173 | 262.4828 | 0.3319304 | 123.5177 | 274.4837 | 0.3312643 | 121.5623 | 270.1384 | 0.3315855 | 127.0057 | 282.2349
0.3331007 | 121.1927 | 269.317 | 0.3332698 | 129.4473 | 287.6607 | 369.1226 |  |  | 275.4198 | 0.3335841 | 128.1724 | 284.8275 | 0.3332487 | 113.878 | 253.0621 | 0.3334144 | 125.4727 | 278.8282 | 0.3337714 | 118.2602 | 262.8004 | 0.3334363 | 118.6257 | 263.6128 | 0.3335962 | 124.0179 | 275.5953 | 0.3329179 | 122.3064 | 271.7919 | 0.3332514 | 127.5799 | 283.5109
0.3347605 | 121.6891 | 270.4203 | 0.3349229 | 129.9735 | 288.83 | 370.6231 |  |  | 276.5394 | 0.3352502 | 128.7418 | 286.0928 | 0.3349196 | 114.4259 | 254.2798 | 0.3350958 | 126.0521 | 280.1158 | 0.335426 | 118.7697 | 263.9326 | 0.3350928 | 119.2656 | 265.0348 | 0.335274 | 124.5769 | 276.8376 | 0.3345902 | 122.8971 | 273.1047 | 0.3349322 | 128.1898 | 284.8662
0.3364283 | 122.2255 | 271.6123 | 0.3365923 | 130.4816 | 289.959 | 372.0718 |  |  | 277.6204 | 0.3369344 | 129.3897 | 287.5327 | 0.3366027 | 114.9537 | 255.4526 | 0.3367693 | 126.6819 | 281.5154 | 0.3370976 | 119.3104 | 265.1342 | 0.3367587 | 119.9645 | 266.5879 | 0.3369433 | 125.176 | 278.169 | 0.3362688 | 123.4717 | 274.3815 | 0.336608 | 128.7864 | 286.1921
0.3381118 | 122.6583 | 272.574 | 0.3382731 | 131.1254 | 291.3897 | 373.9077 |  |  | 278.9902 | 0.3386094 | 130.0055 | 288.9011 | 0.3382734 | 115.4144 | 256.4764 | 0.3384392 | 127.2464 | 282.7698 | 0.33878 | 119.8963 | 266.4361 | 0.3384365 | 120.4505 | 267.6678 | 0.3386062 | 125.8015 | 279.5589 | 0.3379411 | 123.9993 | 275.5539 | 0.3382722 | 129.3096 | 287.3546
0.3397808 | 123.2102 | 273.8005 | 0.3399412 | 131.7719 | 292.8263 | 375.7511 |  |  | 280.3656 | 0.3402704 | 130.6249 | 290.2775 | 0.3399355 | 115.9299 | 257.6219 | 0.3400921 | 127.9735 | 284.3855 | 0.3404503 | 120.3475 | 267.4388 | 0.3401146 | 121.0755 | 269.0566 | 0.3402559 | 126.3482 | 280.7737 | 0.3396012 | 124.5038 | 276.6751 | 0.3399218 | 129.9198 | 288.7107
0.341434 | 123.8211 | 275.158 | 0.3416024 | 132.3562 | 294.1249 | 377.4175 |  |  | 281.609 | 0.3419236 | 131.1525 | 291.4501 | 0.3415928 | 116.4901 | 258.8668 | 0.3417566 | 128.5477 | 285.6616 | 0.342104 | 120.9258 | 268.7241 | 0.3417794 | 121.6629 | 270.3619 | 0.3419219 | 126.8835 | 281.9634 | 0.3412578 | 124.9757 | 277.7238 | 0.3415869 | 130.4651 | 289.9224
0.3430852 | 124.3375 | 276.3056 | 0.3432596 | 133.0112 | 295.5805 | 379.2853 |  |  | 283.0026 | 0.3435875 | 131.7909 | 292.8686 | 0.3432616 | 117.0322 | 260.0715 | 0.3434368 | 129.176 | 287.0579 | 0.3437542 | 121.5122 | 270.0271 | 0.3434334 | 122.1142 | 271.3649 | 0.3436031 | 127.4319 | 283.1819 | 0.3429282 | 125.5577 | 279.0172 | 0.3432674 | 131.0408 | 291.2017
0.3447525 | 124.9102 | 277.5782 | 0.3449282 | 133.7099 | 297.133 | 381.2774 |  |  | 284.4891 | 0.3452666 | 132.3082 | 294.0183 | 0.3449452 | 117.5121 | 261.138 | 0.3451131 | 129.6696 | 288.1546 | 0.345425 | 122.0703 | 271.2673 | 0.3450936 | 122.6249 | 272.4997 | 0.3452723 | 127.9575 | 284.35 | 0.3446085 | 126.1732 | 280.3848 | 0.3449421 | 131.6468 | 292.5484
0.3464309 | 125.5542 | 279.0093 | 0.3466126 | 134.3038 | 298.4529 | 382.9711 |  |  | 285.7528 | 0.346939 | 132.9059 | 295.3465 | 0.3466177 | 118.08 | 262.3999 | 0.3467771 | 130.3329 | 289.6288 | 0.3471083 | 122.5909 | 272.4243 | 0.3467664 | 123.1119 | 273.5819 | 0.3469332 | 128.507 | 285.571 | 0.3462847 | 126.9164 | 282.0365 | 0.346605 | 132.2983 | 293.9962
0.3481017 | 126.1696 | 280.3769 | 0.348283 | 134.7969 | 299.5486 | 384.377 |  |  | 286.8018 | 0.3486016 | 133.4862 | 296.6361 | 0.3482744 | 118.6132 | 263.585 | 0.3484257 | 130.8919 | 290.8708 | 0.3487751 | 123.1704 | 273.712 | 0.3484428 | 123.6342 | 274.7426 | 0.3485846 | 129.0587 | 286.7972 | 0.3479402 | 127.518 | 283.3732 | 0.3482575 | 132.8844 | 295.2986
0.3497613 | 126.6626 | 281.4724 | 0.3499399 | 135.44 | 300.9779 | 386.2111 |  |  | 288.1703 | 0.3502558 | 134.0611 | 297.9135 | 0.3499238 | 119.1148 | 264.6996 | 0.350083 | 131.5556 | 292.3459 | 0.3504326 | 123.6399 | 274.7552 | 0.3501036 | 124.2263 | 276.0584 | 0.3502517 | 129.6637 | 288.1415 | 0.3495891 | 128.1497 | 284.7771 | 0.3499149 | 133.4818 | 296.6262
0.3514175 | 127.2849 | 282.8554 | 0.3515937 | 136.1006 | 302.4458 | 388.0947 |  |  | 289.5758 | 0.3519166 | 134.6789 | 299.2864 | 0.3515946 | 119.659 | 265.9089 | 0.351758 | 132.1065 | 293.5699 | 0.3520875 | 124.1589 | 275.9087 | 0.3517565 | 124.9529 | 277.6731 | 0.3519375 | 130.188 | 289.3066 | 0.3512579 | 128.6959 | 285.9909 | 0.3515936 | 134.0845 | 297.9655
0.3530875 | 127.7706 | 283.9346 | 0.3532589 | 136.6608 | 303.6906 | 389.6921 |  |  | 290.7676 | 0.3535946 | 135.285 | 300.6333 | 0.3532721 | 120.3284 | 267.3964 | 0.3534298 | 132.6508 | 294.7796 | 0.3537639 | 124.6393 | 276.9763 | 0.353413 | 125.4726 | 278.828 | 0.3536078 | 130.7823 | 290.6273 | 0.3529392 | 129.2967 | 287.3261 | 0.3532671 | 134.767 | 299.4822
0.3547679 | 128.346 | 285.2134 | 0.3549328 | 137.1343 | 304.7429 | 391.0423 |  |  | 291.7751 | 0.3552714 | 135.9251 | 302.0557 | 0.3549411 | 120.9446 | 268.7658 | 0.3550896 | 133.1802 | 295.9561 | 0.3554431 | 125.1812 | 278.1805 | 0.3550888 | 126.0792 | 280.176 | 0.3552701 | 131.4281 | 292.0625 | 0.3546076 | 129.8447 | 288.5438 | 0.3549336 | 135.3131 | 300.6958
0.3564429 | 128.8105 | 286.2457 | 0.3566047 | 137.7406 | 306.0902 | 392.7711 |  |  | 293.065 | 0.3569366 | 136.4787 | 303.2859 | 0.3565969 | 121.5766 | 270.1702 | 0.3567479 | 133.6382 | 296.9738 | 0.3571123 | 125.7689 | 279.4865 | 0.35677 | 126.6308 | 281.4018 | 0.3569224 | 131.9788 | 293.2862 | 0.3562657 | 130.448 | 289.8845 | 0.3565864 | 135.8195 | 301.8211
0.3581014 | 129.4065 | 287.57 | 0.3582659 | 138.314 | 307.3645 | 394.4063 |  |  | 294.2851 | 0.358594 | 136.9534 | 304.3409 | 0.3582508 | 122.2518 | 271.6708 | 0.3584088 | 134.1542 | 298.1204 | 0.3587733 | 126.3801 | 280.8448 | 0.3584416 | 127.1119 | 282.4709 | 0.3585885 | 132.5397 | 294.5326 | 0.3579183 | 131.1012 | 291.336 | 0.3582424 | 136.4597 | 303.2437
0.3597558 | 129.9052 | 288.6781 | 0.3599188 | 138.8729 | 308.6064 | 395.9999 |  |  | 295.4742 | 0.3602554 | 137.4856 | 305.5235 | 0.3599201 | 122.7887 | 272.8639 | 0.3600888 | 134.7257 | 299.3904 | 0.3604279 | 126.9089 | 282.0198 | 0.3601009 | 127.5564 | 283.4587 | 0.3602713 | 133.2547 | 296.1217 | 0.3595875 | 131.722 | 292.7155 | 0.3599204 | 137.0422 | 304.5381
0.3614193 | 130.4467 | 289.8816 | 0.3615803 | 139.369 | 309.7089 | 397.4147 |  |  | 296.5298 | 0.3619351 | 138.0647 | 306.8104 | 0.3616054 | 123.4156 | 274.2569 | 0.3617703 | 135.3545 | 300.7877 | 0.3620963 | 127.449 | 283.2199 | 0.3617583 | 128.1747 | 284.8328 | 0.3619421 | 133.9567 | 297.6815 | 0.3612717 | 132.2686 | 293.9303 | 0.3615969 | 137.5445 | 305.6545
0.3630996 | 130.9979 | 291.1064 | 0.3632565 | 139.8897 | 310.866 | 398.8994 |  |  | 297.6376 | 0.3636191 | 138.5372 | 307.8604 | 0.3632798 | 123.9456 | 275.4346 | 0.3634365 | 135.9025 | 302.0056 | 0.3637774 | 128.0392 | 284.5317 | 0.3634322 | 128.7403 | 286.0895 | 0.3636049 | 134.5239 | 298.9421 | 0.3629455 | 132.7462 | 294.9915 | 0.3632668 | 138.1959 | 307.102
0.3647743 | 131.6082 | 292.4628 | 0.3649365 | 140.49 | 312.1999 | 400.6111 |  |  | 298.9148 | 0.365281 | 139.0888 | 309.0862 | 0.3649418 | 124.4221 | 276.4935 | 0.3650952 | 136.5559 | 303.4575 | 0.3654464 | 128.611 | 285.8021 | 0.3651142 | 129.2887 | 287.3081 | 0.3652551 | 135.1923 | 300.4274 | 0.364608 | 133.377 | 296.3933 | 0.3649266 | 138.9191 | 308.709
0.3664334 | 132.1486 | 293.6636 | 0.3666016 | 140.9521 | 313.2269 | 401.9288 |  |  | 299.8981 | 0.366935 | 139.7825 | 310.6277 | 0.366601 | 124.9635 | 277.6967 | 0.3667516 | 137.1757 | 304.8348 | 0.3671008 | 129.1537 | 287.0082 | 0.3667839 | 129.9246 | 288.7213 | 0.3669157 | 135.8346 | 301.8547 | 0.366262 | 133.9687 | 297.7083 | 0.366587 | 139.4858 | 309.9684
0.3680875 | 132.5966 | 294.6591 | 0.3682603 | 141.5601 | 314.5781 | 403.6627 |  |  | 301.1918 | 0.3685897 | 140.3338 | 311.8529 | 0.3682684 | 125.5941 | 279.098 | 0.3684281 | 137.7231 | 306.0514 | 0.3687553 | 129.779 | 288.3979 | 0.3684368 | 130.4783 | 289.9519 | 0.3685955 | 136.293 | 302.8734 | 0.3679272 | 134.5462 | 298.9915 | 0.3682617 | 140.1337 | 311.4081
0.369755 | 133.2159 | 296.0352 | 0.3699225 | 142.2273 | 316.0607 | 405.5651 |  |  | 302.6113 | 0.3702637 | 140.9313 | 313.1807 | 0.3699467 | 126.1448 | 280.3217 | 0.3701078 | 138.1064 | 306.9032 | 0.3704261 | 130.3765 | 289.7256 | 0.3700923 | 131.0773 | 291.2828 | 0.3702701 | 136.7227 | 303.8282 | 0.3696086 | 135.234 | 300.52 | 0.3699433 | 140.6398 | 312.5329
0.3714332 | 133.6932 | 297.096 | 0.3716008 | 142.9149 | 317.5887 | 407.5259 |  |  | 304.0743 | 0.3719421 | 141.5447 | 314.5438 | 0.3716183 | 126.7115 | 281.5812 | 0.3717733 | 138.6216 | 308.048 | 0.3720995 | 130.991 | 291.0911 | 0.3717651 | 131.6337 | 292.5192 | 0.3719333 | 137.2264 | 304.9475 | 0.3712818 | 135.8558 | 301.9018 | 0.3716164 | 141.2524 | 313.8941
0.373106 | 134.2396 | 298.3103 | 0.3732777 | 143.4187 | 318.7081 | 408.9623 |  |  | 305.1461 | 0.3736065 | 142.1128 | 315.8062 | 0.3732744 | 127.2759 | 282.8353 | 0.3734236 | 139.1666 | 309.2592 | 0.373774 | 131.461 | 292.1355 | 0.3734415 | 132.2788 | 293.9529 | 0.3735869 | 137.8548 | 306.344 | 0.3729405 | 136.4089 | 303.1309 | 0.3732724 | 141.7578125 | 315.0174
0.3747685 | 134.8363 | 299.6361 | 0.3749408 | 144.1024 | 320.2276 | 410.9121 |  |  | 306.6009 | 0.3752559 | 142.5802 | 316.845 | 0.3749261 | 127.8023 | 284.0051 | 0.3750741 | 139.7797 | 310.6215 | 0.3754332 | 132.0702 | 293.4892 | 0.3751046 | 132.9196 | 295.3769 | 0.3752443 | 138.4 | 307.5556 | 0.3745926 | 136.8987 | 304.2193 | 0.3749252 | 142.3665 | 316.37
0.3764178 | 135.5018 | 301.1152 | 0.3765911 | 144.6727 | 321.495 | 412.5383 |  |  | 307.8143 | 0.3769143 | 143.0369 | 317.8598 | 0.3765881 | 128.3573 | 285.2385 | 0.376749 | 140.309 | 311.7978 | 0.3770863 | 132.574 | 294.609 | 0.3767619 | 133.4991 | 296.6646 | 0.3769227 | 139.1851 | 309.3002 | 0.3762528 | 137.4591 | 305.4647 | 0.3765982 | 142.9504 | 317.6676
0.3780842 | 136.0408 | 302.3129 | 0.378253 | 145.1638 | 322.5863 | 413.9387 |  |  | 308.8592 | 0.3785877 | 143.6047 | 319.1216 | 0.3782656 | 128.8307 | 286.2905 | 0.3784311 | 140.9309 | 313.1797 | 0.3787548 | 133.1207 | 295.8237 | 0.3784182 | 134.0857 | 297.9683 | 0.3786004 | 139.7418 | 310.5374 | 0.3779313 | 137.9206 | 306.4902 | 0.3782784 | 143.546 | 318.9912
0.3797646 | 136.7069 | 303.7932 | 0.3799302 | 145.6727 | 323.7171 | 415.3898 |  |  | 309.9419 | 0.3802684 | 144.176 | 320.3911 | 0.3799399 | 129.4124 | 287.5831 | 0.3801001 | 141.5461 | 314.5469 | 0.3804331 | 133.7493 | 297.2206 | 0.3800903 | 134.6957 | 299.3237 | 0.3802664 | 140.3841 | 311.9646 | 0.379603 | 138.4795 | 307.7322 | 0.3799416 | 144.025 | 320.0555
0.3814393 | 137.205 | 304.9 | 0.3816042 | 146.2946 | 325.099 | 417.1631 |  |  | 311.265 | 0.3819386 | 144.7416 | 321.6481 | 0.3816008 | 129.9848 | 288.8551 | 0.3817577 | 142.1334 | 315.8519 | 0.3821076 | 134.3819 | 298.6265 | 0.3817763 | 135.2095 | 300.4655 | 0.3819266 | 140.9438 | 313.2085 | 0.3812649 | 139.0396 | 308.9769 | 0.3815969 | 144.6577 | 321.4616
0.3831042 | 137.7415 | 306.0923 | 0.3832648 | 146.9485 | 326.5523 | 419.0279 |  |  | 312.6565 | 0.3836001 | 145.3121 | 322.9158 | 0.3832573 | 130.5478 | 290.1063 | 0.3834154 | 142.5696 | 316.8214 | 0.3837699 | 134.8358 | 299.6351 | 0.3834473 | 135.7385 | 301.6411 | 0.3835884 | 141.5507 | 314.5571 | 0.3829226 | 139.6486 | 310.3302 | 0.3832497 | 145.2152 | 322.7005
0.3847592 | 138.2871 | 307.3047 | 0.3849176 | 147.414 | 327.5866 | 420.355 |  |  | 313.6467 | 0.385259 | 145.9704 | 324.3787 | 0.3849212 | 131.1557 | 291.4572 | 0.3850884 | 143.2229 | 318.2731 | 0.3854192 | 135.352 | 300.7822 | 0.3851067 | 136.2494 | 302.7764 | 0.385264 | 141.9858 | 315.524 | 0.3845861 | 140.0909 | 311.3132 | 0.3849218 | 145.8505 | 324.1123
0.3864239 | 138.7604 | 308.3564 | 0.3865811 | 148.0221 | 328.938 | 422.0891 |  |  | 314.9406 | 0.3869333 | 146.4778 | 325.5063 | 0.3866045 | 131.7152 | 292.7004 | 0.3867709 | 143.8348 | 319.6328 | 0.3870839 | 136.0218 | 302.2706 | 0.3867659 | 136.8137 | 304.0304 | 0.3869459 | 142.6055 | 316.901 | 0.3862684 | 140.6542 | 312.5648 | 0.3866056 | 146.5287 | 325.6193
0.388103 | 139.2904 | 309.5343 | 0.3882622 | 148.5923 | 330.205 | 423.715 |  |  | 316.1538 | 0.3886158 | 147.0527 | 326.7837 | 0.3882786 | 132.213 | 293.8066 | 0.3884411 | 144.3948 | 320.8774 | 0.3887643 | 136.5248 | 303.3884 | 0.3884363 | 137.3611 | 305.247 | 0.3886138 | 143.1549 | 318.1219 | 0.3879429 | 141.2416 | 313.8702 | 0.3882746 | 147.2087 | 327.1305
0.3897796 | 139.7696 | 310.5992 | 0.3899454 | 149.1771 | 331.5047 | 425.3827 |  |  | 317.3981 | 0.3902819 | 147.6631 | 328.1403 | 0.3899445 | 132.733 | 294.9622 | 0.3900998 | 144.9666 | 322.1479 | 0.3904423 | 137.069 | 304.5978 | 0.3901161 | 137.964 | 306.5866 | 0.3902718 | 143.6741 | 319.2758 | 0.3896062 | 141.7223 | 314.9385 | 0.3899309 | 147.8029 | 328.451
0.3914425 | 140.2287 | 311.6193 | 0.3916131 | 149.639 | 332.531 | 426.6997 |  |  | 318.3808 | 0.3919328 | 148.4217 | 329.826 | 0.3916033 | 133.2482 | 296.107 | 0.3917596 | 145.5955 | 323.5456 | 0.3921061 | 137.7446 | 306.0991 | 0.3917865 | 138.4716 | 307.7146 | 0.3919253 | 144.2587 | 320.5748 | 0.3912626 | 142.323 | 316.2734 | 0.3915929 | 148.4672 | 329.9271
0.3930945 | 140.722 | 312.7155 | 0.3932667 | 150.3155 | 334.0344 | 428.6288 |  |  | 319.8201 | 0.3935853 | 149.0187 | 331.1528 | 0.3932591 | 133.7726 | 297.2725 | 0.3934312 | 146.0488 | 324.5528 | 0.3937595 | 138.2947 | 307.3215 | 0.3934385 | 139.137 | 309.1934 | 0.3936027 | 144.8788 | 321.9529 | 0.3929207 | 142.9787 | 317.7304 | 0.393262 | 148.9183 | 330.9295
0.3947548 | 141.2554 | 313.901 | 0.3949285 | 150.8928 | 335.3173 | 430.2751 |  |  | 321.0485 | 0.3952599 | 149.6351 | 332.5224 | 0.3949336 | 134.2697 | 298.3771 | 0.3951106 | 146.7098 | 326.0218 | 0.3954211 | 138.7018 | 308.2262 | 0.3950912 | 139.6294 | 310.2875 | 0.3952792 | 145.5251 | 323.3892 | 0.3945994 | 143.5911 | 319.0914 | 0.3949472 | 149.5014 | 332.2254
0.3964324 | 141.7511 | 315.0025 | 0.3966034 | 151.6554 | 337.0121 | 432.4497 |  |  | 322.6712 | 0.3969305 | 150.1876 | 333.7503 | 0.3966145 | 134.8563 | 299.6806 | 0.3967745 | 147.2818 | 327.293 | 0.3971026 | 139.2076 | 309.3503 | 0.396758 | 140.2468 | 311.6595 | 0.3969403 | 146.1789 | 324.842 | 0.396279 | 144.0951 | 320.2112 | 0.3966182 | 150.0666 | 333.4813
0.3981061 | 142.4382 | 316.5293 | 0.3982832 | 152.3478 | 338.5506 | 434.424 |  |  | 324.1442 | 0.3986 | 150.6803 | 334.845 | 0.3982771 | 135.4922 | 301.0939 | 0.398429 | 147.7911 | 328.4247 | 0.3987755 | 139.8047 | 310.677 | 0.3984369 | 140.771 | 312.8245 | 0.3985929 | 146.6747 | 325.9438 | 0.3979424 | 144.6603 | 321.4674 | 0.3982713 | 150.6919 | 334.8709
0.3997734 | 143.0793 | 317.9539 | 0.3999494 | 153.0046 | 340.0103 | 436.297 |  |  | 325.5418 | 0.4002534 | 151.1088 | 335.7974 | 0.3999264 | 136.1315 | 302.5145 | 0.400081 | 148.3867 | 329.7483 | 0.4004416 | 140.3146 | 311.8103 | 0.400109 | 141.3932 | 314.2071 | 0.4002494 | 147.1947 | 327.0994 | 0.3995942 | 145.1059 | 322.4575 | 0.3999221 | 151.3037 | 336.2305
0.4014227 | 143.5606 | 319.0236 | 0.4015974 | 153.4631 | 341.029 | 437.6042 |  |  | 326.5171 | 0.4019119 | 151.7067 | 337.1261 | 0.4015869 | 136.6996 | 303.7769 | 0.4017562 | 149.0199 | 331.1554 | 0.4020935 | 140.8863 | 313.0806 | 0.4017659 | 142.099 | 315.7757 | 0.4019261 | 147.6886 | 328.197 | 0.4012537 | 145.6092 | 323.5759 | 0.4015913 | 151.976 | 337.7244
0.4030822 | 143.9664 | 319.9253 | 0.4032527 | 153.9286 | 342.0636 | 438.9317 |  |  | 327.5077 | 0.4035877 | 152.1228 | 338.0506 | 0.4032647 | 137.3127 | 305.1393 | 0.4034362 | 149.608 | 332.4622 | 0.4037552 | 141.4413 | 314.314 | 0.4034222 | 142.689 | 317.0867 | 0.4036059 | 148.1588 | 329.2417 | 0.4029322 | 146.1392 | 324.7537 | 0.4032646 | 152.615 | 339.1445
0.404758 | 144.3967 | 320.8816 | 0.4049273 | 154.3683 | 343.0406 | 440.1854 |  |  | 328.4431 | 0.4052677 | 152.6603 | 339.2452 | 0.4049449 | 137.7966 | 306.2146 | 0.4051075 | 150.201 | 333.7801 | 0.4054325 | 141.9691 | 315.4868 | 0.4050941 | 143.1763 | 318.1695 | 0.4052781 | 148.6302 | 330.2894 | 0.4046086 | 146.7525 | 326.1167 | 0.4049344 | 153.0804 | 340.1786
0.4064353 | 144.8869 | 321.971 | 0.4066016 | 154.827 | 344.06 | 441.4935 |  |  | 329.4191 | 0.4069426 | 153.2889 | 340.6421 | 0.40661 | 138.3128 | 307.3617 | 0.4067624 | 150.7276 | 334.9503 | 0.4071073 | 142.4823 | 316.6274 | 0.4067748 | 143.7712 | 319.4915 | 0.4069313 | 149.1794 | 331.5098 | 0.4062721 | 147.3309 | 327.402 | 0.406591 | 153.5264 | 341.1697
0.408102 | 145.2572 | 322.7937 | 0.4082709 | 155.3075 | 345.1278 | 442.8638 |  |  | 330.4415 | 0.4086049 | 153.9315 | 342.0699 | 0.4082634 | 138.8611 | 308.5801 | 0.4084176 | 151.2113 | 336.0251 | 0.4087745 | 142.991 | 317.7577 | 0.4084491 | 144.2788 | 320.6196 | 0.4085915 | 149.8602 | 333.0227 | 0.4079275 | 148.0044 | 328.8987 | 0.4082472 | 154.0206 | 342.268
0.4097639 | 145.7709 | 323.9353 | 0.4099275 | 155.9352 | 346.5227 | 444.6536 |  |  | 331.777 | 0.4102578 | 154.4142 | 343.1426 | 0.4099217 | 139.3637 | 309.6972 | 0.4100905 | 151.7948 | 337.3217 | 0.4104301 | 143.6017 | 319.1149 | 0.4101093 | 144.6497 | 321.4439 | 0.4102667 | 150.4577 | 334.3503 | 0.4095871 | 148.6425 | 330.3166 | 0.4099188 | 154.577 | 343.5045
0.4114225 | 146.4119 | 325.3599 | 0.4115861 | 156.6496 | 348.1102 | 446.6907 |  |  | 333.297 | 0.4119258 | 155.0501 | 344.5558 | 0.4115998 | 139.8684 | 310.8187 | 0.4117696 | 152.3633 | 338.5852 | 0.4120959 | 144.1529 | 320.3399 | 0.4117642 | 145.2226 | 322.7169 | 0.4119467 | 151.0323 | 335.6273 | 0.4112623 | 149.2617 | 331.6927 | 0.4116001 | 155.1505 | 344.779
0.4130973 | 146.9574 | 326.5721 | 0.4132623 | 157.2031 | 349.3402 | 448.269 |  |  | 334.4747 | 0.413606 | 155.6498 | 345.8884 | 0.4132762 | 140.48 | 312.1777 | 0.4134415 | 152.8683 | 339.7074 | 0.4137785 | 144.7703 | 321.7119 | 0.4134271 | 145.8664 | 324.1475 | 0.4136187 | 151.6604 | 337.0231 | 0.4129407 | 149.8127 | 332.9171 | 0.4132776 | 155.8773 | 346.394
0.4147794 | 147.4551 | 327.6781 | 0.414943 | 157.7287 | 350.5083 | 449.7679 |  |  | 335.5931 | 0.415277 | 156.2204 | 347.1564 | 0.4149404 | 141.0636 | 313.4748 | 0.4151019 | 153.5061 | 341.1246 | 0.4154529 | 145.2978 | 322.8841 | 0.415106 | 146.3233 | 325.1629 | 0.415269 | 152.3009 | 338.4466 | 0.4146101 | 150.5285 | 334.5078 | 0.4149384 | 156.6857 | 348.1903
0.4164478 | 148.0992 | 329.1094 | 0.4166115 | 158.3069 | 351.793 | 451.4164 |  |  | 336.8231 | 0.4169379 | 156.6588 | 348.1306 | 0.416596 | 141.5849 | 314.633 | 0.4167563 | 154.0701 | 342.378 | 0.417118 | 145.8597 | 324.1327 | 0.416783 | 146.9136 | 326.4747 | 0.4169222 | 152.8508 | 339.6685 | 0.4162639 | 151.0799 | 335.7331 | 0.4165919 | 157.3636 | 349.6968
0.4181031 | 148.6879 | 330.4177 | 0.4182708 | 158.9593 | 353.2428 | 453.2768 |  |  | 338.2112 | 0.4185856 | 157.2549 | 349.4553 | 0.4182573 | 142.0653 | 315.7007 | 0.4184179 | 154.5931 | 343.5402 | 0.41877 | 146.3727 | 325.2727 | 0.4184391 | 147.4891 | 327.7535 | 0.4185918 | 153.4737 | 341.0527 | 0.4179267 | 151.7681 | 337.2625 | 0.4182572 | 158.0113 | 351.1362
0.4197568 | 149.2057 | 331.5681 | 0.4199258 | 159.5276 | 354.5057 | 454.8973 |  |  | 339.4203 | 0.4202536 | 157.9243 | 350.943 | 0.4199279 | 142.6829 | 317.073 | 0.4200965 | 155.0348 | 344.5218 | 0.4204264 | 146.9797 | 326.6216 | 0.4200899 | 147.9802 | 328.8448 | 0.4202665 | 154.1163 | 342.4806 | 0.4196004 | 152.3398 | 338.5328 | 0.4199362 | 158.6024 | 352.4499
0.4214284 | 149.7997 | 332.8883 | 0.4215977 | 160.1388 | 355.864 | 456.6402 |  |  | 340.7208 | 0.4219365 | 158.4283 | 352.0629 | 0.4216091 | 143.2905 | 318.4233 | 0.4217741 | 155.6437 | 345.8748 | 0.422102 | 147.4151 | 327.5892 | 0.4217565 | 148.4544 | 329.8986 | 0.4219334 | 154.6921 | 343.7601 | 0.4212802 | 152.9941 | 339.9869 | 0.4216102 | 159.1885 | 353.7521
0.4231067 | 150.2906 | 333.9791 | 0.4232737 | 160.8159 | 357.3686 | 458.5709 |  |  | 342.1614 | 0.4236053 | 158.9924 | 353.3165 | 0.4232772 | 143.8028 | 319.5618 | 0.4234363 | 156.1949 | 347.0997 | 0.4237769 | 147.8585 | 328.5745 | 0.4234353 | 149.0381 | 331.1957 | 0.4235864 | 155.3047 | 345.1216 | 0.4229482 | 153.4832 | 341.0738 | 0.4232684 | 159.6949 | 354.8776
0.4247706 | 150.7308 | 334.9573 | 0.4249428 | 161.4708 | 358.824 | 460.4385 |  |  | 343.5549 | 0.4252667 | 159.5826 | 354.628 | 0.4249295 | 144.2948 | 320.6551 | 0.4250875 | 156.8313 | 348.5141 | 0.4254414 | 148.2983 | 329.5517 | 0.4251106 | 149.6833 | 332.6295 | 0.4252454 | 155.8472 | 346.3272 | 0.4246001 | 154.0744 | 342.3876 | 0.4249162 | 160.2586 | 356.1302
0.4264246 | 151.3006 | 336.2234 | 0.426598 | 162.0309 | 360.0687 | 462.0357 |  |  | 344.7466 | 0.4269208 | 160.0918 | 355.7596 | 0.4265895 | 144.9074 | 322.0165 | 0.4267539 | 157.485 | 349.9667 | 0.4270953 | 148.7384 | 330.5297 | 0.4267744 | 150.2612 | 333.9137 | 0.4269226 | 156.2999 | 347.3332 | 0.4262581 | 154.4709 | 343.2686 | 0.4265778 | 160.9068 | 357.5706
0.4280807 | 151.8083 | 337.3519 | 0.4282468 | 162.5377 | 361.1948 | 463.4807 |  |  | 345.8248 | 0.4285903 | 160.6568 | 357.0152 | 0.4282637 | 145.4374 | 323.1942 | 0.4284348 | 158.2311 | 351.6246 | 0.4287511 | 149.1964 | 331.5476 | 0.4284257 | 150.8484 | 335.2186 | 0.4286009 | 156.8256 | 348.5014 | 0.4279326 | 155.0297 | 344.5104 | 0.4282641 | 161.5092 | 358.9093
0.4297534 | 152.2493 | 338.3319 | 0.4299214 | 163.0884 | 362.4186 | 465.0511 |  |  | 346.9966 | 0.4302735 | 161.2279 | 358.2843 | 0.4299417 | 145.8693 | 324.1541 | 0.4301055 | 158.7123 | 352.694 | 0.4304304 | 149.6172 | 332.4826 | 0.4300923 | 151.4348 | 336.5219 | 0.4302765 | 157.3828 | 349.7396 | 0.4296091 | 155.5106 | 345.5792 | 0.4299379 | 162.0504 | 360.1121
0.4314377 | 152.8361 | 339.6358 | 0.4316056 | 163.7055 | 363.79 | 466.8109 |  |  | 348.3096 | 0.4319435 | 161.7283 | 359.3962 | 0.4316095 | 146.3799 | 325.2888 | 0.4317677 | 159.286 | 353.969 | 0.4321066 | 150.3245 | 334.0544 | 0.4317713 | 152.0611 | 337.9135 | 0.431937 | 158.0761 | 351.2802 | 0.4312769 | 156.1645 | 347.0322 | 0.4316032 | 162.6296 | 361.3992
0.4331071 | 153.388 | 340.8621 | 0.4332743 | 164.258 | 365.0178 | 468.3864 |  |  | 349.4852 | 0.4336057 | 162.3682 | 360.8183 | 0.4332629 | 147.0113 | 326.6917 | 0.4334198 | 159.8076 | 355.128 | 0.4337778 | 151.0032 | 335.5626 | 0.4334438 | 152.5094 | 338.9098 | 0.4335901 | 158.6096 | 352.4658 | 0.4329312 | 156.7142 | 348.2539 | 0.4332532 | 163.1643 | 362.5873
0.4347651 | 153.8855 | 341.9677 | 0.4349336 | 164.854 | 366.3422 | 470.0858 |  |  | 350.7532 | 0.435262 | 163.0675 | 362.3722 | 0.4349175 | 147.5636 | 327.919 | 0.4350851 | 160.2833 | 356.1851 | 0.4354365 | 151.5638 | 336.8085 | 0.4351077 | 152.9177 | 339.8171 | 0.4352609 | 159.2711 | 353.9357 | 0.4345839 | 157.3133 | 349.5852 | 0.43492 | 163.5882 | 363.5292
0.4364218 | 154.4406 | 343.2013 | 0.4365856 | 165.4448 | 367.6551 | 471.7704 |  |  | 352.0102 | 0.4369265 | 163.5906 | 363.5346 | 0.4365939 | 148.0887 | 329.086 | 0.4367652 | 160.7607 | 357.246 | 0.437091 | 152.136 | 338.08 | 0.4367614 | 153.4921 | 341.0936 | 0.4369413 | 159.9608 | 355.4683 | 0.4362595 | 157.9069 | 350.9042 | 0.4366019 | 164.1375 | 364.7501
0.4380955 | 155.1104 | 344.6897 | 0.4382536 | 166.1327 | 369.1839 | 473.7322 |  |  | 353.4739 | 0.438605 | 164.2565 | 365.0144 | 0.4382705 | 148.6829 | 330.4065 | 0.4384361 | 161.3121 | 358.4713 | 0.4387637 | 152.833 | 339.629 | 0.4384217 | 154.0832 | 342.4071 | 0.4386114 | 160.631 | 356.9577 | 0.437937 | 158.5163 | 352.2584 | 0.4382773 | 164.8012 | 366.2248
0.4397779 | 155.6886 | 345.9746 | 0.4399358 | 166.6491 | 370.3313 | 475.2045 |  |  | 354.5725 | 0.4402781 | 164.9132 | 366.4738 | 0.4399402 | 149.2802 | 331.7338 | 0.440101 | 161.886 | 359.7466 | 0.440444 | 153.3144 | 340.6987 | 0.4400999 | 154.5307 | 343.4016 | 0.440266 | 161.0753 | 357.945 | 0.4396071 | 159.0496 | 353.4435 | 0.4399444 | 165.4079 | 367.5731
0.4414494 | 156.2047 | 347.1216 | 0.4416052 | 167.2293 | 371.6206 | 476.8589 |  |  | 355.8069 | 0.4419354 | 165.4676 | 367.7057 | 0.4415981 | 149.829 | 332.9533 | 0.4417555 | 162.4231 | 360.9402 | 0.442118 | 153.7863 | 341.7473 | 0.4417778 | 155.1006 | 344.668 | 0.4419134 | 161.7745 | 359.4989 | 0.4412667 | 159.5927 | 354.6505 | 0.441599 | 166.0652 | 369.0337
0.4430992 | 156.7389 | 348.3086 | 0.4432637 | 167.7296 | 372.7324 | 478.2857 |  |  | 356.8715 | 0.4435889 | 165.942 | 368.7601 | 0.443256 | 150.4179 | 334.2619 | 0.443422 | 163.0806 | 362.4013 | 0.4437693 | 154.3565 | 343.0145 | 0.4434429 | 155.7719 | 346.1598 | 0.4435814 | 162.3931 | 360.8734 | 0.4429248 | 160.173 | 355.94 | 0.4432632 | 166.7252 | 370.5005
0.4447528 | 157.3351 | 349.6335 | 0.444919 | 168.3195 | 374.0434 | 479.9679 |  |  | 358.1267 | 0.4452516 | 166.3836 | 369.7414 | 0.4449272 | 151.0593 | 335.6874 | 0.4451036 | 163.5413 | 363.4252 | 0.4454209 | 154.8377 | 344.0837 | 0.4450952 | 156.394 | 347.5422 | 0.4452683 | 162.8627 | 361.9171 | 0.4445969 | 160.7344 | 357.1875 | 0.4449425 | 167.427 | 372.0599
0.4464227 | 157.7902 | 350.6448 | 0.4465843 | 168.8106 | 375.1348 | 481.3683 |  |  | 359.1716 | 0.4469288 | 166.9801 | 371.0669 | 0.4466126 | 151.7431 | 337.207 | 0.4467776 | 164.2014 | 364.8919 | 0.4470938 | 155.3858 | 345.3017 | 0.4467561 | 156.9159 | 348.702 | 0.4469374 | 163.3861 | 363.0803 | 0.4462794 | 161.248 | 358.3289 | 0.4466136 | 168.0571 | 373.4602
0.4480986 | 158.214 | 351.5866 | 0.4482685 | 169.3881 | 376.418 | 483.0149 |  |  | 360.4002 | 0.4486059 | 167.504 | 372.2311 | 0.4482839 | 152.2806 | 338.4014 | 0.4484421 | 164.7842 | 366.187 | 0.4487704 | 155.8455 | 346.3232 | 0.4484351 | 157.5312 | 350.0694 | 0.4486007 | 164.0859375 | 364.6354 | 0.4479515 | 161.8149 | 359.5887 | 0.448276 | 168.5998 | 374.6662
0.4497682 | 158.8067 | 352.9038 | 0.4499423 | 169.916 | 377.5911 | 484.5203 |  |  | 361.5234375 | 0.4502647 | 168.1792 | 373.7316 | 0.4499421 | 152.8174 | 339.5943 | 0.450094 | 165.3805 | 367.5122 | 0.4504351 | 156.4178 | 347.5951 | 0.4501073 | 158.1315 | 351.4034 | 0.4502534 | 164.6659 | 365.9242 | 0.449611 | 162.4288 | 360.9529 | 0.4499259 | 169.1318 | 375.8484
0.4514195 | 159.274 | 353.9423 | 0.4516008 | 170.5203 | 378.934 | 486.2434 |  |  | 362.8092 | 0.4519179 | 168.8029 | 375.1176 | 0.451592 | 153.3131 | 340.6959 | 0.4517554 | 165.8728 | 368.6062 | 0.4520922 | 157.0018 | 348.893 | 0.4517726 | 158.7431 | 352.7625 | 0.4519215 | 165.179 | 367.0645 | 0.4512595 | 163.0594 | 362.3542 | 0.4515846 | 169.6272 | 376.9494
0.4530779 | 159.7823 | 355.0719 | 0.4532588 | 171.1237 | 380.275 | 487.9642 |  |  | 364.0931 | 0.4535843 | 169.4431 | 376.5403 | 0.453261 | 153.8672 | 341.9272 | 0.4534308 | 166.4636 | 369.9192 | 0.4537489 | 157.5966 | 350.2146 | 0.4534272 | 159.28 | 353.9555 | 0.4536042 | 165.7764 | 368.3921 | 0.4529268 | 163.6703 | 363.7118 | 0.4532657 | 170.1466 | 378.1036
0.454753 | 160.3854 | 356.412 | 0.4549231 | 171.7279 | 381.6175 | 489.6868 |  |  | 365.3784 | 0.4552635 | 170.0264 | 377.8365 | 0.4549395 | 154.3336 | 342.9635 | 0.4551047 | 167.0768 | 371.2818 | 0.4554232 | 158.1527 | 351.4504 | 0.4550848 | 159.9278 | 355.3951 | 0.4552813 | 166.3955 | 369.7678 | 0.4546067 | 164.3414 | 365.2031 | 0.4549409 | 170.7783 | 379.5073
0.4564333 | 161.0621 | 357.9158 | 0.4566018 | 172.2934 | 382.8741 | 491.2994 |  |  | 366.5816 | 0.4569384 | 170.638 | 379.1956 | 0.4566078 | 154.8405 | 344.09 | 0.4567654 | 167.5206 | 372.268 | 0.4571062 | 158.7638 | 352.8084 | 0.4567642 | 160.5729 | 356.8286 | 0.4569436 | 166.9451 | 370.9891 | 0.456273 | 164.8943 | 366.4319 | 0.4566063 | 171.4521 | 381.0046
0.4581098 | 161.5287 | 358.9526 | 0.4582752 | 172.7823 | 383.9606 | 492.6935 |  |  | 367.6219 | 0.4586012 | 170.9584 | 379.9075 | 0.4582687 | 155.3767 | 345.2815 | 0.4584186 | 168.0998 | 373.5551 | 0.458775 | 159.2839 | 353.9642 | 0.4584385 | 161.0319 | 357.8486 | 0.4586003 | 167.4132 | 372.0293 | 0.4579341 | 165.5695 | 367.9322 | 0.4582615 | 172.0921 | 382.4269
0.4597709 | 162.0138 | 360.0307 | 0.4599331 | 173.2435 | 384.9855 | 494.0086 |  |  | 368.6031 | 0.4602533 | 171.4254 | 380.9454 | 0.459916 | 155.9233 | 346.4962 | 0.4600735 | 168.6321 | 374.738 | 0.4604346 | 159.8144 | 355.1431 | 0.4601063 | 161.5294 | 358.9541 | 0.4602638 | 168.0608 | 373.4684 | 0.4595846 | 166.1139 | 369.142 | 0.4599209 | 172.7509 | 383.891
0.4614221 | 162.5611 | 361.2468 | 0.4615883 | 173.7407 | 386.0905 | 495.4265 |  |  | 369.6611 | 0.4619138 | 171.9863 | 382.1918 | 0.4615826 | 156.5305 | 347.8456 | 0.4617527 | 169.1604 | 375.9121 | 0.462091 | 160.361 | 356.3577 | 0.4617651 | 161.994 | 359.9868 | 0.461943 | 168.6581 | 374.7958 | 0.4612508 | 166.6932 | 370.4292 | 0.4615979 | 173.3977 | 385.3283
0.4630906 | 163.0587 | 362.3526 | 0.4632539 | 174.4195 | 387.5989 | 497.3621 |  |  | 371.1053 | 0.4635923 | 172.5057 | 383.346 | 0.4632657 | 157.0784 | 349.063 | 0.4634339 | 169.6476 | 376.9948 | 0.4637612 | 160.8784 | 357.5076 | 0.4634224 | 162.4322 | 360.9604 | 0.4636127 | 169.2039 | 376.0087 | 0.4629347 | 167.2142 | 371.587 | 0.4632756 | 173.853 | 386.34
0.4647711 | 163.494 | 363.3201 | 0.4649313 | 174.9816 | 388.8481 | 498.9651 |  |  | 372.3014 | 0.4652737 | 173.0668 | 384.5929 | 0.4649398 | 157.6706 | 350.3791 | 0.4651024 | 170.2746 | 378.3881 | 0.4654447 | 161.4032 | 358.6738 | 0.465099 | 162.9627 | 362.1393 | 0.4652726 | 169.7126 | 377.1391 | 0.4646074 | 167.8049 | 372.8997 | 0.4649421 | 174.4392 | 387.6427
0.466444 | 164.1192 | 364.7093 | 0.4666064 | 175.6529 | 390.3397 | 500.8791 |  |  | 373.7295 | 0.4669396 | 173.7906 | 386.2013 | 0.4666063 | 158.3376 | 351.8614 | 0.466763 | 170.7132 | 379.3626 | 0.4671159 | 161.9715 | 359.9366 | 0.4667825 | 163.6518 | 363.6706 | 0.4669239 | 170.3996 | 378.6657 | 0.4662711 | 168.3684 | 374.152 | 0.4666006 | 175.0326 | 388.9613
0.4681012 | 164.7845 | 366.1877 | 0.4682684 | 176.4396 | 392.0881 | 503.1226 |  |  | 375.4035 | 0.4685917 | 174.4194 | 387.5986 | 0.4682619 | 158.976 | 353.2801 | 0.4684207 | 171.2639 | 380.5865 | 0.4687726 | 162.5668 | 361.2597 | 0.4684516 | 164.3132 | 365.1405 | 0.4685876 | 170.9252 | 379.8338 | 0.4679266 | 168.9158 | 375.3684 | 0.4682565 | 175.6393 | 390.3095
0.4697474 | 165.2943 | 367.3207 | 0.4699268 | 177.1834 | 393.7408 | 505.2433 |  |  | 376.9859 | 0.47025 | 175.0615 | 389.0256 | 0.4699336 | 159.5054 | 354.4564 | 0.4700964 | 171.8553 | 381.9007 | 0.4704222 | 163.1084 | 362.4631 | 0.4701051 | 164.905 | 366.4556 | 0.4702688 | 171.4889 | 381.0865 | 0.4695948 | 169.4812 | 376.6248 | 0.4699269 | 176.2816 | 391.7368
0.4714126 | 165.8648 | 368.5884 | 0.4715896 | 177.5417 | 394.537 | 506.265 |  |  | 377.7482 | 0.4719292 | 175.6037 | 390.2303 | 0.4716174 | 160.1214 | 355.8253 | 0.4717768 | 172.377 | 383.06 | 0.4720885 | 163.6371 | 363.6381 | 0.4717616 | 165.6641 | 368.1425 | 0.4719432 | 171.9661 | 382.1468 | 0.4712775 | 170.0857 | 377.9682 | 0.4716089 | 176.9986 | 393.3303
0.4730963 | 166.4101 | 369.8003 | 0.4732719 | 178.088 | 395.7511 | 507.823 |  |  | 378.9107 | 0.4736066 | 176.2205 | 391.6011 | 0.4732871 | 160.6331 | 356.9623 | 0.4734448 | 173.0625 | 384.5833 | 0.4737672 | 164.0654 | 364.5898 | 0.4734305 | 166.2115 | 369.3589 | 0.4736042 | 172.599 | 383.5532 | 0.4729513 | 170.6906 | 379.3125 | 0.473276 | 177.5038 | 394.453
0.4747694 | 166.9489 | 370.9977 | 0.474951 | 178.5981 | 396.8846 | 509.2774 |  |  | 379.9959 | 0.4752725 | 176.798 | 392.8846 | 0.4749431 | 161.1065 | 358.0145 | 0.4750974 | 173.775 | 386.1667 | 0.4754394 | 164.5004 | 365.5565 | 0.475109 | 166.7063 | 370.4584 | 0.47526 | 173.1437 | 384.7638 | 0.4746067 | 171.1249 | 380.2776 | 0.4749316 | 178.0837 | 395.7415
0.4764332 | 167.4579 | 372.1287 | 0.4766146 | 179.0806 | 397.957 | 510.6535 |  |  | 381.0226 | 0.4769253 | 177.3769 | 394.171 | 0.4765964 | 161.6997 | 359.3327 | 0.476754 | 174.347 | 387.4379 | 0.4770989 | 164.9262 | 366.5027 | 0.4767757 | 167.2581 | 371.6846 | 0.4769245 | 173.7272 | 386.0604 | 0.4762591 | 171.6566 | 381.4591 | 0.4765862 | 178.6817 | 397.0705
0.4780858 | 167.9321 | 373.1823 | 0.4782651 | 179.4846 | 398.8546 | 511.8053 |  |  | 381.882 | 0.4785859 | 177.9367 | 395.4149 | 0.4782605 | 162.2441 | 360.5424 | 0.478428 | 174.9204 | 388.7121 | 0.4787568 | 165.3141 | 367.3648 | 0.4784309 | 167.8383 | 372.974 | 0.4786054 | 174.2996 | 387.3324 | 0.477921 | 172.2046 | 382.6768 | 0.4782649 | 179.1693 | 398.1539
0.4797492 | 168.4733 | 374.385 | 0.4799256 | 180.0879 | 400.1953125 | 513.5257 |  |  | 383.1657 | 0.4802611 | 178.5661 | 396.8137 | 0.4799338 | 162.7173 | 361.594 | 0.4801039 | 175.5266 | 390.059 | 0.4804278 | 165.7672 | 368.3716 | 0.4800839 | 168.261 | 373.9133 | 0.4802794 | 175.0344 | 388.9653 | 0.4796002 | 172.7439 | 383.8754 | 0.4799424 | 179.5996 | 399.1103
0.4814344 | 169.0381 | 375.6403 | 0.4816012 | 180.66 | 401.4666 | 515.157 |  |  | 384.3829 | 0.481936 | 179.063 | 397.9177 | 0.481606 | 163.2401 | 362.7558 | 0.4817676 | 175.8511 | 390.7803 | 0.4821064 | 166.3553 | 369.6785 | 0.4817547 | 168.8705 | 375.2677 | 0.4819435 | 175.5255 | 390.0567 | 0.4812699 | 173.3351 | 385.1891 | 0.4816096 | 180.2512 | 400.5583
0.4831057 | 169.4971 | 376.6602 | 0.4832746 | 181.2936 | 402.8747 | 516.9638 |  |  | 385.7311 | 0.483606 | 179.666 | 399.2577 | 0.4832608 | 163.7804 | 363.9565 | 0.4834214 | 176.3208 | 391.824 | 0.4837837 | 166.9139 | 370.9197 | 0.483436 | 169.3907 | 376.4237 | 0.4835974 | 176.1326 | 391.4058 | 0.4829255 | 173.9524 | 386.5609 | 0.4832657 | 180.8651 | 401.9224
0.4847746 | 169.9812 | 377.7361 | 0.4849398 | 181.9097 | 404.2438 | 518.7207 |  |  | 387.0419 | 0.4852628 | 180.1758 | 400.390625 | 0.4849178 | 164.3061 | 365.1246 | 0.4850808 | 176.865 | 393.0332 | 0.485442 | 167.3434 | 371.8742 | 0.4851105 | 169.921 | 377.6023 | 0.4852582 | 176.6113 | 392.4696 | 0.484585 | 174.5399 | 387.8664 | 0.4849171 | 181.3536 | 403.0079
0.4864285 | 170.5986 | 379.1081 | 0.4865886 | 182.4929 | 405.5397 | 520.3836 |  |  | 388.2827 | 0.4869266 | 180.7093 | 401.5761 | 0.4865839 | 164.9001 | 366.4447 | 0.4867551 | 177.4482 | 394.3294 | 0.4870952 | 168.0089 | 373.3531 | 0.4867681 | 170.4869 | 378.8597 | 0.4869305 | 177.1509 | 393.6688 | 0.4862499 | 175.176 | 389.28 | 0.4865935 | 181.9347 | 404.2994
0.488093 | 171.1362 | 380.3026 | 0.4882495 | 183.0794 | 406.8431 | 522.056 |  |  | 389.5306 | 0.4886017 | 181.1398 | 402.533 | 0.4882655 | 165.422 | 367.6045 | 0.4884402 | 178.0379 | 395.6397 | 0.4887582 | 168.463 | 374.3623 | 0.488429 | 171.1102 | 380.2448 | 0.4886111 | 177.5805 | 394.6234 | 0.4879346 | 175.7616 | 390.5813 | 0.4882708 | 182.6037 | 405.786
0.4897713 | 171.591 | 381.3134 | 0.4899246 | 183.5702 | 407.9338 | 523.4556 |  |  | 390.5749 | 0.4902833 | 181.6474 | 403.661 | 0.4899453 | 166.0719 | 369.0486 | 0.4901097 | 178.7115 | 397.1367 | 0.4904393 | 168.9179 | 375.3731 | 0.4901043 | 171.6251 | 381.389 | 0.4902771 | 178.1586 | 395.9081 | 0.4896124 | 176.235 | 391.6333 | 0.4899393 | 183.1081 | 406.9068
0.4914439 | 172.1924 | 382.6498 | 0.491605 | 184.1073 | 409.1274 | 524.9873 |  |  | 391.7178 | 0.4919491 | 182.094 | 404.6533 | 0.4916097 | 166.6531 | 370.3403 | 0.4917676 | 179.3114 | 398.4697 | 0.4921153 | 169.4293 | 376.5095 | 0.491786 | 172.3011 | 382.8914 | 0.491929 | 178.6255 | 396.9456 | 0.4912747 | 176.8564 | 393.0141 | 0.4915981 | 183.6197 | 408.0437
0.4931036 | 172.7688 | 383.9307 | 0.4932727 | 184.612 | 410.2489 | 526.4263 |  |  | 392.7915 | 0.4936043 | 182.6961 | 405.9913 | 0.4932664 | 167.1525 | 371.4499 | 0.4934281 | 179.8658 | 399.7018 | 0.4937781 | 169.9525 | 377.6722 | 0.4934537 | 172.842 | 384.0934 | 0.4935883 | 179.4145 | 398.6989 | 0.49293 | 177.5417 | 394.5372 | 0.4932568 | 184.2924 | 409.5388
0.4947542 | 173.3132 | 385.1403 | 0.4949316 | 185.1461 | 411.4357 | 527.9492 |  |  | 393.9278 | 0.4952588 | 183.3336 | 407.4079 | 0.494928 | 167.6274 | 372.5053 | 0.4951005 | 180.3629 | 400.8065 | 0.4954267 | 170.3635 | 378.5855 | 0.4951082 | 173.3967 | 385.326 | 0.4952669 | 180.0185 | 400.0412 | 0.4945945 | 178.1064 | 395.792 | 0.4949303 | 184.9013 | 410.8918
0.4964156 | 173.829 | 386.2867 | 0.4965942 | 185.7307 | 412.735 | 529.6164 |  |  | 395.1718 | 0.4969281 | 183.8983 | 408.663 | 0.4966014 | 168.245 | 373.8777 | 0.496779 | 180.9651 | 402.1446 | 0.4970946 | 170.919 | 379.82 | 0.4967619 | 173.8742 | 386.3872 | 0.4969432 | 180.5858 | 401.3017 | 0.4962679 | 178.564 | 396.8088 | 0.4966114 | 185.4759 | 412.1686
0.4980962 | 174.3637 | 387.475 | 0.4982721 | 186.2955 | 413.99 | 531.2268 |  |  | 396.3734 | 0.4986076 | 184.5677 | 410.1504 | 0.4982841 | 168.7761 | 375.0579 | 0.4984466 | 181.6216 | 403.6034 | 0.4987709 | 171.4393 | 380.9763 | 0.49843 | 174.3558 | 387.4573 | 0.4986078 | 181.2434 | 402.7632 | 0.4979466 | 179.1314 | 398.0698 | 0.4982835 | 186.148 | 413.6622
0.499772 | 174.9167 | 388.7039 | 0.4999498 | 186.8392 | 415.1982 | 532.7771 |  |  | 397.5302 | 0.5002745 | 185.1224 | 411.3832 | 0.4999464 | 169.2627 | 376.1394 | 0.500098 | 182.2043 | 404.8984 | 0.5004458 | 171.9529 | 382.1176 | 0.5001048 | 174.8112 | 388.4694 | 0.500262 | 181.9155 | 404.2566 | 0.4996091 | 179.5334 | 398.9631 | 0.4999377 | 186.7646 | 415.0323
0.5014367 | 175.4491 | 389.8868 | 0.5016148 | 187.2974 | 416.2164 | 534.0838 |  |  | 398.5051 | 0.501931 | 185.6456 | 412.5457 | 0.5015941 | 169.8389 | 377.4198 | 0.5017517 | 182.8537 | 406.3415 | 0.5021088 | 172.4479 | 383.2175 | 0.5017723 | 175.4337 | 389.8527 | 0.5019181 | 182.4194 | 405.3765 | 0.501256 | 179.9912 | 399.9804 | 0.5015889 | 187.3073 | 416.2384
0.5030923 | 175.9938 | 391.0973 | 0.5032653 | 187.9956 | 417.768 | 536.0748 |  |  | 399.9907 | 0.5035819 | 186.1889 | 413.7532 | 0.5032541 | 170.3262 | 378.5027 | 0.5034196 | 183.5535 | 407.8967 | 0.5037577 | 172.8692 | 384.1539 | 0.5034281 | 176.0144 | 391.143 | 0.5035961 | 182.9809 | 406.6242 | 0.5029134 | 180.4675 | 401.039 | 0.5032616 | 187.7994 | 417.332
0.5047514 | 176.5455 | 392.3233 | 0.5049209 | 188.5653 | 419.0341 | 537.6994 |  |  | 401.2028 | 0.5052565 | 186.7757 | 415.0572 | 0.5049299 | 170.8613 | 379.6918 | 0.5050983 | 184.0285 | 408.9523 | 0.505422 | 173.3805 | 385.29 | 0.5050837 | 176.6263 | 392.503 | 0.5052731 | 183.5722 | 407.9382 | 0.5045933 | 181.1067 | 402.4594 | 0.5049372 | 188.3641 | 418.5868
0.5064294 | 177.1947 | 393.766 | 0.5065954 | 189.2072 | 420.4604 | 539.5295 |  |  | 402.5684 | 0.5069351 | 187.3117 | 416.2481 | 0.5066044 | 171.5205 | 381.1568 | 0.5067693 | 184.4308 | 409.8461 | 0.5071015 | 173.996 | 386.6579 | 0.5067548 | 177.2469 | 393.8819 | 0.5069381 | 184.0634 | 409.0299 | 0.5062724 | 181.7327 | 403.8504 | 0.5066073 | 188.9484 | 419.8854
0.5081068 | 177.6086 | 394.6858 | 0.5082673 | 189.7996 | 421.7769 | 541.2189 |  |  | 403.8289 | 0.508608 | 187.9243 | 417.6097 | 0.5082715 | 172.2094 | 382.6876 | 0.508426 | 184.9991 | 411.1091 | 0.5087757 | 174.5708 | 387.9352 | 0.5084364 | 177.8465 | 395.2144 | 0.5085969 | 184.5464 | 410.103 | 0.5079364 | 182.3888 | 405.3084 | 0.5082611 | 189.4618 | 421.0263
0.5097755 | 178.2227 | 396.0505 | 0.5099306 | 190.4522 | 423.2271 | 543.0798 |  |  | 405.2174 | 0.5102695 | 188.5555 | 419.0121 | 0.5099248 | 172.813 | 384.029 | 0.5100833 | 185.4673 | 412.1495 | 0.5104408 | 175.1092 | 389.1315 | 0.5101125 | 178.3392 | 396.3093 | 0.5102604 | 185.0559 | 411.2354 | 0.5095918 | 182.9773 | 406.6163 | 0.5099172 | 190.1028 | 422.4506
0.5114307 | 178.7717 | 397.2704 | 0.5115874 | 191.001 | 424.4466 | 544.6446 |  |  | 406.385 | 0.5119248 | 189.0704 | 420.1564 | 0.5115896 | 173.3945 | 385.3211 | 0.5117559 | 186.0466 | 413.4368 | 0.5120948 | 175.7102 | 390.4671 | 0.5117763 | 178.9477 | 397.6616 | 0.5119326 | 185.6927 | 412.6504 | 0.5112535 | 183.5938 | 407.9862 | 0.5115849 | 190.6971 | 423.7714
0.5130877 | 179.2552 | 398.345 | 0.5132452 | 191.565 | 425.7 | 546.253 |  |  | 407.5851 | 0.5135936 | 189.631 | 421.4022 | 0.5132667 | 174.0336 | 386.7413 | 0.5134369 | 186.7296 | 414.9547 | 0.513757 | 176.2787 | 391.7304 | 0.5134296 | 179.4596 | 398.7992 | 0.5136133 | 186.2368 | 413.8596 | 0.5129318 | 184.2744 | 409.4987 | 0.5132633 | 191.3174 | 425.1497
0.5147601 | 179.7232 | 399.3848 | 0.5149238 | 192.2798 | 427.2885 | 548.2913 |  |  | 409.106 | 0.5152745 | 190.226 | 422.7244 | 0.5149433 | 174.5315 | 387.8477 | 0.5151103 | 187.4355 | 416.5234 | 0.5154377 | 176.69 | 392.6445 | 0.515095 | 180.0521 | 400.1158 | 0.5152836 | 186.7901 | 415.089 | 0.5146091 | 184.8556 | 410.7902 | 0.5149385 | 191.8897 | 426.4216
0.5164417 | 180.2571 | 400.5714 | 0.5166048 | 192.8689 | 428.5975 | 549.971 |  |  | 410.3593 | 0.516948 | 190.8046 | 424.0103 | 0.5166105 | 175.019 | 388.9312 | 0.5167721 | 187.9997 | 417.7771 | 0.5171135 | 177.1112 | 393.5805 | 0.5167745 | 180.6523 | 401.4495 | 0.5169353 | 187.4252 | 416.5005 | 0.5162788 | 185.3535 | 411.8967 | 0.5166039 | 192.5583 | 427.9074
0.5181103 | 180.6362 | 401.4139 | 0.5182769 | 193.4692 | 429.9316 | 551.683 |  |  | 411.6367 | 0.5177788 | 191.1013 | 424.6697 | 0.5182666 | 175.5628 | 390.1396 | 0.518428 | 188.5897 | 419.0882 | 0.5187758 | 177.6188 | 394.7084 | 0.5184511 | 181.3135 | 402.919 | 0.5185933 | 188.0618 | 417.9151 | 0.5179346 | 185.9908 | 413.3129 | 0.5182592 | 193.1733 | 429.274
0.5197648 | 181.1302 | 402.5116 | 0.5199372 | 194.0087 | 431.1305 | 553.2214 |  |  | 412.7846 | 0.5194284 | 191.7014 | 426.003 | 0.519926 | 176.1766 | 391.5036 | 0.5200927 | 189.0682 | 420.1515 | 0.5204317 | 178.0961 | 395.7692 | 0.5201079 | 181.8353 | 404.0783 | 0.5202649 | 188.6312 | 419.1804 | 0.5195946 | 186.526 | 414.5023 | 0.5199276 | 193.7951 | 430.6559
0.5214226 | 181.6365 | 403.6367 | 0.5215915 | 194.6417 | 432.5372 | 555.0264 |  |  | 414.1314 | 0.5210848 | 192.2832 | 427.2961 | 0.521603 | 176.7281 | 392.7292 | 0.521769 | 189.5713 | 421.2695 | 0.5220898 | 178.5794 | 396.8432 | 0.5217567 | 182.3197 | 405.1548 | 0.5219389 | 189.1976 | 420.4391 | 0.5212725 | 187.0455 | 415.6568 | 0.5216088 | 194.3537 | 431.8971
0.5230981 | 182.1021 | 404.6713 | 0.5232645 | 195.1121 | 433.5825 | 556.3676 |  |  | 415.1321 | 0.5227585 | 193.0135 | 428.919 | 0.523279 | 177.2318 | 393.8485 | 0.5234435 | 190.1297 | 422.5104 | 0.5237654 | 179.0194 | 397.8209 | 0.5234204 | 182.8538 | 406.3417 | 0.5236056 | 189.9113 | 422.025 | 0.5229489 | 187.5691 | 416.8203 | 0.5232834 | 194.868 | 433.04
0.524778 | 182.7017 | 406.0037 | 0.5249436 | 195.7186 | 434.9302 | 558.097 |  |  | 416.4225 | 0.526096 | 194.1547 | 431.4548 | 0.5249454 | 177.7536 | 395.0079 | 0.5251008 | 190.664 | 423.6978 | 0.5254403 | 179.5152 | 398.9226 | 0.5251001 | 183.2666 | 407.259 | 0.5252606 | 190.4094 | 423.132 | 0.5246089 | 188.1618 | 418.1373 | 0.5249436 | 195.4959 | 434.4354
0.5264428 | 183.3326 | 407.4057 | 0.526615 | 196.2879 | 436.1954 | 559.7205 |  |  | 417.6339 | 0.5294138 | 195.4138 | 434.253 | 0.5265971 | 178.1763 | 395.9474 | 0.5267504 | 191.2703 | 425.0451 | 0.5271035 | 180.102 | 400.2266 | 0.5267729 | 183.7749 | 408.3886 | 0.5269157 | 190.8939 | 424.2086 | 0.5262609 | 188.6941 | 419.3203 | 0.5265923 | 196.0396 | 435.6434
0.5280992 | 183.8673 | 408.594 | 0.5282689 | 196.8397 | 437.4215 | 561.2939 |  |  | 418.8078 | 0.5327716 | 196.484 | 436.6311 | 0.528253 | 178.6943 | 397.0985 | 0.5284185 | 191.8595 | 426.3543 | 0.5287571 | 180.6747 | 401.4993 | 0.5284358 | 184.3085 | 409.5744 | 0.5285867 | 191.3354 | 425.1898 | 0.5279174 | 189.2899 | 420.6443 | 0.5282586 | 196.5514 | 436.7809
0.5297539 | 184.4068 | 409.7928 | 0.5299175 | 197.3741 | 438.6092 | 562.8179 |  |  | 419.945 | 0.5360955 | 197.6129 | 439.1397 | 0.5299278 | 179.1584 | 398.1299 | 0.5301014 | 192.5015 | 427.7812 | 0.5304155 | 181.2145 | 402.6989 | 0.5300899 | 184.9631 | 411.0292 | 0.5302671 | 192.0531 | 426.7846 | 0.5295948 | 189.9108 | 422.024 | 0.5299367 | 197.1036 | 438.0079
0.5314293 | 185.0115 | 411.1367 | 0.5315884 | 197.9946 | 439.988 | 564.5872 |  |  | 421.2651 | 0.5394294 | 198.7696 | 441.7102 | 0.5316071 | 179.7766 | 399.5036 | 0.5317734 | 193.081 | 429.0689 | 0.5320924 | 181.8175 | 404.039 | 0.5317559 | 185.5272 | 412.2826 | 0.5319394 | 192.5175 | 427.8166 | 0.5312751 | 190.4649 | 423.2553 | 0.531608 | 197.7419 | 439.4263
0.5331059 | 185.5152 | 412.2561 | 0.5332725 | 198.6158 | 441.3683 | 566.3584 |  |  | 422.5867 | 0.5428136 | 199.9708 | 444.3796 | 0.5332715 | 180.3064 | 400.681 | 0.533438 | 193.5533 | 430.1183 | 0.533769 | 182.3563 | 405.2362 | 0.5334391 | 186.2225 | 413.8278 | 0.533603 | 193.1517 | 429.2261 | 0.5329421 | 191.0897 | 424.6438 | 0.5332665 | 198.2916 | 440.6481
0.5347744 | 186.0383 | 413.4185 | 0.53494 | 199.0961 | 442.4357 | 567.728 |  |  | 423.6087 | 0.5462667 | 201.0685 | 446.8188 | 0.5349286 | 180.8844 | 401.9653 | 0.5350876 | 194.1393 | 431.4206 | 0.5354375 | 182.8638 | 406.3639 | 0.5351102 | 186.7317 | 414.9594 | 0.5352594 | 193.834 | 430.7422 | 0.5345991 | 191.6426 | 425.8725 | 0.5349163 | 198.9259 | 442.0575
0.5364306 | 186.5835 | 414.6301 | 0.5365998 | 199.6717 | 443.715 | 569.3696 |  |  | 424.8335 | 0.5499017 | 202.2191 | 449.3758 | 0.5365851 | 181.3727 | 403.0504 | 0.5367538 | 194.6345 | 432.5212 | 0.5370975 | 183.4262 | 407.6138 | 0.5367769 | 187.2887 | 416.1971 | 0.5369284 | 194.4899 | 432.1998 | 0.5362536 | 192.2302 | 427.1782 | 0.5365839 | 199.5219 | 443.3819
0.5380929 | 187.1011 | 415.7803 | 0.5382562 | 200.3299 | 445.1775 | 571.2463 |  |  | 426.2338 | 0.5536392 | 203.4778 | 452.1729 | 0.5382633 | 181.8766 | 404.1702 | 0.5384347 | 195.1288 | 433.6196 | 0.5387553 | 183.8427 | 408.5392 | 0.5384316 | 187.8126 | 417.3613 | 0.5386093 | 195.0325 | 433.4055 | 0.5379283 | 192.7604 | 428.3564 | 0.5382684 | 200.1162 | 444.7026
0.5397663 | 187.7188 | 417.1528 | 0.5399284 | 200.8243 | 446.2762 | 572.6561 |  |  | 427.2857 | 0.5575377 | 204.7719 | 455.0486 | 0.5399414 | 182.4181 | 405.3736 | 0.5401073 | 195.6994 | 434.8875 | 0.5404311 | 184.3661 | 409.7024 | 0.5400943 | 188.3756 | 418.6125 | 0.5402851 | 195.6368 | 434.7485 | 0.5396081 | 193.3557 | 429.6793 | 0.5399453 | 200.7627 | 446.1393
0.5414483 | 188.2051 | 418.2336 | 0.5416122 | 201.3527 | 447.4505 | 574.163 |  |  | 428.4101 | 0.5605423 | 205.7794 | 457.2876 | 0.541608 | 182.9871 | 406.6379 | 0.5417685 | 196.4393 | 436.5318 | 0.5421141 | 184.9906 | 411.0902 | 0.5417721 | 188.9355 | 419.8566 | 0.5419403 | 196.1819 | 435.9598 | 0.5412769 | 194.08 | 431.2888 | 0.5416121 | 201.3005 | 447.3344
0.5431178 | 188.7159 | 419.3686 | 0.5432792 | 202.1353 | 449.1897 | 576.3946 |  |  | 430.0752 | 0.5646418 | 207.025 | 460.0556 | 0.5432661 | 183.584 | 407.9644 | 0.5434229 | 196.9732 | 437.7183 | 0.543784 | 185.3971 | 411.9935 | 0.5434443 | 189.4968 | 421.104 | 0.5435924 | 196.6923 | 437.094 | 0.5429383 | 194.6629 | 432.5842 | 0.5432664 | 201.8381 | 448.529
0.5447704 | 189.2213 | 420.4917 | 0.544942 | 202.6401 | 450.3114 | 577.834 |  |  | 431.1492 | 0.5689054 | 208.281 | 462.8467 | 0.5449189 | 184.1625 | 409.25 | 0.5450853 | 197.6075 | 439.1278 | 0.5454406 | 185.8478 | 412.9951 | 0.5451089 | 190.0784 | 422.3964 | 0.5452611 | 197.1787 | 438.1748 | 0.5445899 | 195.2813 | 433.9584 | 0.5449315 | 202.4431 | 449.8736
0.5464223 | 189.8053 | 421.7896 | 0.5465952 | 203.0453 | 451.2118 | 578.9894 |  |  | 432.0113 | 0.5732735 | 209.5348 | 465.6328 | 0.5465889 | 184.7197 | 410.4883 | 0.5467647 | 198.1934 | 440.4298 | 0.547092 | 186.4225 | 414.2723 | 0.5467608 | 190.642 | 423.649 | 0.5469416 | 197.6685 | 439.2633 | 0.5462573 | 195.8055 | 435.1233 | 0.5466098 | 203.0224 | 451.161
0.5480923 | 190.2592 | 422.7982 | 0.548262 | 203.6262 | 452.5026 | 580.6458 |  |  | 433.2472 | 0.5766656 | 210.5956 | 467.9902 | 0.5482714 | 185.216 | 411.5911 | 0.5484412 | 198.6891 | 441.5313 | 0.5487626 | 186.9026 | 415.3392 | 0.5484208 | 191.2196 | 424.9325 | 0.5486067 | 198.2364 | 440.5253 | 0.5479407 | 196.4068 | 436.4595 | 0.5482844 | 203.521 | 452.2689
0.5497668 | 190.8253 | 424.0561 | 0.5499415 | 204.1253 | 453.6119 | 582.0691 |  |  | 434.3092 | 0.5800885 | 211.6265 | 470.2811 | 0.549944 | 185.7568 | 412.7928 | 0.5501056 | 199.2228 | 442.7174 | 0.5504432 | 187.3604 | 416.3564 | 0.550097 | 191.8316 | 426.2924 | 0.5502663 | 198.8171 | 441.8158 | 0.5496122 | 196.9734 | 437.7187 | 0.5499454 | 204.1064 | 453.5697
0.5514336 | 191.441 | 425.4245 | 0.5516117 | 204.5391 | 454.5314 | 583.249 |  |  | 435.1896 | 0.5836316 | 212.9641 | 473.2535 | 0.551602 | 186.3742 | 414.165 | 0.5517584 | 199.8591 | 444.1314 | 0.5521079 | 187.9728 | 417.7174 | 0.5517734 | 192.4198 | 427.5996 | 0.551917 | 199.3173 | 442.9273 | 0.5512711 | 197.6007 | 439.1128 | 0.5515959 | 204.6922 | 454.8716
0.5530905 | 192.0278 | 426.7285 | 0.5532678 | 205.1142 | 455.8093 | 584.8888 |  |  | 436.4131 | 0.5872211 | 214.1346 | 475.8546 | 0.5532568 | 186.9981 | 415.5514 | 0.553417 | 200.4184 | 445.3741 | 0.5537641 | 188.521 | 418.9356 | 0.5534391 | 192.9229 | 428.7175 | 0.5535849 | 199.9394 | 444.3098 | 0.5529251 | 198.0671 | 440.1491 | 0.553254 | 205.2733 | 456.163
0.554746 | 192.5222 | 427.8271 | 0.5549253 | 205.7523 | 457.2272 | 586.7083 |  |  | 437.7708 | 0.5908985 | 215.4828 | 478.8508 | 0.5549275 | 187.5898 | 416.8661 | 0.5550995 | 200.9607 | 446.5794 | 0.5554181 | 189.0279 | 420.0619 | 0.5550936 | 193.5155 | 430.0345 | 0.5552714 | 200.4482 | 445.4404 | 0.554599 | 198.6656 | 441.479 | 0.5549298 | 205.8259 | 457.3908
0.5564151 | 193.1022 | 429.1161 | 0.5565881 | 206.2271 | 458.2823 | 588.0622 |  |  | 438.781 | 0.5946572 | 216.571 | 481.2689 | 0.5566081 | 188.0761 | 417.9468 | 0.5567716 | 201.6075 | 448.0166 | 0.5570919 | 189.7109 | 421.5798 | 0.5567526 | 194.0191 | 431.1537 | 0.5569474 | 200.9048 | 446.455 | 0.5562786 | 199.2773 | 442.8384 | 0.5566042 | 206.3006 | 458.4458
0.5580942 | 193.7774 | 430.6164 | 0.5582682 | 206.7182 | 459.3739 | 589.4629 |  |  | 439.8261 | 0.598463 | 217.9657 | 484.3681 | 0.5582782 | 188.5681 | 419.0403 | 0.558433 | 202.0865 | 449.0811 | 0.5587765 | 190.1974 | 422.6609 | 0.5584325 | 194.5163 | 432.2584 | 0.5586095 | 201.4038 | 447.564 | 0.5579467 | 199.7508 | 443.8907 | 0.5582679 | 206.8181 | 459.5957
0.5597683 | 194.3446 | 431.8769 | 0.5599427 | 207.1852 | 460.4116 | 590.7944 |  |  | 440.8196 | 0.6023763 | 219.2522 | 487.2272 | 0.5599349 | 189.059 | 420.1312 | 0.5600886 | 202.5578 | 450.1285 | 0.5604448 | 190.7767 | 423.9483 | 0.560112 | 194.9787 | 433.2861 | 0.5602673 | 201.9616 | 448.8035 | 0.5596043 | 200.2994 | 445.1099 | 0.5599241 | 207.2549 | 460.5663
0.5614323 | 194.9027 | 433.1171 | 0.5615967 | 207.6869 | 461.5264 | 592.2249 |  |  | 441.8869 | 0.6063244 | 220.7073 | 490.4607 | 0.5615919 | 189.6062 | 421.347 | 0.5617466 | 203.1821 | 451.5158 | 0.5621044 | 191.3743 | 425.2763 | 0.5617748 | 195.6593 | 434.7983 | 0.5619341 | 202.5509 | 450.1132 | 0.5612577 | 200.852 | 446.3377 | 0.5615861 | 207.6896 | 461.5325
0.5630894 | 195.486 | 434.4133 | 0.5632529 | 208.1475 | 462.5499 | 593.5384 |  |  | 442.867 | 0.6103964 | 222.0196 | 493.3769 | 0.5632595 | 190.1101 | 422.4668 | 0.5634264 | 203.7378 | 452.7507 | 0.5637619 | 191.9395 | 426.5322 | 0.563429 | 196.2517 | 436.1149 | 0.5636135 | 203.1792 | 451.5093 | 0.5629287 | 201.4405 | 447.6455 | 0.5632675 | 208.1892 | 462.6426
0.5647556 | 195.9564 | 435.4587 | 0.5649179 | 208.627 | 463.6156 | 594.9058 |  |  | 443.8873 | 0.6145084 | 223.4181 | 496.4847 | 0.5649375 | 190.7832 | 423.9626 | 0.5651023 | 204.2414 | 453.8697 | 0.5654324 | 192.3395 | 427.4211 | 0.5650883 | 196.8512 | 437.447 | 0.5652835 | 203.7749 | 452.8332 | 0.5646075 | 201.9568 | 448.7929 | 0.5649431 | 208.6384 | 463.641
0.5664395 | 196.3821 | 436.4047 | 0.5665988 | 209.1779 | 464.8399 | 596.4768 |  |  | 445.0595 | 0.6187395 | 224.8614 | 499.6921 | 0.566608 | 191.3128 | 425.1396 | 0.5667663 | 204.846 | 455.2133 | 0.5671166 | 192.9042 | 428.676 | 0.5667616 | 197.4036 | 438.6748 | 0.5669422 | 204.3071 | 454.0157 | 0.5662753 | 202.4647 | 449.9216 | 0.566612 | 209.0484 | 464.5521
0.5681103 | 196.8925 | 437.5389 | 0.5682727 | 209.7467 | 466.1038 | 598.0987 |  |  | 446.2696 | 0.6229856 | 226.2618 | 502.8041 | 0.56827 | 191.8367 | 426.3038 | 0.5684244 | 205.3813 | 456.4029 | 0.5687862 | 193.3775 | 429.7278 | 0.5684428 | 197.9287 | 439.8416 | 0.5685943 | 204.9295 | 455.3988 | 0.5679372 | 202.9422 | 450.9828 | 0.568269 | 209.5781 | 465.729
0.5697663 | 197.3941 | 438.6537 | 0.5699331 | 210.2061 | 467.1246 | 599.4085 |  |  | 447.247 | 0.6273546 | 227.7023 | 506.005 | 0.569927 | 192.2742 | 427.2761 | 0.5700846 | 205.8273 | 457.394 | 0.5704361 | 193.8559 | 430.791 | 0.5701116 | 198.4194 | 440.9321 | 0.5702564 | 205.4638 | 456.5862 | 0.5695946 | 203.5472 | 452.3271 | 0.569924 | 210.151 | 467.0022
0.5714173 | 197.9239 | 439.8309 | 0.5715856 | 210.7319 | 468.293 | 600.9078 |  |  | 448.3657 | 0.6317471 | 229.1427 | 509.2061 | 0.5715975 | 192.8403 | 428.5339 | 0.5717649 | 206.3735 | 458.6077 | 0.5720897 | 194.4558 | 432.124 | 0.5717669 | 199.0038 | 442.2308 | 0.5719342 | 205.9941 | 457.7647 | 0.5712635 | 204.0538 | 453.4529 | 0.5715985 | 210.7444 | 468.3209
0.5730863 | 198.4272 | 440.9493 | 0.5732486 | 211.2179 | 469.3731 | 602.2937 |  |  | 449.3997 | 0.6347639 | 230.1603 | 511.4674 | 0.5732825 | 193.3855 | 429.7456 | 0.5734452 | 206.8183 | 459.5962 | 0.5737585 | 194.9764 | 433.2808 | 0.573424 | 199.5739 | 443.4975 | 0.5736063 | 206.4502 | 458.7782 | 0.5729465 | 204.6381 | 454.7513 | 0.5732806 | 211.3903 | 469.7561
0.5747655 | 199.0067 | 442.237 | 0.5749266 | 211.7084 | 470.4632 | 603.6925 |  |  | 450.4434 | 0.6377894 | 231.2545 | 513.8988 | 0.5749524 | 193.9823 | 431.0717 | 0.5751118 | 207.2081 | 460.4625 | 0.5754359 | 195.5066 | 434.4592 | 0.5751001 | 200.1862 | 444.8582 | 0.5752677 | 206.9999 | 459.9997 | 0.5746206 | 205.2506 | 456.1125 | 0.5749432 | 212.049 | 471.2199
0.5764344 | 199.4863 | 443.303 | 0.5766041 | 212.1783 | 471.5073 | 605.0323 |  |  | 451.4431 | 0.6423941 | 232.8098 | 517.3552 | 0.5766087 | 194.4934 | 432.2075 | 0.5767651 | 207.6739 | 461.4975 | 0.5771031 | 196.0191 | 435.5979 | 0.576777 | 200.7505 | 446.1121 | 0.5769259 | 207.3951 | 460.8781 | 0.5762762 | 205.8045 | 457.3433 | 0.5765961 | 212.5638 | 472.3641
0.5780932 | 199.9285 | 444.2856 | 0.578271 | 212.8185 | 472.9299 | 606.8578 |  |  | 452.8052 | 0.6470562 | 234.2607 | 520.5794 | 0.5782611 | 195.1239 | 433.6086 | 0.5784226 | 208.1823 | 462.6274 | 0.5787582 | 196.7124 | 437.1387 | 0.5784465 | 201.2223 | 447.1606 | 0.5785913 | 207.8467 | 461.8815 | 0.5779274 | 206.2874 | 458.4163 | 0.5782525 | 213.1141 | 473.587
0.5797479 | 200.4623 | 445.4719 | 0.5799217 | 213.2476 | 473.8835 | 608.0815 |  |  | 453.7183 | 0.650206 | 235.2664 | 522.8141 | 0.5799246 | 195.729 | 434.9533 | 0.5800943 | 208.5885 | 463.5301 | 0.5804166 | 197.2608 | 438.3574 | 0.5800998 | 201.778 | 448.3955 | 0.5802739 | 208.2987 | 462.886 | 0.5795904 | 206.8176 | 459.5947 | 0.5799283 | 213.6213 | 474.7141
0.5814148 | 201.0585 | 446.7967 | 0.5815834 | 213.7836 | 475.0747 | 609.61 |  |  | 454.8588 | 0.6533997 | 236.3735 | 525.2745 | 0.5816023 | 196.0846 | 435.7435 | 0.5817733 | 209.0258 | 464.5018 | 0.5820888 | 197.7936 | 439.5413 | 0.5817565 | 202.416 | 449.8134 | 0.5819464 | 208.8221 | 464.0491 | 0.5812679 | 207.1981 | 460.4403 | 0.5816121 | 214.1161 | 475.8135
0.5830989 | 201.6503 | 448.1117 | 0.5832639 | 214.2987 | 476.2194 | 611.0789 |  |  | 455.9548 | 0.6565992 | 237.5584 | 527.9076 | 0.5832762 | 196.5947 | 436.877 | 0.5834386 | 209.5947 | 465.7659 | 0.5837678 | 198.4135 | 440.9188 | 0.58343 | 202.88 | 450.8445 | 0.5836115 | 209.3012 | 465.1137 | 0.5829384 | 207.7096 | 461.5768 | 0.5832763 | 214.6285 | 476.9523
0.5847769 | 202.2477 | 449.4393 | 0.5849395 | 214.9363 | 477.6362 | 612.8969 |  |  | 457.3113 | 0.6598843 | 238.7772 | 530.6159 | 0.5849377 | 197.1278 | 438.0618 | 0.5850886 | 210.1107 | 466.9128 | 0.5854452 | 199.0689 | 442.3754 | 0.5851064 | 203.6113 | 452.4696 | 0.5852683 | 209.8175 | 466.2611 | 0.5845982 | 208.1283 | 462.5074 | 0.5849341 | 215.3129 | 478.4731
0.5864428 | 202.8351 | 450.7446 | 0.5866047 | 215.4398 | 478.7551 | 614.3326 |  |  | 458.3825 | 0.6631803 | 240.0045 | 533.3434 | 0.5865899 | 197.5724 | 439.0498 | 0.5867463 | 210.5053 | 467.7895 | 0.5871071 | 199.4916 | 443.3146 | 0.5867762 | 204.2682 | 453.9293 | 0.5869263 | 210.2513 | 467.225 | 0.5862528 | 208.5609 | 463.4686 | 0.5865889 | 215.9195 | 479.8211
0.588097 | 203.3919 | 451.982 | 0.5882561 | 216.0943 | 480.2096 | 616.199 |  |  | 459.7751 | 0.6664871 | 241.171 | 535.9356 | 0.5882534 | 198.0294 | 440.0653 | 0.5884188 | 211.0186 | 468.9303 | 0.5887599 | 200.0011 | 444.4469 | 0.5884355 | 204.7659 | 455.0354 | 0.5886012 | 210.8169 | 468.4819 | 0.5879144 | 209.0708 | 464.6017 | 0.5882626 | 216.5594 | 481.2432
0.5897623 | 203.9084 | 453.1297 | 0.5899167 | 216.7047 | 481.5661 | 617.9396 |  |  | 461.0739 | 0.6698373 | 242.3597 | 538.5771 | 0.5899311 | 198.5185 | 441.1522 | 0.5900978 | 211.69 | 470.4222 | 0.590423 | 200.6571 | 445.9046 | 0.5900963 | 205.2462 | 456.1026 | 0.5902838 | 211.3956 | 469.7679 | 0.5895931 | 209.5334 | 465.6298 | 0.58994 | 217.1642 | 482.587
0.5914409 | 204.2524 | 453.8941 | 0.5915967 | 217.2818 | 482.8485 | 619.5853 |  |  | 462.3018 | 0.6731367 | 243.4336 | 540.9635 | 0.5916076 | 198.8056 | 441.7903 | 0.5917722 | 212.1671 | 471.4824 | 0.5921023 | 201.0956 | 446.8791 | 0.5917689 | 205.781 | 457.2912 | 0.5919436 | 211.9094 | 470.9097 | 0.5912704 | 209.9035 | 466.4523 | 0.5916082 | 217.834 | 484.0755
0.5931176 | 204.6596 | 454.7992 | 0.5932704 | 217.7914 | 483.9808 | 621.0382 |  |  | 463.3859 | 0.6781583 | 245.0006 | 544.4457 | 0.5932752 | 199.0321 | 442.2935 | 0.5934284 | 212.6975 | 472.6611 | 0.5937771 | 201.5338 | 447.853 | 0.5934504 | 206.3176 | 458.4835 | 0.5935934 | 212.5363 | 472.3029 | 0.5929389 | 210.4769 | 467.7264 | 0.5932636 | 218.3651 | 485.2559
0.5947763 | 205.1798 | 455.9552 | 0.594938 | 218.299 | 485.109 | 622.4858 |  |  | 464.466 | 0.6814747 | 246.1376 | 546.9725 | 0.5949321 | 199.2912 | 442.8693 | 0.5950921 | 213.4015 | 474.2256 | 0.5954366 | 201.9451 | 448.767 | 0.5951219 | 206.6719 | 459.2709 | 0.5952539 | 213.2232 | 473.8293 | 0.5945951 | 211.0847 | 469.0772 | 0.5949202 | 218.8662 | 486.3694
0.5964268 | 205.6424 | 456.9832 | 0.596593 | 218.7552 | 486.1226 | 623.7865 |  |  | 465.4365 | 0.6848186 | 247.2033 | 549.3407 | 0.5965948 | 199.4716 | 443.2701 | 0.596765 | 213.9857 | 475.5237 | 0.5970846 | 202.3802 | 449.7338 | 0.5967744 | 207.1858 | 460.4129 | 0.5969321 | 213.7901 | 475.089 | 0.5962566 | 211.6604 | 470.3564 | 0.5965919 | 219.2922 | 487.3159
0.5980878 | 206.1285 | 458.0634 | 0.5982596 | 219.3475 | 487.4389 | 625.4755 |  |  | 466.6968 | 0.6881645 | 248.2447 | 551.6549 | 0.5982698 | 199.811 | 444.0245 | 0.5984479 | 214.4036 | 476.4525 | 0.5987478 | 202.8187 | 450.7083 | 0.5984259 | 207.6019 | 461.3375 | 0.5986129 | 214.4298 | 476.5106 | 0.5979351 | 212.2832 | 471.7403 | 0.5982746 | 219.8894 | 488.6432
0.5997658 | 206.65 | 459.2221 | 0.5999394 | 220.0126 | 488.9168 | 627.372 |  |  | 468.1119 | 0.6914889 | 249.3992 | 554.2203 | 0.5999488 | 200.2467 | 444.9926 | 0.6001157 | 215.0359 | 477.8576 | 0.6004322 | 203.311 | 451.8022 | 0.6000966 | 208.0327 | 462.2949 | 0.6002766 | 215.0764 | 477.9475 | 0.5996117 | 212.9742 | 473.276 | 0.5999463 | 220.4453 | 489.8784
0.6014382 | 207.1137 | 460.2526 | 0.6016151 | 220.558 | 490.129 | 628.9274 |  |  | 469.2724 | 0.6948434 | 250.6267 | 556.9483 | 0.6016139 | 200.6438 | 445.8751 | 0.6017691 | 215.5452 | 478.9893 | 0.6021069 | 203.7574 | 452.7942 | 0.6017711 | 208.4178 | 463.1506 | 0.6019309 | 215.548 | 478.9956 | 0.6012722 | 213.5409 | 474.5354 | 0.6015991 | 220.9335 | 490.9634
0.6031027 | 207.5156 | 461.1458 | 0.6032826 | 221.1195 | 491.3766 | 630.5284 |  |  | 470.467 | 0.6981475 | 251.8525 | 559.6723 | 0.6032632 | 201.0079 | 446.6842 | 0.6034245 | 216.0107 | 480.0238 | 0.6037694 | 204.3827 | 454.1837 | 0.603443 | 209.0067 | 464.4593 | 0.6035914 | 216.0614 | 480.1364 | 0.6029239 | 214.1464 | 475.8809 | 0.603255 | 221.4998 | 492.2217
0.6047596 | 207.9304 | 462.0676 | 0.6049346 | 221.7702 | 492.8227 | 632.384 |  |  | 471.8515 | 0.7014859 | 253.0129 | 562.2509 | 0.6049231 | 201.3251 | 447.3892 | 0.6050931 | 216.5217 | 481.1593 | 0.605423 | 204.7884 | 455.0853 | 0.6051008 | 209.4658 | 465.4795 | 0.6052658 | 216.7074 | 481.5721 | 0.6045856 | 214.7146 | 477.1437 | 0.6049274 | 222.1116 | 493.5812
0.6064214 | 208.3771 | 463.0602 | 0.6065925 | 222.2387 | 493.8637 | 633.7198 |  |  | 472.8483 | 0.7048281 | 254.1162 | 564.7028 | 0.6066004 | 201.7247 | 448.2771 | 0.6067656 | 217.1203 | 482.4897 | 0.6070879 | 205.2269 | 456.0599 | 0.6067537 | 209.9896 | 466.6435 | 0.6069431 | 217.2825 | 482.8499 | 0.6062664 | 215.2622 | 478.3605 | 0.6066056 | 222.5925 | 494.6499
0.6081009 | 208.8763 | 464.1696 | 0.6082652 | 222.6882 | 494.8627 | 635.0017 |  |  | 473.8047 | 0.7081442 | 255.2667 | 567.2593 | 0.6082726 | 202.116 | 449.1467 | 0.6084332 | 217.6972 | 483.7715 | 0.6087679 | 205.7274 | 457.172 | 0.6084239 | 210.4948 | 467.7662 | 0.6086085 | 217.7879 | 483.9731 | 0.6079383 | 215.6661 | 479.2581 | 0.6082747 | 223.1939 | 495.9865
0.6097758 | 209.4195 | 465.3767 | 0.6099421 | 223.2758 | 496.1685 | 636.6773 |  |  | 475.0549 | 0.7131687 | 256.7398 | 570.5329 | 0.6099346 | 202.4727 | 449.9394 | 0.610089 | 218.4038 | 485.3417 | 0.6104432 | 206.2144 | 458.2542 | 0.6101034 | 211.0201 | 468.9335 | 0.610263 | 218.4582 | 485.4627 | 0.6095982 | 216.3634 | 480.8076 | 0.6099301 | 223.8569 | 497.4599
0.6114445 | 209.975 | 466.6112 | 0.6116061 | 223.8815 | 497.5145 | 638.4044 |  |  | 476.3437 | 0.7164801 | 257.8154 | 572.9232 | 0.6115881 | 202.8252 | 450.7226 | 0.6117436 | 218.9402 | 486.5337 | 0.6121091 | 206.689 | 459.3088 | 0.611775 | 211.5518 | 470.115 | 0.6119221 | 219.0601 | 486.8002 | 0.6112528 | 216.932 | 482.071 | 0.6115864 | 224.5239 | 498.9421
0.6130997 | 210.479 | 467.7311 | 0.6132596 | 224.3567 | 498.5705 | 639.7595 |  |  | 477.3547 | 0.7198336 | 258.9065 | 575.3478 | 0.6132529 | 203.252 | 451.6711 | 0.613417 | 219.5636 | 487.9191 | 0.6137651 | 207.2603 | 460.5785 | 0.6134406 | 212.0578 | 471.2397 | 0.6135989 | 219.5748 | 487.944 | 0.6129163 | 217.3915 | 483.0922 | 0.613259 | 225.0854 | 500.1899
0.6147569 | 210.9053 | 468.6786 | 0.6149135 | 224.9743 | 499.9429 | 641.5205 |  |  | 478.6687 | 0.723159 | 260.1378 | 578.0841 | 0.6149328 | 203.6433 | 452.5407 | 0.6151009 | 220.2137 | 489.3637 | 0.6154296 | 207.7305 | 461.6233 | 0.6150933 | 212.6304 | 472.5119 | 0.6152737 | 220.0611 | 489.0246 | 0.6145977 | 217.9347 | 484.2993 | 0.6149338 | 225.7928 | 501.7618
0.6164312 | 211.3766 | 469.7258 | 0.6165931 | 225.5181 | 501.1512 | 643.071 |  |  | 479.8256 | 0.7264905 | 261.4507 | 581.0015 | 0.6166103 | 204.0758 | 453.5018 | 0.6167742 | 220.6772 | 490.3939 | 0.617111 | 208.1704 | 462.6009 | 0.616761 | 213.2283 | 473.8408 | 0.6169452 | 220.6785 | 490.3966 | 0.6162764 | 218.5672 | 485.7048 | 0.6166074 | 226.336 | 502.9688
0.6181113 | 211.8669 | 470.8153 | 0.6182722 | 225.9609 | 502.1353 | 644.3339 |  |  | 480.7679 | 0.7298349 | 262.5249 | 583.3887 | 0.6182773 | 204.5003 | 454.445 | 0.6184371 | 221.1124 | 491.3608 | 0.6187832 | 208.6043 | 463.5651 | 0.618442 | 213.7599 | 475.0221 | 0.6185993 | 221.1976 | 491.5503 | 0.6179469 | 219.0919 | 486.8708 | 0.6182655 | 226.9927 | 504.4282
0.6197763 | 212.3441 | 471.8758 | 0.6199404 | 226.4446 | 503.2102 | 645.7131 |  |  | 481.797 | 0.7331439 | 263.6693 | 585.9319 | 0.6199344 | 205.0027 | 455.5616 | 0.6200907 | 221.5726 | 492.3836 | 0.6204442 | 208.9725 | 464.3834 | 0.620119 | 214.3277 | 476.2838 | 0.6202568 | 221.7096 | 492.688 | 0.6196014 | 219.5669 | 487.9265 | 0.6199221 | 227.5903 | 505.7561
0.6214281 | 212.8885 | 473.0856 | 0.6216017 | 227.065 | 504.5889 | 647.4822 |  |  | 483.117 | 0.7364926 | 264.872 | 588.6045 | 0.6215937 | 205.4334 | 456.5187 | 0.6217583 | 222.0986 | 493.5524 | 0.6220934 | 209.4464 | 465.4364 | 0.6217767 | 214.8258 | 477.3907 | 0.6219325 | 222.2003 | 493.7783 | 0.6212623 | 220.1747 | 489.2771 | 0.6215923 | 228.2211 | 507.158
0.6230823 | 213.3865 | 474.1923 | 0.6232576 | 227.6022 | 505.7827 | 649.0142 |  |  | 484.2601 | 0.739821 | 265.9427 | 590.9838 | 0.6232674 | 205.8481 | 457.4402 | 0.6234368 | 222.5801 | 494.6225 | 0.6237549 | 209.9269 | 466.5043 | 0.6234263 | 215.317 | 478.4823 | 0.6236085 | 222.7473 | 494.994 | 0.6229375 | 220.6933 | 490.4296 | 0.6232728 | 228.7294 | 508.2876
0.6247596 | 213.8589 | 475.2421 | 0.6249291 | 228.1021 | 506.8936 | 650.4397 |  |  | 485.3237 | 0.7431549 | 267.0193 | 593.3763 | 0.6249477 | 206.2106 | 458.2459 | 0.6251141 | 223.181 | 495.9578 | 0.6254337 | 210.3927 | 467.5393 | 0.625091 | 215.8851 | 479.7447 | 0.6252755 | 223.2269 | 496.0598 | 0.624617 | 221.2602 | 491.6894 | 0.6249509 | 229.2187 | 509.3748
0.6264393 | 214.2762 | 476.1692 | 0.6266091 | 228.6778 | 508.1729 | 652.0812 |  |  | 486.5485 | 0.7465094 | 268.2155 | 596.0344 | 0.626615 | 206.646 | 459.2133 | 0.6267716 | 223.7737 | 497.275 | 0.627111 | 210.9241 | 468.7201 | 0.6267714 | 216.4484 | 480.9965 | 0.6269279 | 223.7646 | 497.2546 | 0.6262853 | 221.7655 | 492.8123 | 0.62661 | 229.762 | 510.5821
0.6281084 | 214.7323 | 477.1828 | 0.6282814 | 229.199 | 509.3312 | 653.5674 |  |  | 487.6575 | 0.7498125 | 269.2657 | 598.3682 | 0.6282654 | 207.0594 | 460.1321 | 0.628416 | 224.5414 | 498.9808 | 0.6287755 | 211.3424 | 469.6498 | 0.6284415 | 216.9532 | 482.1183 | 0.6285858 | 224.3802 | 498.6227 | 0.6279325 | 222.4552 | 494.3448 | 0.6282598 | 230.3069 | 511.793
0.6297617 | 215.2555 | 478.3456 | 0.6299382 | 229.7221 | 510.4936 | 655.0591 |  |  | 488.7705 | 0.7531559 | 270.3416 | 600.7591 | 0.6299192 | 207.4974 | 461.1054 | 0.6300845 | 225.1764 | 500.392 | 0.6304299 | 211.7759 | 470.6131 | 0.6301016 | 217.5741 | 483.498 | 0.6302603 | 224.9689 | 499.9309 | 0.6295898 | 223.0146 | 495.5881 | 0.629925 | 230.992 | 513.3156
0.6314199 | 215.7827 | 479.517 | 0.631586 | 230.1437 | 511.4304 | 656.2611 |  |  | 489.6674 | 0.7564788 | 271.4219 | 603.1599 | 0.6315918 | 207.8519 | 461.8931 | 0.6317648 | 225.6786 | 501.5079 | 0.6320882 | 212.138 | 471.4177 | 0.6317544 | 218.182 | 484.8489 | 0.6319377 | 225.6094 | 501.3543 | 0.6312626 | 223.6896 | 497.088 | 0.6316017 | 231.6107 | 514.6905
0.6330885 | 216.2949 | 480.6554 | 0.6332567 | 230.7107 | 512.6904 | 657.878 |  |  | 490.8738 | 0.7614809 | 272.9617 | 606.5815 | 0.6332678 | 208.2539 | 462.7865 | 0.633436 | 226.2973 | 502.883 | 0.6337631 | 212.5809 | 472.4021 | 0.6334207 | 218.6668 | 485.9263 | 0.6336073 | 226.3392 | 502.9759 | 0.6329397 | 224.2627 | 498.3615 | 0.6332757 | 232.234 | 516.0756
0.6347706 | 216.8615 | 481.9145 | 0.6349386 | 231.1712 | 513.7139 | 659.1913 |  |  | 491.8537 | 0.7648239 | 274.2211 | 609.3803 | 0.6349368 | 208.6293 | 463.6207 | 0.6350972 | 226.8107 | 504.0238 | 0.6354445 | 213.0561 | 473.458 | 0.6351058 | 219.2123 | 487.1385 | 0.6352655 | 226.9102 | 504.245 | 0.6346077 | 224.8621 | 499.6935 | 0.6349356 | 232.812 | 517.3599
0.6364375 | 217.4357 | 483.1904 | 0.6366004 | 231.6803 | 514.8451 | 660.6429 |  |  | 492.9368 | 0.7681497 | 275.3584 | 611.9075 | 0.6365927 | 208.9215 | 464.27 | 0.6367517 | 227.2475 | 504.9945 | 0.6371101 | 213.5596 | 474.5768 | 0.6367764 | 219.7444 | 488.3209 | 0.6369233 | 227.406 | 505.3467 | 0.6362638 | 225.3009 | 500.6686 | 0.6365861 | 233.3102 | 518.467
0.6380934 | 217.9474 | 484.3276 | 0.6382584 | 231.9235 | 515.3856 | 661.3364 |  |  | 493.4543 | 0.7715097 | 276.6398 | 614.7552 | 0.6382532 | 209.2991 | 465.1092 | 0.6384181 | 227.8006 | 506.2236 | 0.6387708 | 214.0091 | 475.5758 | 0.6384436 | 220.2278 | 489.3951 | 0.6385969 | 227.9868 | 506.6373 | 0.6379225 | 225.8502 | 501.8893 | 0.6382498 | 233.8535 | 519.6744
0.6397517 | 218.5692 | 485.7093 | 0.6399135 | 232.0751 | 515.7224 | 661.7685 |  |  | 493.7767 | 0.7748154 | 277.8416 | 617.4259 | 0.6399262 | 209.6987 | 465.997 | 0.6401041 | 228.3614 | 507.4698 | 0.6404261 | 214.5999 | 476.8888 | 0.640099 | 220.6311 | 490.2913 | 0.6402792 | 228.5076 | 507.7947 | 0.6395988 | 226.3736 | 503.0524 | 0.6399298 | 234.4521 | 521.0048
0.6414247 | 219.1496 | 486.9991 | 0.6415868 | 232.063 | 515.6956 | 661.7342 |  |  | 493.7511 | 0.7781565 | 278.8921 | 619.7601 | 0.6416082 | 210.046 | 466.7689 | 0.6417743 | 228.79 | 508.4223 | 0.6420968 | 215.0715 | 477.9366 | 0.6417593 | 221.1738 | 491.4974 | 0.6419508 | 229.0186 | 508.9303 | 0.6412789 | 226.8886 | 504.1969 | 0.6416067 | 235.0227 | 522.2726
0.643104 | 219.6749 | 488.1664 | 0.6432694 | 232.0478 | 515.6618 | 661.6908 |  |  | 493.7187 | 0.7814839 | 279.9804 | 622.1787 | 0.6432754 | 210.414 | 467.5867 | 0.6434394 | 229.3676 | 509.7058 | 0.6437783 | 215.5273 | 478.9495 | 0.6434392 | 221.6584 | 492.5743 | 0.6436089 | 229.5675 | 510.15 | 0.642948 | 227.4374 | 505.4165 | 0.6432728 | 235.5734 | 523.4964
0.644775 | 220.1561 | 489.2358 | 0.64494 | 231.9696 | 515.488 | 661.4678 |  |  | 493.5523 | 0.7848042 | 281.0862 | 624.6361 | 0.6449357 | 210.8336 | 468.519 | 0.6450938 | 229.8718 | 510.8262 | 0.6454467 | 215.7245 | 479.3879 | 0.6451163 | 222.2021 | 493.7825 | 0.645258 | 230.1756 | 511.5013 | 0.6446075 | 227.9975 | 506.6611 | 0.6449311 | 236.0813 | 524.6251
0.6464298 | 220.632 | 490.2934 | 0.6466019 | 232.0792 | 515.7315 | 661.7802 |  |  | 493.7855 | 0.7881694 | 282.0942 | 626.876 | 0.6465895 | 211.21 | 469.3556 | 0.6467565 | 230.3176 | 511.817 | 0.6471027 | 215.8332 | 479.6293 | 0.6467801 | 222.7943 | 495.0985 | 0.6469265 | 230.7202 | 512.7115 | 0.6462608 | 228.6302 | 508.067 | 0.646596 | 236.5619 | 525.6932
0.6480883 | 221.0733 | 491.2739 | 0.6482601 | 232.344 | 516.3199 | 662.5353 |  |  | 494.3489 | 0.7914885 | 283.2296 | 629.3992 | 0.6482609 | 211.6722 | 470.3827 | 0.6484359 | 230.8637 | 513.0304 | 0.6487581 | 215.8645 | 479.6989 | 0.648429 | 223.4622 | 496.5826 | 0.6486093 | 231.1931 | 513.7625 | 0.6479324 | 229.2584 | 509.4632 | 0.6482804 | 237.1334 | 526.9631
0.6497601 | 221.5575 | 492.3501 | 0.6499264 | 232.6421 | 516.9824 | 663.3854 |  |  | 494.9832 | 0.7948344 | 284.313 | 631.8068 | 0.6499418 | 212.1458 | 471.4351 | 0.6501075 | 231.5562 | 514.5693 | 0.6504318 | 215.8778 | 479.7284 | 0.6500862 | 223.9743 | 497.7206 | 0.6502758 | 231.6668 | 514.8151 | 0.6496106 | 229.8843 | 510.8541 | 0.6499526 | 237.7508 | 528.3352
0.6514378 | 222.0779 | 493.5065 | 0.6516069 | 232.9643 | 517.6984 | 664.3041 |  |  | 495.6686 | 0.7981666 | 285.4044 | 634.2321 | 0.651609 | 212.6178 | 472.484 | 0.6517686 | 232.0702 | 515.7115 | 0.6521119 | 215.7768 | 479.5039 | 0.6517625 | 224.4971 | 498.8825 | 0.6519357 | 232.279 | 516.1755 | 0.6512781 | 230.3 | 511.7778 | 0.6516137 | 238.2488 | 529.4419
0.6531059 | 222.6247 | 494.7215 | 0.6532809 | 233.3941 | 518.6536 | 665.5299 |  |  | 496.5832 | 0.8014723 | 286.5268 | 636.7263 | 0.6532663 | 213.1235 | 473.6077 | 0.6534209 | 232.7695 | 517.2655 | 0.6537765 | 215.9817 | 479.9593 | 0.6534383 | 225.0114 | 500.0252 | 0.6535863 | 232.9454 | 517.6564 | 0.6529349 | 230.8094 | 512.9098 | 0.6532649 | 238.9943 | 531.0984
0.6547602 | 223.2113 | 496.0252 | 0.6549341 | 233.9011 | 519.7802 | 666.9755 |  |  | 497.6619 | 0.8048255 | 287.583 | 639.0733 | 0.6549217 | 213.6589 | 474.7975 | 0.6550828 | 233.3573 | 518.5718 | 0.6554299 | 216.2738 | 480.6084 | 0.6551006 | 225.4989 | 501.1088 | 0.6552509 | 233.5501 | 519.0002 | 0.6545845 | 231.1848 | 513.744 | 0.6549262 | 239.6182 | 532.4849
0.6564173 | 223.7534 | 497.2298 | 0.6565865 | 234.3576 | 520.7947 | 668.2773 |  |  | 498.6332 | 0.808144 | 288.6283 | 641.3961 | 0.6565931 | 214.2105 | 476.0234 | 0.6567633 | 233.9853 | 519.9674 | 0.6570888 | 216.5597 | 481.2438 | 0.6567586 | 225.9222 | 502.0493 | 0.6569331 | 234.1615 | 520.359 | 0.6562605 | 231.6417 | 514.7593 | 0.6565984 | 240.084 | 533.52
0.6580874 | 224.3073 | 498.4606 | 0.6582513 | 234.9418 | 522.093 | 669.9432 |  |  | 499.8762 | 0.8114862 | 289.8546 | 644.1214 | 0.6582744 | 214.7455 | 477.2122 | 0.658436 | 234.4669 | 521.0376 | 0.6587594 | 216.8221 | 481.827 | 0.6584197 | 226.5396 | 503.4212 | 0.6586072 | 234.8344 | 521.8542 | 0.6579428 | 232.1547 | 515.8994 | 0.6582685 | 240.6309 | 534.7353
0.659768 | 224.8581 | 499.6847 | 0.6599308 | 235.5125 | 523.3611 | 671.5705 |  |  | 501.0904 | 0.8148326 | 290.9441 | 646.5425 | 0.6599416 | 215.3575 | 478.5723 | 0.6600995 | 235.1864 | 522.6364 | 0.660439 | 217.1632 | 482.5849 | 0.6600983 | 227.1092 | 504.6871 | 0.660271 | 235.445 | 523.2112 | 0.6596108 | 232.743 | 517.2067 | 0.6599296 | 241.2942 | 536.2094
0.6614388 | 225.3374 | 500.7498 | 0.6616038 | 236.0818 | 524.6261 | 673.1938 |  |  | 502.3016 | 0.8181493 | 292.0266 | 648.948 | 0.6615997 | 215.9402 | 479.8671 | 0.6617541 | 235.6532 | 523.6739 | 0.6621073 | 217.4409 | 483.2019 | 0.6617759 | 227.6848 | 505.9663 | 0.6619312 | 235.8804 | 524.1787 | 0.66127 | 233.4708 | 518.8241 | 0.6615852 | 241.8246 | 537.388
0.6631007 | 225.7193 | 501.5984 | 0.6632637 | 236.5794 | 525.732 | 674.6128 |  |  | 503.3604 | 0.8215038 | 293.2092 | 651.576 | 0.6632513 | 216.4799 | 481.0664 | 0.6634178 | 236.1958 | 524.8797 | 0.6637663 | 217.5428 | 483.4285 | 0.6634427 | 228.2754 | 507.2787 | 0.6635983 | 236.48 | 525.5111 | 0.6629195 | 234.166 | 520.3689 | 0.6632494 | 242.4118 | 538.693
0.6647556 | 226.208 | 502.6845 | 0.6649208 | 237.2002 | 527.1115 | 676.3829 |  |  | 504.6812 | 0.824818 | 294.4116 | 654.248 | 0.6649223 | 216.9245 | 482.0544 | 0.6650972 | 236.7878 | 526.1952 | 0.6654264 | 217.6755 | 483.7232 | 0.6650975 | 228.794 | 508.4312 | 0.6652825 | 237.118 | 526.929 | 0.664588 | 234.7742 | 521.7204 | 0.6649303 | 243.0839 | 540.1864
0.6664259 | 226.7202 | 503.8227 | 0.6665893 | 237.7121 | 528.2492 | 677.8428 |  |  | 505.7705 | 0.8281534 | 295.6727 | 657.0504 | 0.6666034 | 217.3347 | 482.966 | 0.6667756 | 237.3028 | 527.3395 | 0.6670979 | 217.875 | 484.1667 | 0.6667571 | 229.3162 | 509.5916 | 0.666955 | 237.7071 | 528.238 | 0.6662701 | 235.3893 | 523.0873 | 0.6666087 | 243.6565 | 541.459
0.6681094 | 227.2959 | 505.1021 | 0.6682714 | 238.2275 | 529.3945 | 679.3125 |  |  | 506.8671 | 0.8315046 | 296.8212 | 659.6027 | 0.6682771 | 217.7986 | 483.9968 | 0.6684353 | 237.734 | 528.2977 | 0.6687816 | 218.0699 | 484.5998 | 0.6684307 | 229.8571 | 510.7936 | 0.6686102 | 238.1841 | 529.298 | 0.6679393 | 236.0248 | 524.4995 | 0.6682771 | 244.1953 | 542.6561
0.6697841 | 227.8802 | 506.4005 | 0.6699445 | 238.8432 | 530.7626 | 681.068 |  |  | 508.1769 | 0.834813 | 297.9626 | 662.1391 | 0.6699355 | 218.1783 | 484.8406 | 0.6700907 | 238.3887 | 529.7527 | 0.6704519 | 218.2023 | 484.8939 | 0.6701129 | 230.3284 | 511.8408 | 0.6702637 | 238.7987 | 530.6638 | 0.6695987 | 236.4912 | 525.5359 | 0.6699349 | 244.7745 | 543.9433
0.6714447 | 228.4721 | 507.7158 | 0.6716074 | 239.3745 | 531.9433 | 682.583 |  |  | 509.3074 | 0.8381656 | 299.1057 | 664.6792 | 0.6715916 | 218.7385 | 486.0856 | 0.6717495 | 239.0031 | 531.118 | 0.6721041 | 218.6071 | 485.7935 | 0.6717762 | 230.9277 | 513.1728 | 0.6719278 | 239.33 | 531.8445 | 0.6712524 | 237.0753 | 526.8339 | 0.6715919 | 245.3148 | 545.1441
0.6730927 | 229.0855 | 509.0788 | 0.67326 | 239.812 | 532.9154 | 683.8305 |  |  | 510.2382 | 0.8414858 | 300.1744 | 667.0543 | 0.6732613 | 219.2378 | 487.1951 | 0.6734259 | 239.4642 | 532.1426 | 0.6737579 | 218.9043 | 486.4539 | 0.6734305 | 231.58 | 514.6221 | 0.6736031 | 239.9349 | 533.1887 | 0.6729211 | 237.6812 | 528.1804 | 0.6732653 | 245.8908 | 546.424
0.6747577 | 229.7506 | 510.5569 | 0.6749249 | 240.3555 | 534.1233 | 685.3804 |  |  | 511.3947 | 0.8464928 | 301.7531 | 670.5623 | 0.6749426 | 219.821 | 488.491 | 0.6751078 | 240.0513 | 533.4473 | 0.6754257 | 219.1981 | 487.1068 | 0.6750895 | 232.1723 | 515.9385 | 0.6752694 | 240.4694 | 534.3765 | 0.6746022 | 238.1525 | 529.2278 | 0.6749519 | 246.4993 | 547.7763
0.6764368 | 230.309 | 511.7978 | 0.6766022 | 240.866 | 535.2577 | 686.836 |  |  | 512.4807 | 0.8498244 | 302.8054 | 672.9009 | 0.6766163 | 220.3672 | 489.7048 | 0.6767734 | 240.6312 | 534.7361 | 0.6771021 | 219.463 | 487.6955 | 0.6767634 | 232.7463 | 517.2141 | 0.6769323 | 241.1721 | 535.9379 | 0.6762769 | 238.6461 | 530.3246 | 0.6766151 | 247.1035 | 549.119
0.6781061 | 230.7992 | 512.8871 | 0.6782799 | 241.2925 | 536.2055 | 688.0523 |  |  | 513.3883 | 0.853152 | 303.8686 | 675.2635 | 0.6782743 | 220.9004 | 490.8897 | 0.6784272 | 241.1671 | 535.9269 | 0.6787739 | 219.9558 | 488.7906 | 0.6784434 | 233.3828 | 518.6285 | 0.6785852 | 241.672 | 537.0489 | 0.6779389 | 239.2625 | 531.6944 | 0.6782641 | 247.7694 | 550.5987
0.6797693 | 231.3695 | 514.1544 | 0.6799406 | 241.8702 | 537.4893 | 689.6996 |  |  | 514.6174 | 0.8581522 | 305.4451 | 678.767 | 0.6799283 | 221.2111 | 491.5802 | 0.6800857 | 241.6687 | 537.0416 | 0.6804299 | 220.2957 | 489.546 | 0.6801092 | 233.8499 | 519.6664 | 0.6802514 | 242.2764 | 538.392 | 0.6795915 | 239.723 | 532.7178 | 0.6799189 | 248.3502 | 551.8893
0.6814181 | 231.8033 | 515.1184 | 0.6815944 | 242.4961 | 538.8802 | 691.4844 |  |  | 515.9491 | 0.8614732 | 306.5029 | 681.1176 | 0.6815934 | 221.662 | 492.5823 | 0.6817628 | 242.3089 | 538.4643 | 0.6820843 | 220.5927 | 490.2061 | 0.6817632 | 234.3648 | 520.8106 | 0.6819339 | 242.7818 | 539.5151 | 0.6812589 | 240.298 | 533.9956 | 0.681591 | 249.028 | 553.3957
0.6830831 | 232.1817 | 515.9593 | 0.6832557 | 243.011 | 540.0245 | 692.9528 |  |  | 517.0447 | 0.866487 | 308.0085 | 684.4634 | 0.6832712 | 222.0529 | 493.451 | 0.6834416 | 243.0013 | 540.003 | 0.6837515 | 220.9128 | 490.9173 | 0.6834194 | 234.9179 | 522.0397 | 0.6836109 | 243.2995 | 540.6655 | 0.6829374 | 240.8163 | 535.1474 | 0.6832711 | 249.6243 | 554.7206
0.6847634 | 232.5987 | 516.886 | 0.6849362 | 243.6488 | 541.4418 | 694.7714 |  |  | 518.4017 | 0.8698109 | 309.0862 | 686.8582 | 0.6849435 | 222.4679 | 494.3731 | 0.6851078 | 243.6585 | 541.4634 | 0.6854324 | 221.3897 | 491.9772 | 0.6850929 | 235.4363 | 523.1919 | 0.6852766 | 243.7403 | 541.6452 | 0.6846098 | 241.4586 | 536.5748 | 0.6849367 | 250.1298 | 555.844
0.6864378 | 233.1082 | 518.0182 | 0.6866104 | 244.2247 | 542.7216 | 696.4136 |  |  | 519.627 | 0.8731726 | 310.1711 | 689.269 | 0.6866018 | 222.8784 | 495.2852 | 0.6867608 | 244.1588 | 542.5752 | 0.6871079 | 221.7464 | 492.7698 | 0.6867733 | 236.0526 | 524.5614 | 0.686934 | 244.3502 | 543.0005 | 0.6862667 | 242.0236 | 537.8302 | 0.686595 | 250.671875 | 557.0486
0.6881029 | 233.6721 | 519.2714 | 0.688273 | 244.7035 | 543.7856 | 697.779 |  |  | 520.6458 | 0.8764796 | 311.2811 | 691.7358 | 0.6882576 | 223.4017 | 496.4482 | 0.6884168 | 244.6875 | 543.75 | 0.6887742 | 222.0286 | 493.3969 | 0.6884438 | 236.5746 | 525.7214 | 0.688593 | 244.9328 | 544.2952 | 0.6879225 | 242.6581 | 539.2401 | 0.6882535 | 251.2918 | 558.4263
0.6897627 | 234.2809 | 520.6242 | 0.689925 | 245.2499 | 544.9999 | 699.3371 |  |  | 521.8084 | 0.8798253 | 312.4516 | 694.3369 | 0.6899214 | 223.9162 | 497.5917 | 0.690093 | 245.2415 | 544.9812 | 0.6904281 | 222.524 | 494.4978 | 0.6901008 | 237.0875 | 526.8611 | 0.6902676 | 245.6055 | 545.79 | 0.6895883 | 243.2163 | 540.4807 | 0.6899292 | 251.7709 | 559.4909
0.6914282 | 234.9159 | 522.0354 | 0.6915881 | 245.8805 | 546.4012 | 701.1353 |  |  | 523.1501 | 0.8831574 | 313.6138 | 696.9196 | 0.6916014 | 224.4509 | 498.7798 | 0.6917679 | 245.6802 | 545.956 | 0.6920935 | 223.0571 | 495.6825 | 0.691756 | 237.5761 | 527.9469 | 0.6919512 | 246.176 | 547.0578 | 0.6912704 | 243.9579 | 542.1286 | 0.6916083 | 252.3502 | 560.7782
0.6931108 | 235.4265 | 523.17 | 0.6932656 | 246.3545 | 547.4544 | 702.4867 |  |  | 524.1584 | 0.8864684 | 314.7187 | 699.3748 | 0.6932729 | 225.0304 | 500.0675 | 0.6934366 | 246.1868 | 547.0818 | 0.6937757 | 223.4843 | 496.6318 | 0.6934334 | 238.1395 | 529.1989 | 0.6936139 | 246.7225 | 548.2722 | 0.6929421 | 244.5812 | 543.5137 | 0.6932789 | 252.8557 | 561.9015
0.6947818 | 235.9187 | 524.2638 | 0.6949422 | 246.9184 | 548.7075 | 704.0946 |  |  | 525.3582 | 0.8898255 | 315.8709 | 701.9353 | 0.6949377 | 225.6069 | 501.3486 | 0.6950959 | 246.7109 | 548.2464 | 0.6954493 | 223.9772 | 497.727 | 0.6951134 | 238.7101 | 530.4669 | 0.6952604 | 247.2931 | 549.5402 | 0.6946037 | 245.094 | 544.6533 | 0.6949341 | 253.4232 | 563.1627
0.6964396 | 236.3999 | 525.333 | 0.6966082 | 247.4665 | 549.9256 | 705.6577 |  |  | 526.5245 | 0.8931531 | 316.8934 | 704.2075 | 0.6965958 | 226.1913 | 502.6472 | 0.6967572 | 247.3094 | 549.5764 | 0.6971074 | 224.55 | 499.0001 | 0.6967823 | 239.3717 | 531.9371 | 0.6969184 | 247.7688 | 550.5974 | 0.6962616 | 245.6021 | 545.7824 | 0.696592 | 253.9564 | 564.3475
0.6980917 | 237.0165 | 526.7034 | 0.6982602 | 247.9759 | 551.0575 | 707.1102 |  |  | 527.6082 | 0.8965065 | 317.9174 | 706.4832 | 0.69826 | 226.7339 | 503.8532 | 0.698432 | 247.6771 | 550.3936 | 0.6987567 | 225.0499 | 500.1109 | 0.6984394 | 240.0647 | 533.477 | 0.6985949 | 248.1813 | 551.5139 | 0.6979274 | 246.0974 | 546.883 | 0.6982651 | 254.4991 | 565.5536
0.6997538 | 237.5356 | 527.8569 | 0.6999235 | 248.4694 | 552.1543 | 708.5176 |  |  | 528.6584 | 0.8998463 | 319.0425 | 708.9834 | 0.6999366 | 227.2824 | 505.072 | 0.700112 | 248.1321 | 551.4048 | 0.7004231 | 225.4857 | 501.0793 | 0.7000948 | 240.6296 | 534.7324 | 0.7002732 | 248.7857 | 552.8571 | 0.6996079 | 246.543 | 547.8733 | 0.6999416 | 255.029 | 566.7311
0.7014301 | 238.1696 | 529.2658 | 0.7015986 | 249.0004 | 553.3343 | 710.0317 |  |  | 529.7882 | 0.9031529 | 320.0834 | 711.2965 | 0.7016205 | 227.7013 | 506.003 | 0.7017806 | 248.6344 | 552.5208 | 0.702105 | 225.9312 | 502.0694 | 0.7017647 | 241.1938 | 535.9863 | 0.7019384 | 249.4484 | 554.3298 | 0.7012863 | 247.0449 | 548.9887 | 0.7016129 | 255.7824 | 568.4054
0.7031013 | 238.7584 | 530.5743 | 0.7032756 | 249.485 | 554.4112 | 711.4136 |  |  | 530.8192 | 0.9064949 | 321.129 | 713.62 | 0.7032799 | 228.2307 | 507.1794 | 0.7034348 | 249.218 | 553.8177 | 0.7037733 | 226.3307 | 502.9571 | 0.7034411 | 241.719 | 537.1533 | 0.7035934 | 249.9954 | 555.5453 | 0.7029493 | 247.5677 | 550.1504 | 0.7032659 | 256.331 | 569.6245
0.7047614 | 239.1609 | 531.4686 | 0.7049435 | 249.9857 | 555.5239 | 712.8414 |  |  | 531.8846 | 0.9098052 | 322.2315 | 716.07 | 0.7049313 | 228.7495 | 508.3321 | 0.7050887 | 249.7319 | 554.9598 | 0.7054316 | 226.7928 | 503.984 | 0.7051119 | 242.254 | 538.3421 | 0.705254 | 250.5352 | 556.7449 | 0.7046018 | 248.2196 | 551.5991 | 0.7049221 | 256.8835 | 570.8523
0.7064191 | 239.466 | 532.1468 | 0.7065946 | 250.5266 | 556.7258 | 714.3836 |  |  | 533.0353 | 0.9131522 | 323.3763 | 718.614 | 0.7065922 | 229.1462 | 509.2138 | 0.7067584 | 250.3992 | 556.4426 | 0.7070849 | 227.2113 | 504.914 | 0.7067648 | 242.8479 | 539.662 | 0.7069334 | 251.1618 | 558.1374 | 0.7062594 | 248.7478 | 552.7728 | 0.706591 | 257.5015 | 572.2255
0.7080772 | 239.9909 | 533.313 | 0.708254 | 251.0472 | 557.8827 | 715.8681 |  |  | 534.143 | 0.9165041 | 324.428 | 720.9512 | 0.7082686 | 229.6284 | 510.2853 | 0.7084358 | 251.0077 | 557.795 | 0.7087529 | 227.7024 | 506.0053 | 0.7084213 | 243.5048 | 541.1219 | 0.7086108 | 251.6552 | 559.2338 | 0.707935 | 249.3439 | 554.0975 | 0.7082701 | 258.1237 | 573.6083
0.709762 | 240.4443 | 534.3206 | 0.7099301 | 251.739 | 559.4199 | 717.8407 |  |  | 535.6148 | 0.919818 | 325.5594 | 723.4652 | 0.7099421 | 230.1264 | 511.392 | 0.7101036 | 251.6393 | 559.1983 | 0.7104351 | 228.1276 | 506.9503 | 0.7100915 | 244.1317 | 542.5149 | 0.7102777 | 252.1063 | 560.2362 | 0.7096115 | 249.8866 | 555.3036 | 0.7099413 | 258.6802 | 574.845
0.7114428 | 240.92 | 535.3777 | 0.7116051 | 252.2067 | 560.4593 | 719.1744 |  |  | 536.61 | 0.9231771 | 326.6952 | 725.9894 | 0.711605 | 230.5487 | 512.3304 | 0.7117597 | 252.1901 | 560.4225 | 0.7121135 | 228.5803 | 507.9562 | 0.7117698 | 244.6198 | 543.5996 | 0.7119336 | 252.6755 | 561.5012 | 0.7112756 | 250.4896 | 556.6435 | 0.711593 | 259.3299 | 576.2887
0.7131092 | 241.5591 | 536.7981 | 0.7132702 | 252.8544 | 561.8987 | 721.0215 |  |  | 537.9882 | 0.9264903 | 327.808 | 728.4621 | 0.7132573 | 230.9222 | 513.1604 | 0.7134128 | 252.7685 | 561.7078 | 0.7129474 | 228.7885 | 508.4189 | 0.713441 | 245.0805 | 544.6232 | 0.7135925 | 253.2346 | 562.7436 | 0.7129244 | 250.9917 | 557.7593 | 0.7132527 | 259.9761 | 577.7247
0.7147651 | 242.1355 | 538.079 | 0.7149239 | 253.4067 | 563.126 | 722.5963 |  |  | 539.1632 | 0.9298168 | 328.8478 | 730.7728 | 0.7149161 | 231.4339 | 514.2976 | 0.7150865 | 253.3015 | 562.8923 | 0.714605 | 229.2451 | 509.4336 | 0.7151039 | 245.5726 | 545.7168 | 0.7152691 | 253.7804 | 563.9565 | 0.7145833 | 251.5651 | 559.0335 | 0.7149246 | 260.5522 | 579.0048
0.7164246 | 242.5149 | 538.9221 | 0.7165797 | 253.978 | 564.3955 | 724.2253 |  |  | 540.3787 | 0.9331601 | 329.9445 | 733.2101 | 0.7165945 | 231.912 | 515.3601 | 0.7167667 | 253.9203 | 564.2674 | 0.716262 | 229.7433 | 510.5408 | 0.7167597 | 246.0124 | 546.6942 | 0.7169445 | 254.3356 | 565.1902 | 0.7162602 | 252.1329 | 560.2954 | 0.7166056 | 261.1134 | 580.2521
0.7180955 | 242.9548 | 539.8996 | 0.7182603 | 254.4069 | 565.3487 | 725.4484 |  |  | 541.2913 | 0.9364728 | 331.0139 | 735.5864 | 0.7182747 | 232.4664 | 516.5921 | 0.7184367 | 254.5273 | 565.6163 | 0.7179331 | 230.207 | 511.5711 | 0.718429 | 246.5003 | 547.7784 | 0.7186089 | 254.9631 | 566.5847 | 0.7179407 | 252.726 | 561.6133 | 0.7182769 | 261.7059 | 581.5686
0.7197816 | 243.5672 | 541.2605 | 0.7199345 | 254.9274 | 566.5053 | 726.9326 |  |  | 542.3987 | 0.9398338 | 332.1909 | 738.202 | 0.7199422 | 232.9921 | 517.7602 | 0.7201019 | 255.0273 | 566.7273 | 0.7221102 | 231.4574 | 514.3499 | 0.7201087 | 247.0757 | 549.0571 | 0.7202631 | 255.5508 | 567.8906 | 0.7196084 | 253.1358 | 562.5241 | 0.7199354 | 262.2016 | 582.6702
0.7214447 | 244.1558 | 542.5684 | 0.7216058 | 255.4554 | 567.6788 | 728.4384 |  |  | 543.5222 | 0.9431579 | 333.3463 | 740.7697 | 0.7215995 | 233.5482 | 518.996 | 0.7217563 | 255.6225 | 568.0499 | 0.7262577 | 232.5833 | 516.8517 | 0.7217852 | 247.6913 | 550.4251 | 0.7219212 | 256.2101 | 569.3557 | 0.7212668 | 253.662 | 563.6934 | 0.7215865 | 262.7717 | 583.937
0.723095 | 244.7752 | 543.9448 | 0.7232636 | 255.9495 | 568.7767 | 729.8472 |  |  | 544.5735 | 0.9464885 | 334.5192 | 743.376 | 0.7232587 | 234.0788 | 520.1752 | 0.7234253 | 256.286 | 569.5245 | 0.7304368 | 233.6185 | 519.1522 | 0.7234464 | 248.1629 | 551.4732 | 0.7235947 | 256.756 | 570.569 | 0.7229278 | 254.3152 | 565.1449 | 0.7232561 | 263.3199 | 585.1552
0.7247502 | 245.327 | 545.1711 | 0.7249213 | 256.5132 | 570.0292 | 731.4545 |  |  | 545.7727 | 0.9514857 | 336.0243 | 746.7206 | 0.7249367 | 234.5697 | 521.266 | 0.7251062 | 256.8169 | 570.7043 | 0.7337891 | 234.6452 | 521.4337 | 0.7250963 | 248.7478 | 552.773 | 0.7252725 | 257.4654 | 572.1453 | 0.7246073 | 254.825 | 566.2778 | 0.7249339 | 263.7943 | 586.2096
0.7264277 | 245.8953 | 546.434 | 0.7265955 | 257.2009 | 571.5575 | 733.4155 |  |  | 547.2359 | 0.9548116 | 337.1228 | 749.1619 | 0.7266158 | 235.0811 | 522.4024 | 0.7267816 | 257.2578 | 571.6841 | 0.7372966 | 235.7507 | 523.8904 | 0.7267613 | 249.2453 | 553.8784 | 0.7269409 | 258.0148 | 573.3662 | 0.7262857 | 255.3524 | 567.4497 | 0.7266105 | 264.27 | 587.2666
0.7281048 | 246.3877 | 547.5283 | 0.7282804 | 257.7866 | 572.8592 | 735.0858 |  |  | 548.4822 | 0.9598142 | 338.6088 | 752.4641 | 0.7282812 | 235.5475 | 523.4389 | 0.728438 | 257.928 | 573.1733 | 0.7408999 | 236.8963 | 526.4363 | 0.7284395 | 249.8014 | 555.1142 | 0.7285953 | 258.5054 | 574.4565 | 0.7279484 | 256.0562 | 569.0138 | 0.7282722 | 264.814 | 588.4756
0.7297694 | 246.8228 | 548.4952 | 0.7299489 | 258.3015 | 574.0033 | 736.5539 |  |  | 549.5776 | 0.9648237 | 340.1893 | 755.9762 | 0.729932 | 236.003 | 524.451 | 0.7300878 | 258.4232 | 574.2737 | 0.7456232 | 238.0632 | 529.0293 | 0.7301095 | 250.4124 | 556.4719 | 0.7302539 | 259.029 | 575.62 | 0.7295985 | 256.7568 | 570.5706 | 0.7299238 | 265.339 | 589.6421
0.7314256 | 247.2428 | 549.4284 | 0.7316049 | 258.927 | 575.3933 | 738.3376 |  |  | 550.9085 | 0.9681531 | 341.3625 | 758.5834 | 0.7315863 | 236.4884 | 525.5297 | 0.7317567 | 258.9203 | 575.3784 | 0.7495162 | 239.2097 | 531.577 | 0.7317704 | 251.0432 | 557.8738 | 0.7319286 | 259.5364 | 576.7475 | 0.7312551 | 257.277 | 571.7267 | 0.7315923 | 265.8587 | 590.7971
0.7330879 | 247.8416 | 550.7591 | 0.7332591 | 259.4918 | 576.6484 | 739.948 |  |  | 552.1101 | 0.9714722 | 342.4788 | 761.064 | 0.73326 | 237.0224 | 526.7165 | 0.7334352 | 259.5116 | 576.6925 | 0.7535858 | 240.4713 | 534.3806 | 0.7334197 | 251.5789 | 559.0643 | 0.7336096 | 259.9827 | 577.7393 | 0.7329301 | 257.9778 | 573.284 | 0.7332738 | 266.5039 | 592.2309
0.7347652 | 248.4504 | 552.1119 | 0.7349293 | 259.9158 | 577.5906 | 741.1571 |  |  | 553.0123 | 0.974831 | 343.5946 | 763.5435 | 0.7349333 | 237.5294 | 527.8431 | 0.7351059 | 260.0891 | 577.9757 | 0.7567064 | 241.5309 | 536.7352 | 0.7350849 | 252.0696 | 560.1548 | 0.735276 | 260.6214 | 579.1587 | 0.7346032 | 258.5687 | 574.5971 | 0.7349432 | 267.015 | 593.3666
0.7364438 | 249.0169 | 553.3708 | 0.7366099 | 260.4516 | 578.7813 | 742.685 |  |  | 554.1523 | 0.9781443 | 344.8312 | 766.2915 | 0.7366009 | 238.1197 | 529.1549 | 0.7367608 | 260.5679 | 579.0398 | 0.7609777 | 242.819 | 539.5978 | 0.736768 | 252.6028 | 561.3395 | 0.7369341 | 261.2504 | 580.5564 | 0.7362685 | 259.1253 | 575.834 | 0.7366054 | 267.542 | 594.5378
0.7381102 | 249.6429 | 554.762 | 0.7382738 | 260.9913 | 579.9806 | 744.2239 |  |  | 555.3006 | 0.9814947 | 345.8701 | 768.6003 | 0.7382531 | 238.727 | 530.5045 | 0.7384157 | 261.1163 | 580.2584 | 0.7653989 | 244.0193 | 542.2652 | 0.7384432 | 253.1165 | 562.4811 | 0.7385863 | 261.7172 | 581.5938 | 0.7379227 | 259.5674 | 576.8163 | 0.7382587 | 268.1322 | 595.8493
0.7397661 | 250.2434 | 556.0964 | 0.7399313 | 261.5279 | 581.1731 | 745.7541 |  |  | 556.4423 | 0.9848267 | 346.9222 | 770.9383 | 0.7399157 | 239.259 | 531.6868 | 0.7400857 | 261.7128 | 581.584 | 0.7687852 | 245.0575 | 544.5722 | 0.7401068 | 253.6119 | 563.582 | 0.7402573 | 262.2664 | 582.8143 | 0.7395809 | 260.1149 | 578.033 | 0.7399218 | 268.7209 | 597.1576
0.741423 | 250.6998 | 557.1107 | 0.7415844 | 262.0655 | 582.3678 | 747.2871 |  |  | 557.5862 | 0.9881443 | 348.0216 | 773.3813 | 0.7415949 | 239.7666 | 532.8147 | 0.741768 | 262.2097 | 582.6883 | 0.7734543 | 246.4494 | 547.6654 | 0.741763 | 254.1914 | 564.8697 | 0.7419393 | 262.7794 | 583.9542 | 0.7412611 | 260.5125 | 578.9168 | 0.7416037 | 269.2488 | 598.3306
0.7430982 | 251.2338 | 558.2973 | 0.7432557 | 262.5208 | 583.3797 | 748.5855 |  |  | 558.555 | 0.9914959 | 349.0956 | 775.768 | 0.7432722 | 240.2407 | 533.8683 | 0.7434424 | 262.7367 | 583.8593 | 0.7770124 | 247.543 | 550.0955 | 0.743429 | 254.8392 | 566.3092 | 0.7436116 | 263.207 | 584.9044 | 0.7429397 | 260.9805 | 579.9567 | 0.7432743 | 269.9517 | 599.8926
0.7447782 | 251.7192 | 559.376 | 0.7449397 | 263.2024 | 584.8943 | 750.5291 |  |  | 560.0052 | 0.9964852 | 350.6857 | 779.3016 | 0.7449434 | 240.7821 | 535.0714 | 0.7451049 | 263.3058 | 585.124 | 0.7806772 | 248.5705 | 552.379 | 0.7451083 | 255.4039 | 567.5642 | 0.7452707 | 263.6885 | 585.9745 | 0.7446135 | 261.5172 | 581.1494 | 0.7449367 | 270.5595 | 601.2434
0.746443 | 252.2214 | 560.4919 | 0.7466096 | 263.7617 | 586.137 | 752.1238 |  |  | 561.195 | 0.9998437 | 351.8245 | 781.8321 | 0.7466019 | 241.2461 | 536.1024 | 0.7467619 | 263.8374 | 586.3053 | 0.7856339 | 249.8134 | 555.1409 | 0.7467832 | 255.8848 | 568.6328125 | 0.7469231 | 264.3148 | 587.3663 | 0.7462709 | 262.0416 | 582.3147 | 0.7465949 | 271.0265 | 602.2811
0.7480957 | 252.7693 | 561.7095 | 0.7482693 | 264.2572 | 587.2382 | 753.5367 |  |  | 562.2493 | 1.003153 | 352.8892 | 784.1982 | 0.7482587 | 241.777 | 537.2822 | 0.7484239 | 264.2738 | 587.2751 | 0.7894783 | 250.8923 | 557.5384 | 0.7484446 | 256.4189 | 569.8198 | 0.7485948 | 264.8709 | 588.602 | 0.7479252 | 262.6013 | 583.5586 | 0.7482622 | 271.728 | 603.8401
0.749752 | 253.3004 | 562.8898 | 0.7499281 | 264.7438 | 588.3196 | 754.9244 |  |  | 563.2847 | 1.006491 | 353.905 | 786.4556 | 0.7499297 | 242.2521 | 538.338 | 0.7501057 | 264.8067 | 588.4594 | 0.7933617 | 252.0746 | 560.1659 | 0.7500929 | 256.857 | 570.7934 | 0.7502756 | 265.3769 | 589.7264 | 0.7495961 | 263.1278 | 584.7285 | 0.7499442 | 272.3779 | 605.2842
0.7514226 | 253.7096 | 563.7992 | 0.753279 | 265.8102 | 590.6893 | 757.9652 |  |  | 565.5536 | 1.009825 | 355.0378 | 788.9728 | 0.7516136 | 242.8417 | 539.6482 | 0.7517792 | 265.2921 | 589.538 | 0.7973678 | 253.3912 | 563.0915 | 0.7517537 | 257.4839 | 572.1866 | 0.7519448 | 265.912 | 590.9156 | 0.7512785 | 263.7568 | 586.1262 | 0.7516169 | 272.9325 | 606.5167
0.7531034 | 254.1609 | 564.8019 | 0.7566054 | 266.8967 | 593.1038 | 761.0634 |  |  | 567.8653 | 1.014814 | 356.5335 | 792.2968 | 0.7532775 | 243.3432 | 540.7627 | 0.7534395 | 265.8176 | 590.7058 | 0.801387 | 254.6978 | 565.995 | 0.7534318 | 258.0356 | 573.4125 | 0.7536045 | 266.5607 | 592.3571 | 0.7529483 | 264.2532 | 587.2294 | 0.753278 | 273.6145 | 608.0323
0.7547706 | 254.6287 | 565.8416 | 0.7599221 | 267.9843 | 595.5206 | 764.1647 |  |  | 570.1793 | 1.018161 | 357.6203 | 794.7118 | 0.7549315 | 243.9092 | 542.0204 | 0.7550915 | 266.4283 | 592.0628 | 0.8055292 | 255.9372 | 568.7494 | 0.7551019 | 258.6452 | 574.767 | 0.755259 | 267.042 | 593.4267 | 0.7546037 | 264.8833 | 588.6295 | 0.754931 | 274.2343 | 609.4095
0.7564255 | 255.03 | 566.7333 | 0.7632666 | 269.0496 | 597.8879 | 767.2024 |  |  | 572.4459 | 1.021481 | 358.8515 | 797.4478 | 0.7557541 | 244.1637 | 542.5859 | 0.7567483 | 267.0881 | 593.5291 | 0.8097029 | 257.1452 | 571.4339 | 0.7567628 | 259.1584 | 575.9075 | 0.7569254 | 267.5407 | 594.5349 | 0.7562525 | 265.3945 | 589.765625 | 0.7565909 | 274.7041 | 610.4535
0.7580813 | 255.535 | 567.8556 | 0.7665881 | 270.1202 | 600.2671 | 770.2554 |  |  | 574.7238 | 1.024841 | 359.956 | 799.9021 | 0.757414 | 244.7448 | 543.8773 | 0.7584268 | 267.636 | 594.7466 | 0.8139971 | 258.3115 | 574.0255 | 0.7584172 | 259.7609 | 577.2464 | 0.7586054 | 268.1714 | 595.9364 | 0.7579261 | 265.9432 | 590.9848 | 0.7582679 | 275.1371 | 611.4159
0.7597545 | 256.1634 | 569.2519 | 0.7700481 | 271.3081 | 602.9069 | 773.6427 |  |  | 577.2513 | 1.028157 | 361.0846 | 802.4101 | 0.7590957 | 245.2431 | 544.9846 | 0.7600991 | 268.2136 | 596.0302 | 0.8183417 | 259.55 | 576.7778 | 0.7600821 | 260.287 | 578.4157 | 0.7602769 | 268.739 | 597.1977 | 0.7596071 | 266.3954 | 591.9899 | 0.7599421 | 275.7057 | 612.6792
0.7614339 | 256.717 | 570.4823 | 0.773622 | 272.3737 | 605.2749 | 776.6812 |  |  | 579.5185 | 1.031486 | 362.2206 | 804.9346 | 0.7607709 | 245.6587 | 545.9083 | 0.7617633 | 268.7057 | 597.1238 | 0.8227969 | 260.9384 | 579.8631 | 0.7617651 | 260.8577 | 579.6838 | 0.7619376 | 269.2294 | 598.2876 | 0.7612743 | 266.9756 | 593.2791 | 0.7616057 | 276.195 | 613.7666
0.7631047 | 257.2443 | 571.6539 | 0.7763715 | 273.4454 | 607.6564 | 779.7372 |  |  | 581.7987 | 1.034823 | 363.3351 | 807.4112 | 0.7640904 | 246.7534 | 548.3409 | 0.7634192 | 269.1925 | 598.2055 | 0.8272631 | 262.3205 | 582.9344 | 0.7634439 | 261.362 | 580.8045 | 0.7635946 | 269.9125 | 599.8055 | 0.7629322 | 267.4726 | 594.3835 | 0.7632563 | 276.8313 | 615.1806
0.7647629 | 257.8752 | 573.056 | 0.7801968 | 274.6231 | 610.2736 | 783.0956 |  |  | 584.3045 | 1.038134 | 364.4067 | 809.7926 | 0.7682736 | 247.8473 | 550.7718 | 0.7650836 | 269.6364 | 599.192 | 0.8318482 | 263.6421 | 585.8712 | 0.7651101 | 261.9579 | 582.1288 | 0.765265 | 270.6112 | 601.3583 | 0.7645917 | 267.963 | 595.4732 | 0.7649163 | 277.4041 | 616.4535
0.766416 | 258.3967 | 574.2149 | 0.7831106 | 275.6254 | 612.5009 | 785.9536 |  |  | 586.4371 | 1.041498 | 365.5016 | 812.2259 | 0.7724324 | 248.896 | 553.1022 | 0.7667639 | 270.2554 | 600.5675 | 0.8364758 | 264.9095 | 588.6878 | 0.7667679 | 262.5399 | 583.4219 | 0.7669466 | 271.0706 | 602.3792 | 0.7662613 | 268.4929 | 596.6509 | 0.7665969 | 278.0213 | 617.8251
0.768082 | 258.7834 | 575.0743 | 0.7871583 | 276.8023 | 615.1163 | 789.3096 |  |  | 588.9411 | 1.044825 | 366.6474 | 814.7721 | 0.7757733 | 249.9996 | 555.5546 | 0.7684388 | 270.828125 | 601.8403 | 0.8412325 | 266.1454 | 591.4343 | 0.7684241 | 262.9695 | 584.3766 | 0.7686191 | 271.6113 | 603.5807 | 0.7679442 | 269.0798 | 597.9551 | 0.7682735 | 278.499 | 618.8867
0.7697661 | 259.338 | 576.3066 | 0.790278 | 277.8679 | 617.4842 | 792.3481 |  |  | 591.2083 | 1.048157 | 367.7683 | 817.2629 | 0.7782858 | 251.0596 | 557.9102 | 0.7701052 | 271.5216 | 603.3813 | 0.8460168 | 267.4073 | 594.2386 | 0.7701011 | 263.4511 | 585.4468 | 0.7702767 | 272.2601 | 605.0224 | 0.7696119 | 269.696 | 599.3245 | 0.7699414 | 278.9393 | 619.8652
0.771439 | 259.869 | 577.4866 | 0.7934503 | 278.9227 | 619.8282 | 795.3559 |  |  | 593.4526 | 1.051508 | 368.9623 | 819.9162 | 0.7816803 | 252.2098 | 560.4662 | 0.7717586 | 272.0934 | 604.652 | 0.849278 | 268.4249 | 596.4998 | 0.7717819 | 263.9622 | 586.5826 | 0.77193 | 272.7645 | 606.1434 | 0.7712719 | 270.1721 | 600.3825 | 0.7715989 | 279.428 | 620.9511
0.7731017 | 260.3445 | 578.5434 | 0.796737 | 279.9613 | 622.1362 | 798.3174 |  |  | 595.6623 | 1.054812 | 370.0211 | 822.269 | 0.785248 | 253.3984 | 563.1075 | 0.7734151 | 272.8154 | 606.2565 | 0.8541712 | 269.8765 | 599.7256 | 0.7734467 | 264.3932 | 587.5406 | 0.7735929 | 273.2705 | 607.2678 | 0.7729297 | 270.7754 | 601.723 | 0.7732592 | 279.974 | 622.1644
0.7747547 | 260.8192 | 579.5981 | 0.8000693 | 280.9708 | 624.3795 | 801.196 |  |  | 597.8101 | 1.058156 | 371.0552 | 824.5672 | 0.788925 | 254.4701 | 565.4892 | 0.7750939 | 273.3171 | 607.3714 | 0.8591602 | 271.3146 | 602.9213 | 0.7750931 | 264.8562 | 588.5693 | 0.7752692 | 273.8639 | 608.5864 | 0.7745956 | 271.3658 | 603.0351 | 0.7749344 | 280.5403 | 623.4228
0.7764214 | 261.4971 | 581.1046 | 0.8034917 | 282.1062 | 626.9027 | 804.4338 |  |  | 600.226 | 1.061479 | 372.0811 | 826.8469 | 0.7927399 | 255.6444 | 568.0988 | 0.7767755 | 273.8057 | 608.4572 | 0.8641676 | 272.7247 | 606.055 | 0.7767484 | 265.4782 | 589.9516 | 0.776945 | 274.4722 | 609.9383 | 0.7762767 | 271.9674 | 604.3719 | 0.7766147 | 281.1701 | 624.8225
0.7781036 | 262.102 | 582.4488 | 0.8069829 | 283.2749 | 629.4999 | 807.7664 |  |  | 602.7126 | 1.064811 | 373.1277 | 829.1726 | 0.7966986 | 256.8875 | 570.861 | 0.7784371 | 274.2094 | 609.3543 | 0.8691549 | 274.1359 | 609.1909 | 0.7784238 | 265.9601 | 591.0225 | 0.7786041 | 274.9424 | 610.9832 | 0.7779471 | 272.4543 | 605.4539 | 0.7782823 | 281.8565 | 626.3477
0.7797729 | 262.638 | 583.64 | 0.8105214 | 284.3841 | 631.9647 | 810.9292 |  |  | 605.0725 | 1.069824 | 374.6436 | 832.5414 | 0.8007644 | 257.9582 | 573.2404 | 0.780091 | 274.7574 | 610.572 | 0.8741701 | 275.4459 | 612.1019 | 0.7801064 | 266.6064 | 592.4588 | 0.7802569 | 275.5705 | 612.3789 | 0.7796019 | 273.0815 | 606.8477 | 0.7799336 | 282.4067 | 627.5705
0.7814344 | 263.1193 | 584.7095 | 0.8141849 | 285.6034 | 634.6743 | 814.4062 |  |  | 607.6669 | 1.073149 | 375.7863 | 835.0806 | 0.8050023 | 259.0899 | 575.7554 | 0.78175 | 275.2434 | 611.652 | 0.8791432 | 276.9081 | 615.3514 | 0.7817723 | 267.3349 | 594.0776 | 0.7819196 | 276.2079 | 613.7954 | 0.7812579 | 273.6208 | 608.0462 | 0.7815897 | 282.9641 | 628.8092
0.7830877 | 263.677 | 585.949 | 0.8178779 | 286.7795 | 637.2879 | 817.7599 |  |  | 610.1692 | 1.076496 | 376.9499 | 837.6664 | 0.8093363 | 260.4542 | 578.787 | 0.783426 | 275.7768 | 612.8373 | 0.8841552 | 278.377 | 618.6155 | 0.7834268 | 267.8832 | 595.296 | 0.7836002 | 276.8063 | 615.1252 | 0.782924 | 274.1622 | 609.2493 | 0.7832655 | 283.6146 | 630.2546
0.7847526 | 264.1007 | 586.8905 | 0.8216869 | 288.0392 | 640.087 | 821.3517 |  |  | 612.8493 | 1.079808 | 378.0036 | 840.0081 | 0.8127033 | 261.6308 | 581.4017 | 0.7851062 | 276.4191 | 614.2647 | 0.8874757 | 279.388 | 620.8622 | 0.785087 | 268.401 | 596.4467 | 0.7852747 | 277.3319 | 616.2931 | 0.7846028 | 274.7122 | 610.4715 | 0.7849412 | 284.187 | 631.5267
0.7864343 | 264.6089 | 588.0199 | 0.8255468 | 289.3252 | 642.9449 | 825.019 |  |  | 615.5856 | 1.08316 | 379.1035 | 842.4523 | 0.8161033 | 262.6724 | 583.7165 | 0.7867694 | 277.0173 | 615.594 | 0.8908318 | 280.4242 | 623.1649 | 0.7867625 | 269.0195 | 597.8212 | 0.7869419 | 277.8821 | 617.5159 | 0.7862734 | 275.3999 | 611.9998 | 0.7866027 | 284.7075 | 632.6832
0.7881055 | 265.0906 | 589.0903 | 0.8294848 | 290.7934 | 646.2075 | 829.2054 |  |  | 618.7093 | 1.086493 | 380.2756 | 845.0568 | 0.8196198 | 263.8477 | 586.3282 | 0.7884237 | 277.5537 | 616.7861 | 0.8958045 | 281.8606 | 626.3568 | 0.7884402 | 269.4239 | 598.7197 | 0.7885981 | 278.3493 | 618.5541 | 0.7879328 | 275.9474 | 613.2163 | 0.78826 | 285.2986 | 633.997
0.7897671 | 265.5719 | 590.1598 | 0.8335034 | 292.0329 | 648.962 | 832.74 |  |  | 621.3466 | 1.089812 | 381.3036 | 847.3412 | 0.8243905 | 265.2214 | 589.3808 | 0.7900831 | 278.0229 | 617.8287 | 0.9008316 | 283.3588 | 629.6863 | 0.7901111 | 269.8997 | 599.7771 | 0.7902616 | 278.8524 | 619.672 | 0.7895856 | 276.4669 | 614.3709 | 0.789918 | 285.9098 | 635.355
0.7914275 | 266.0213 | 591.1584 | 0.8375885 | 293.5031 | 652.2292 | 836.9324 |  |  | 624.4748 | 1.093165 | 382.3778 | 849.7285 | 0.8280839 | 266.3732 | 591.9405 | 0.7917559 | 278.4071 | 618.6825 | 0.9041455 | 284.3686 | 631.9303 | 0.7917706 | 270.4831 | 601.0736 | 0.791937 | 279.4018 | 620.8929 | 0.791256 | 277.0818 | 615.7373 | 0.7915955 | 286.4512 | 636.5582
0.7930961 | 266.4954 | 592.2119 | 0.8417543 | 294.7847 | 655.0772 | 840.5869 |  |  | 627.2016 | 1.096482 | 383.4569 | 852.1265 | 0.8318217 | 267.5862 | 594.6359 | 0.7934366 | 278.9714 | 619.9365 | 0.909166 | 285.7724 | 635.0498 | 0.7934293 | 271.0539 | 602.3421 | 0.7936181 | 280.0656 | 622.3681 | 0.7929323 | 277.6592 | 617.0205 | 0.7932754 | 287.1492 | 638.1094
0.7947781 | 266.959 | 593.2421875 | 0.8459854 | 296.2126 | 658.2502 | 844.6585 |  |  | 630.2395 | 1.101506 | 384.9317 | 855.4038 | 0.8356408 | 268.7448 | 597.2108 | 0.795105 | 279.5474 | 621.2165 | 0.9141555 | 287.214 | 638.2533 | 0.795104 | 271.5025 | 603.3388 | 0.7952804 | 280.6715 | 623.7145 | 0.7946072 | 278.1183 | 618.0408 | 0.7949437 | 287.8286 | 639.619
0.7964513 | 267.5027 | 594.4505 | 0.848862 | 297.2587 | 660.575 | 847.6416 |  |  | 632.4654 | 1.106484 | 386.4662 | 858.8138 | 0.8395368 | 269.9948 | 599.9885 | 0.7967616 | 280.1587 | 622.5749 | 0.9191565 | 288.5555 | 641.2345 | 0.7967816 | 272.1302 | 604.7337 | 0.7969277 | 281.2283 | 624.9518 | 0.7962674 | 278.7327 | 619.4059 | 0.7966017 | 288.4848 | 641.0774
0.7981096 | 268.0873 | 595.7495 | 0.8532128 | 298.7822 | 663.9604 | 851.9858 |  |  | 635.7068 | 1.109835 | 387.5527 | 861.2282 | 0.8434942 | 271.2159 | 602.7021 | 0.7984227 | 280.7887 | 623.9749 | 0.9241788 | 290.0821 | 644.6268 | 0.7984453 | 272.6771 | 605.949 | 0.7985893 | 281.862 | 626.3601 | 0.7979209 | 279.2172 | 620.4827 | 0.7982589 | 289.0715 | 642.3811
0.7997648 | 268.6917 | 597.0928 | 0.8576765 | 300.0931 | 666.8736 | 855.7239 |  |  | 638.496 | 1.113146 | 388.578 | 863.5066 | 0.8475662 | 272.4342 | 605.4093 | 0.8000962 | 281.4496 | 625.4436 | 0.9291495 | 291.3978 | 647.5507 | 0.8000965 | 273.2345 | 607.1877 | 0.8002679 | 282.4887 | 627.7528 | 0.7995847 | 279.7024 | 621.5609 | 0.7999325 | 289.6615 | 643.6922
0.8014249 | 269.3263 | 598.5029 | 0.8621651 | 301.5208 | 670.0463 | 859.7951 |  |  | 641.5336 | 1.116483 | 389.6278 | 865.8396 | 0.8516792 | 273.709 | 608.2423 | 0.8017763 | 281.9953 | 626.6562 | 0.9341667 | 292.8738 | 650.8307 | 0.8017539 | 273.741 | 608.3134 | 0.8019412 | 283.0732 | 629.0516 | 0.8012631 | 280.1724 | 622.6053 | 0.8016133 | 290.1603 | 644.8006
0.8031006 | 269.7718 | 599.4929 | 0.8667634 | 302.9616 | 673.248 | 863.9035 |  |  | 644.5992 | 1.119826 | 390.8321 | 868.5158 | 0.8558957 | 274.9065 | 610.9034 | 0.803444 | 282.5401 | 627.8668 | 0.9391451 | 294.1772 | 653.727 | 0.8034281 | 274.381 | 609.7356 | 0.803603 | 283.6695 | 630.3767 | 0.8029419 | 280.6155 | 623.5901 | 0.8032831 | 290.6704 | 645.9343
0.804775 | 270.297 | 600.66 | 0.8714133 | 304.4246 | 676.4992 | 868.0753 |  |  | 647.712 | 1.123146 | 391.8625 | 870.8055 | 0.8601487 | 276.2492 | 613.8871 | 0.8050978 | 283.0038 | 628.8972 | 0.9441588 | 295.5552 | 656.7893 | 0.8051056 | 274.9564 | 611.0142 | 0.8052551 | 284.2636 | 631.6969 | 0.8046064 | 281.1275 | 624.7278 | 0.8049335 | 291.1578 | 647.0174
0.8064365 | 270.7714 | 601.7143 | 0.8745831 | 305.4361 | 678.7469 | 870.9597 |  |  | 649.8641 | 1.128178 | 393.462 | 874.3599 | 0.8645056 | 277.4881 | 616.6402 | 0.8067553 | 283.4814 | 629.9586 | 0.9474899 | 296.6033 | 659.1184 | 0.8067778 | 275.4624 | 612.1387 | 0.8069198 | 284.6634 | 632.5854 | 0.8062598 | 281.8411 | 626.3136 | 0.8065873 | 291.7277 | 648.2837
0.8080889 | 271.2466 | 602.7701 | 0.8777544 | 306.4835 | 681.0744 | 873.9462 |  |  | 652.0925 | 1.131484 | 394.5029 | 876.6732 | 0.8689229 | 278.9063 | 619.7918 | 0.8084292 | 284.111 | 631.3578 | 0.9524987 | 297.9936 | 662.2079 | 0.8084354 | 276.1228 | 613.6062 | 0.8086 | 285.2564 | 633.9031 | 0.8079213 | 282.4159 | 627.5909 | 0.8082566 | 292.2441 | 649.4314
0.8097497 | 271.7139 | 603.8087 | 0.8809926 | 307.6028 | 683.5617 | 877.138 |  |  | 654.474 | 1.134833 | 395.5691 | 879.0424 | 0.8734451 | 280.3077 | 622.9061 | 0.8101044 | 284.5533 | 632.3406 | 0.955821 | 299.0455 | 664.5456 | 0.8100889 | 276.7012 | 614.8916 | 0.810279 | 285.795 | 635.0999 | 0.8096025 | 283.0051 | 628.9003 | 0.8099335 | 292.7238 | 650.4974
0.8114285 | 272.1547 | 604.7882 | 0.8842448 | 308.7337 | 686.075 | 880.3629 |  |  | 656.8803 | 1.138143 | 396.5977 | 881.3282 | 0.8764759 | 281.3098 | 625.1329 | 0.8117738 | 285.0231 | 633.3847 | 0.9591609 | 300.0894 | 666.8653 | 0.8117595 | 277.2439 | 616.0976 | 0.8119454 | 286.2859 | 636.1909 | 0.8112771 | 283.7106 | 630.4681 | 0.8116047 | 293.3224 | 651.8275
0.8131056 | 272.6527 | 605.8948 | 0.8875087 | 309.7608 | 688.3574 | 883.2917 |  |  | 659.0656 | 1.141477 | 397.6219 | 883.6043 | 0.8811235 | 282.6749 | 628.1664 | 0.8134252 | 285.6031 | 634.6735 | 0.9641446 | 301.3665 | 669.7033 | 0.8134387 | 277.8151 | 617.3669 | 0.8136013 | 286.8758 | 637.5018 | 0.8129416 | 284.2567 | 631.6816 | 0.8132604 | 293.946 | 653.2132
0.8147734 | 273.1595 | 607.0211 | 0.8908401 | 310.8436 | 690.7636 | 886.3793 |  |  | 661.3694 | 1.144826 | 398.6852 | 885.9671 | 0.8857924 | 284.1605 | 631.4677 | 0.8150826 | 286.0821 | 635.738 | 0.9691633 | 302.806 | 672.9022 | 0.8151116 | 278.3835 | 618.6301 | 0.8152593 | 287.6055 | 639.1234 | 0.8145917 | 284.6417 | 632.5372 | 0.8149192 | 294.4811 | 654.4024
0.8164301 | 273.7103 | 608.2452 | 0.8941402 | 311.9456 | 693.2123 | 889.5215 |  |  | 663.714 | 1.148146 | 399.7568 | 888.3484 | 0.8905753 | 285.6738 | 634.8306 | 0.8167545 | 286.617 | 636.9266 | 0.9741712 | 304.2198 | 676.044 | 0.8167748 | 278.7711 | 619.4912 | 0.8169381 | 288.1825 | 640.4055 | 0.8162556 | 285.2117 | 633.8037 | 0.8165913 | 295.0333 | 655.6295
0.8180935 | 274.2119 | 609.3597 | 0.8991719 | 313.4401 | 696.5335 | 893.7831 |  |  | 666.8938 | 1.151505 | 400.7955 | 890.6567 | 0.8937901 | 286.6878 | 637.0841 | 0.8184316 | 287.227 | 638.2823 | 0.9791501 | 305.7047 | 679.3438 | 0.8184255 | 279.2804 | 620.623 | 0.8186151 | 288.6569 | 641.4598 | 0.8179333 | 285.7251 | 634.9447 | 0.8182714 | 295.6208 | 656.9352
0.8197662 | 274.8555 | 610.7899 | 0.9041573 | 315.0844 | 700.1875 | 898.472 |  |  | 670.3923 | 1.154825 | 401.9512 | 893.2248 | 0.8970702 | 287.7613 | 639.4695 | 0.8201052 | 287.8267 | 639.6149 | 0.9824897 | 306.7912 | 681.7582 | 0.8200919 | 279.8207 | 621.8239 | 0.8202834 | 289.2199 | 642.711 | 0.819607 | 286.243 | 636.0956 | 0.8199441 | 296.1952 | 658.2116
0.8214461 | 275.3014 | 611.7809 | 0.907515 | 316.2448 | 702.7663 | 901.781 |  |  | 672.8614 | 1.158144 | 403.1 | 895.7778 | 0.9003544 | 288.8172 | 641.8161 | 0.8217647 | 288.3818 | 640.8485 | 0.9874758 | 308.2645 | 685.0321 | 0.8217719 | 280.2208 | 622.7129 | 0.8219349 | 289.6759 | 643.7243 | 0.8212737 | 286.7689 | 637.2642 | 0.8216032 | 296.6611 | 659.2468
0.8231117 | 275.8792 | 613.0648 | 0.9108196 | 317.3671 | 705.2601 | 904.9811 |  |  | 675.2491 | 1.161483 | 404.1319 | 898.0709 | 0.9053481 | 290.1541 | 644.787 | 0.8234213 | 289.0085 | 642.2411 | 0.9924986 | 309.5936 | 687.9858 | 0.8234485 | 280.7514 | 623.892 | 0.8235854 | 290.1247 | 644.7215 | 0.82293 | 287.4657 | 638.8127 | 0.8232563 | 297.2246 | 660.4991
0.8247608 | 276.3676 | 614.1503 | 0.9141507 | 318.5464 | 707.8808 | 908.3439 |  |  | 677.7582 | 1.164791 | 405.241 | 900.5355 | 0.9103121 | 291.4798 | 647.7329 | 0.8250917 | 289.5193 | 643.3762 | 0.9974818 | 310.8604 | 690.8009 | 0.8251092 | 281.2961 | 625.1024 | 0.8252612 | 290.5453 | 645.6561 | 0.8245978 | 287.9874 | 639.972 | 0.8249274 | 297.8246 | 661.8325
0.8264171 | 276.9322 | 615.4049 | 0.9174904 | 319.6038 | 710.2306 | 911.3591 |  |  | 680.008 | 1.168154 | 406.2929 | 902.8732 | 0.9136674 | 292.5226 | 650.0503 | 0.8267738 | 289.9834 | 644.4076 | 1.002495 | 312.2646 | 693.9212 | 0.8267608 | 281.8159 | 626.2577 | 0.8269355 | 291.1444 | 646.9875 | 0.8262752 | 288.5334 | 641.1852 | 0.8266029 | 298.3479 | 662.9953
0.8280928 | 277.3524 | 616.3386 | 0.9208073 | 320.625 | 712.4999 | 914.2711 |  |  | 682.1808 | 1.171492 | 407.3433 | 905.2074 | 0.9186423 | 294.1575 | 653.6833 | 0.8284468 | 290.5298 | 645.6218 | 1.005812 | 313.3018 | 696.2263 | 0.82843 | 282.3748 | 627.4995 | 0.8286036 | 291.6946 | 648.2102 | 0.8279536 | 289.0435 | 642.3188 | 0.8282754 | 298.8445 | 664.0989
0.8297674 | 277.858 | 617.4622 | 0.9241651 | 321.7069 | 714.9042 | 917.3562 |  |  | 684.4827 | 1.174816 | 408.3953 | 907.545 | 0.9219954 | 295.2749 | 656.1665 | 0.8301067 | 291.0847 | 646.855 | 1.010833 | 314.5939 | 699.0975 | 0.8301106 | 282.8783 | 628.6184 | 0.8302598 | 292.2859 | 649.5242 | 0.8296179 | 289.6231 | 643.607 | 0.8299364 | 299.4685 | 665.4855
0.8306024 | 278.0092 | 617.7982 | 0.9291536 | 323.2428 | 718.3173 | 921.7358 |  |  | 687.7506 | 1.17817 | 409.4609375 | 909.9132 | 0.925315 | 296.3925 | 658.65 | 0.8317582 | 291.6245 | 648.0543 | 1.015825 | 316.0219 | 702.2708 | 0.8317799 | 283.3676 | 629.7057 | 0.8319187 | 292.8926 | 650.8725 | 0.8312703 | 290.1602 | 644.8003 | 0.8315887 | 300.0821 | 666.8492
0.8322594 | 278.5163 | 618.9251 | 0.9325028 | 324.2596 | 720.577 | 924.6355 |  |  | 689.9141 | 1.181468 | 410.5993 | 912.443 | 0.9286467 | 297.5006 | 661.1124 | 0.8334228 | 292.2246 | 649.3881 | 1.02082 | 317.4418 | 705.4262 | 0.8334412 | 283.9451 | 630.989 | 0.8335936 | 293.4471 | 652.1048 | 0.8329273 | 290.7946 | 646.2103 | 0.8332574 | 300.7167 | 668.2594
0.8339132 | 278.9077 | 619.795 | 0.9358194 | 325.3756 | 723.0568 | 927.8176 |  |  | 692.2885 | 1.18482 | 411.8013 | 915.1139 | 0.9336558 | 299.0576 | 664.5723 | 0.8351033 | 292.85 | 650.7779 | 1.025841 | 318.9351 | 708.7446 | 0.8350925 | 284.5259 | 632.2798 | 0.8352764 | 293.8909 | 653.091 | 0.834603 | 291.3819 | 647.5154 | 0.8349375 | 301.2959 | 669.5465
0.8355838 | 279.4485 | 620.9966 | 0.9391491 | 326.5112 | 725.5804 | 931.0558 |  |  | 694.7047 | 1.188154 | 412.8347 | 917.4105 | 0.9369844 | 300.1252 | 666.945 | 0.8367705 | 293.4476 | 652.1057 | 1.030821 | 320.339 | 711.8644 | 0.8367575 | 285.0693 | 633.4874 | 0.8369427 | 294.3914 | 654.2031 | 0.8362776 | 292.0615 | 649.0255 | 0.8366075 | 301.9503 | 671.0008
0.8397732 | 280.682 | 623.7377 | 0.9425008 | 327.5972 | 727.9937 | 934.1525 |  |  | 697.0153 | 1.191477 | 413.8571 | 919.6824 | 0.9403324 | 301.2199 | 669.3775 | 0.8384319 | 293.9937 | 653.3194 | 1.035832 | 321.6318 | 714.7374 | 0.8384407 | 285.8259 | 635.1687 | 0.8386012 | 294.9325 | 655.4055 | 0.8379419 | 292.5798 | 650.1774 | 0.8382688 | 302.5552 | 672.345
0.8430874 | 281.7078 | 626.0173 | 0.9458116 | 328.6483 | 730.3296 | 937.1499 |  |  | 699.2517 | 1.194834 | 414.9636 | 922.1412 | 0.945313 | 302.6916 | 672.648 | 0.8400801 | 294.571 | 654.6022 | 1.040817 | 322.925 | 717.6112 | 0.8401104 | 286.3847 | 636.4105 | 0.8402559 | 295.3583 | 656.3517 | 0.8395953 | 293.1191 | 651.3758 | 0.8399192 | 303.162 | 673.6932
0.8464421 | 282.776 | 628.3912 | 0.9491683 | 329.7419 | 732.7597 | 940.2682 |  |  | 701.5785 | 1.198158 | 416.0385 | 924.5301 | 0.9486658 | 303.7413 | 674.9807 | 0.8417477 | 295.0892 | 655.7538 | 1.045824 | 324.2957 | 720.6571 | 0.8417714 | 286.9014 | 637.5587 | 0.8419284 | 295.9581 | 657.6847 | 0.8412505 | 293.6522 | 652.5605 | 0.8415871 | 303.6553 | 674.7896
0.8497717 | 284.0718 | 631.2706 | 0.9524884 | 330.8505 | 735.2233 | 943.4295 |  |  | 703.9372 | 1.203172 | 417.535 | 927.8555 | 0.9536563 | 305.1959 | 678.2131 | 0.8434323 | 295.5978 | 656.884 | 1.05084 | 325.6301 | 723.6224 | 0.8434296 | 287.541 | 638.9801 | 0.8436075 | 296.5305 | 658.9566 | 0.8429301 | 294.1686 | 653.7081 | 0.8432693 | 304.3305 | 676.2899
0.8531895 | 285.0756 | 633.5014 | 0.9558104 | 331.905 | 737.5667 | 946.4364 |  |  | 706.1808 | 1.206472 | 418.6346 | 930.299 | 0.9570154 | 306.2596 | 680.5769 | 0.8451055 | 296.0679 | 657.9287 | 1.05582 | 326.9537 | 726.5637 | 0.8450956 | 288.0871 | 640.1936 | 0.8452764 | 297.1634 | 660.3631 | 0.8446083 | 294.6449 | 654.7665 | 0.8449431 | 304.8775 | 677.5056
0.8576639 | 286.2103 | 636.0229 | 0.9591646 | 332.9723 | 739.9385 | 949.4799 |  |  | 708.4517 | 1.209819 | 419.7431 | 932.7624 | 0.9603257 | 307.2732 | 682.8293 | 0.8467689 | 296.655 | 659.2333 | 1.060834 | 328.3444 | 729.6542 | 0.8467783 | 288.516 | 641.1466 | 0.8469329 | 297.6766 | 661.5036 | 0.8462771 | 295.1364 | 655.8588 | 0.8466055 | 305.4539 | 678.7865
0.8613819 | 287.2732 | 638.3849 | 0.9624777 | 334.0575 | 742.35 | 952.5743 |  |  | 710.7606 | 1.213155 | 420.748 | 934.9957 | 0.9636685 | 308.325 | 685.1666 | 0.8484246 | 297.2418 | 660.5372 | 1.065806 | 329.7551 | 732.7892 | 0.8484528 | 289.0593 | 642.3539 | 0.8485873 | 298.2948 | 662.8773 | 0.847934 | 295.6678 | 657.0395 | 0.8482588 | 306.0052 | 680.0116
0.8652557 | 288.4633 | 641.0296 | 0.9658279 | 335.1391 | 744.7536 | 955.6586 |  |  | 713.062 | 1.216475 | 421.7604 | 937.2453 | 0.9686447 | 309.6606 | 688.1348 | 0.8500912 | 297.7706 | 661.7124 | 1.069161 | 330.7632 | 735.0294 | 0.8501124 | 289.5292 | 643.3983 | 0.8502635 | 298.8931 | 664.2069 | 0.8495924 | 296.2025 | 658.2277 | 0.8499251 | 306.4973 | 681.1052
0.8692245 | 289.6237 | 643.6081 | 0.969152 | 336.2503 | 747.2229 | 958.8272 |  |  | 715.4262 | 1.219832 | 422.8099 | 939.5776 | 0.9736633 | 310.9893 | 691.0873 | 0.8517731 | 298.2839 | 662.8531 | 1.072483 | 331.8781 | 737.507 | 0.8517645 | 289.8752 | 644.167 | 0.8519415 | 299.5773 | 665.7274 | 0.8512656 | 296.7833 | 659.5185 | 0.8516085 | 306.9745 | 682.1656
0.8733683 | 290.7016 | 646.0036 | 0.9724746 | 337.4637 | 749.9192 | 962.2871 |  |  | 718.0078 | 1.223152 | 423.9236 | 942.0525 | 0.9786559 | 312.4721 | 694.3825 | 0.8534485 | 298.8151 | 664.0336 | 1.077514 | 333.3235 | 740.719 | 0.8534243 | 290.3401 | 645.2002 | 0.8536099 | 300.1275 | 666.95 | 0.8529447 | 297.3 | 660.6666 | 0.8532798 | 307.3788 | 683.064
0.8776009 | 291.992 | 648.8711 | 0.9758243 | 338.6056 | 752.4569 | 965.5434 |  |  | 720.4375 | 1.226485 | 424.9614 | 944.3587 | 0.9820161 | 313.503 | 696.6733 | 0.8551052 | 299.3444 | 665.2098 | 1.080817 | 334.3538 | 743.0085 | 0.8550993 | 290.8427 | 646.3171 | 0.8552663 | 300.6843 | 668.1874 | 0.8546164 | 297.9745 | 662.1657 | 0.8549418 | 307.9785 | 684.3967
0.8809019 | 293.1257 | 651.3904 | 0.9791399 | 339.6096 | 754.688 | 968.4064 |  |  | 722.5737 | 1.229836 | 425.9806 | 946.6235 | 0.9853206 | 314.5867 | 699.0816 | 0.8567547 | 299.7796 | 666.1768 | 1.084153 | 335.3608 | 745.2462 | 0.8567729 | 291.3315 | 647.4032 | 0.8569185 | 301.2141 | 669.3646 | 0.856272 | 298.5717 | 663.4926 | 0.8565974 | 308.4942 | 685.5426
0.8842417 | 294.1562 | 653.6805 | 0.9841697 | 341.0053 | 757.7895 | 972.3861 |  |  | 725.5431 | 1.234827 | 427.3419 | 949.6486 | 0.9903237 | 316.0959 | 702.4354 | 0.8584175 | 300.4343 | 667.6318 | 1.089129 | 336.5633 | 747.9184 | 0.8584336 | 291.9335 | 648.7412 | 0.8585892 | 301.7238 | 670.4974 | 0.8579203 | 299.1075 | 664.6834 | 0.8582585 | 309.1595 | 687.0211
0.8876693 | 295.3193 | 656.2652 | 0.9891452 | 342.412 | 760.9156 | 976.3975 |  |  | 728.5362 | 1.239823 | 428.4155 | 952.0344 | 0.9936355 | 317.2118 | 704.915 | 0.8600953 | 301.0697 | 669.0437 | 1.094166 | 337.8744 | 750.832 | 0.8600892 | 292.4564 | 649.903 | 0.8602713 | 302.1426 | 671.428 | 0.8595945 | 299.7144 | 666.0319 | 0.8599354 | 309.7248 | 688.2774
0.8923621 | 296.574 | 659.0534 | 0.9941592 | 343.9366 | 764.3037 | 980.745 |  |  | 731.7801 | 1.244834 | 429.5284 | 954.5076 | 0.9969841 | 318.2542 | 707.2316 | 0.861764 | 301.6927 | 670.4282 | 1.099152 | 339.2325 | 753.8501 | 0.8617473 | 293.0342 | 651.1872 | 0.8619431 | 302.6506 | 672.557 | 0.8612724 | 300.3329 | 667.4064 | 0.8616094 | 310.3819 | 689.7375
0.8959646 | 297.8383 | 661.8629 | 0.9974689 | 345.1101 | 766.9113 | 984.0911 |  |  | 734.2768 | 1.249819 | 430.9109 | 957.5799 | 1.001991 | 319.7104 | 710.4677 | 0.8634224 | 302.162 | 671.471 | 1.104163 | 340.6595 | 757.0211 | 0.863423 | 293.6093 | 652.465 | 0.8636044 | 303.2001 | 673.778 | 0.8629355 | 300.8749 | 668.611 | 0.8632698 | 310.9359 | 690.9688
0.8996584 | 298.8718 | 664.1595 | 1.000826 | 346.2744 | 769.4987 | 987.4112 |  |  | 736.7541 | 1.253176 | 431.9661 | 959.9247 | 1.005327 | 320.7469 | 712.7708 | 0.8650811 | 302.7156 | 672.7013 | 1.10915 | 342.0494 | 760.1099 | 0.8651039 | 294.261 | 653.9134 | 0.865258 | 303.7063 | 674.903 | 0.8645929 | 301.4227 | 669.8282 | 0.864925 | 311.4918 | 692.204
0.9033898 | 300.1598 | 667.0217 | 1.004153 | 347.3343 | 771.8539 | 990.4334 |  |  | 739.0091 | 1.256498 | 433.0872 | 962.416 | 1.010321 | 322.1241 | 715.8314 | 0.8667458 | 303.121 | 673.6023 | 1.114149 | 343.4065 | 763.1256 | 0.8667718 | 294.8073 | 655.1273 | 0.8669276 | 304.1563 | 675.9028 | 0.866248 | 301.9871 | 671.0824 | 0.8665863 | 312.0222 | 693.3827
0.9072343 | 301.3781 | 669.7291 | 1.009184 | 348.8651 | 775.2557 | 994.7986 |  |  | 742.2661 | 1.259821 | 434.2033 | 964.8963 | 1.015334 | 323.5411 | 718.9802 | 0.8684277 | 303.6518 | 674.7817 | 1.119169 | 344.6317 | 765.8481 | 0.8684298 | 295.3683 | 656.374 | 0.8686099 | 304.7517 | 677.226 | 0.867923 | 302.5433 | 672.3185 | 0.8682645 | 312.6126 | 694.6947
0.9111111 | 302.6308 | 672.5128 | 1.012498 | 349.9351 | 777.6335 | 997.8496 |  |  | 744.5427 | 1.263161 | 435.2193 | 967.1539 | 1.020313 | 324.9311 | 722.069 | 0.870107 | 304.1391 | 675.8647 | 1.124159 | 345.8129 | 768.4732 | 0.8700896 | 295.8622 | 657.4715 | 0.8702813 | 305.3333 | 678.5185 | 0.8696042 | 303.0582 | 673.4627 | 0.8699376 | 313.2744 | 696.1653
0.9151108 | 303.8481 | 675.2179 | 1.017498 | 351.3695 | 780.8211 | 1001.94 |  |  | 747.5947 | 1.268132 | 436.6165 | 970.2588 | 1.023671 | 326.0625 | 724.5833 | 0.8717728 | 304.7091 | 677.1313 | 1.129167 | 347.1208 | 771.3795 | 0.8717654 | 296.4179 | 658.7064 | 0.8719434 | 305.9314 | 679.8475 | 0.8712726 | 303.5863 | 674.6362 | 0.8716028 | 313.8291 | 697.3979
0.9191566 | 305.0663 | 677.9252 | 1.020804 | 352.4734 | 783.2743 | 1005.088 |  |  | 749.9435 | 1.273152 | 438.1272 | 973.616 | 1.028655 | 327.4997 | 727.7771 | 0.8734268 | 305.2397 | 678.3104 | 1.13415 | 348.4906 | 774.4236 | 0.873445 | 296.9199 | 659.822 | 0.8735963 | 306.5169 | 681.1487 | 0.8729359 | 304.1674 | 675.9275 | 0.8732637 | 314.375 | 698.6111
0.9233111 | 306.4105 | 680.9121 | 1.024149 | 353.5804 | 785.7342 | 1008.244 |  |  | 752.2987 | 1.278164 | 439.5768 | 976.8374 | 1.032004 | 328.5081 | 730.0179 | 0.8750888 | 305.8578 | 679.6841 | 1.139149 | 349.8927 | 777.5394 | 0.87511 | 297.4298 | 660.9551 | 0.8752617 | 307.0999 | 682.4441 | 0.8745921 | 304.8115 | 677.3589 | 0.8749267 | 314.9448 | 699.8773
0.9275004 | 307.6975 | 683.7723 | 1.029162 | 355.0294 | 788.9543 | 1012.376 |  |  | 755.3818 | 1.281492 | 440.7938 | 979.5418 | 1.035324 | 329.6432 | 732.5404 | 0.8767651 | 306.3835 | 680.8523 | 1.144167 | 351.4186 | 780.9303 | 0.8767606 | 298.0913 | 662.4252 | 0.8769397 | 307.6348 | 683.6329 | 0.8762636 | 305.2832 | 678.4071 | 0.8766015 | 315.5329 | 701.1843
0.9317927 | 309.0366 | 686.748 | 1.032495 | 356.0443 | 791.2095 | 1015.27 |  |  | 757.541 | 1.284811 | 441.8583 | 981.9073 | 1.040326 | 331.0699 | 735.7109 | 0.8784433 | 306.8731 | 681.9402 | 1.149147 | 352.8482 | 784.1071 | 0.8784192 | 298.7255 | 663.8344 | 0.8786095 | 308.0763 | 684.6141 | 0.8779423 | 305.8393 | 679.6429 | 0.8782833 | 316.007 | 702.2379
0.9361207 | 310.2806 | 689.5125 | 1.035846 | 357.0672 | 793.4826 | 1018.187 |  |  | 759.7174 | 1.288155 | 442.9164 | 984.2586 | 1.043649 | 332.123 | 738.0512 | 0.8801056 | 307.5082 | 683.3516 | 1.154173 | 354.2362 | 787.1916 | 0.8800949 | 299.2908 | 665.0907 | 0.8802706 | 308.5795 | 685.7322 | 0.8796162 | 306.3806 | 680.8458 | 0.8799475 | 316.5846 | 703.5213
0.9405708 | 311.7184 | 692.7075 | 1.040816 | 358.5284 | 796.7297 | 1022.354 |  |  | 762.8263 | 1.293138 | 444.4322 | 987.627 | 1.04866 | 333.4857 | 741.0792 | 0.8817543 | 308.0102 | 684.4672 | 1.157484 | 355.242 | 789.4267 | 0.8817725 | 299.7905 | 666.2011 | 0.8819247 | 309.108 | 686.9067 | 0.8812702 | 306.8658 | 681.9241 | 0.881601 | 317.092 | 704.6488
0.9450644 | 313.1841 | 695.9646 | 1.044159 | 359.7021 | 799.338 | 1025.701 |  |  | 765.3237 | 1.298167 | 445.8701 | 990.8225 | 1.053639 | 334.5228 | 743.384 | 0.8834106 | 308.533 | 685.6289 | 1.162508 | 356.4093 | 792.0207 | 0.8834363 | 300.3155 | 667.3677 | 0.8835886 | 309.6155 | 688.0345 | 0.8829223 | 307.408 | 683.1289 | 0.8832583 | 317.5937 | 705.7637
0.9481271 | 314.2131 | 698.2513 | 1.047474 | 360.8742 | 801.9426 | 1029.043 |  |  | 767.8174 | 1.301491 | 446.9539 | 993.2308 | 1.060325 | 335.7775 | 746.1723 | 0.8850895 | 309.0204 | 686.712 | 1.16749 | 357.8176 | 795.1503 | 0.8850888 | 300.671 | 668.1578 | 0.8852672 | 310.1547 | 689.2326 | 0.884589 | 307.9926 | 684.4281 | 0.8849322 | 318.1229 | 706.9397
0.9527377 | 315.5685 | 701.2634 | 1.050832 | 361.8945 | 804.2099 | 1031.952 |  |  | 769.9882 | 1.304846 | 448.0596 | 995.688 | 1.065331 | 336.9036 | 748.6747 | 0.8867695 | 309.6348 | 688.0773 | 1.172498 | 359.2213 | 798.2695 | 0.8867495 | 301.115 | 669.1445 | 0.8869415 | 310.7768 | 690.6152 | 0.8862666 | 308.5699 | 685.7109 | 0.8866093 | 318.6797 | 708.1772
0.9574431 | 316.8946 | 704.2102 | 1.054163 | 363.1019 | 806.893 | 1035.395 |  |  | 772.5572 | 1.308149 | 449.1391 | 998.0868 | 1.070313 | 338.1640625 | 751.4757 | 0.888433 | 310.048 | 688.9956 | 1.177512 | 360.6336 | 801.4079 | 0.8884279 | 301.5253 | 670.0562 | 0.8886048 | 311.3474 | 691.8831 | 0.8879405 | 309.1196 | 686.9324 | 0.8882738 | 319.0333 | 708.9628
0.9621977 | 318.3372 | 707.4159 | 1.057492 | 364.1361 | 809.1914 | 1038.344 |  |  | 774.7577 | 1.311489 | 450.2303 | 1000.512 | 1.075333 | 339.5771 | 754.6157 | 0.8900902 | 310.6244 | 690.2765 | 1.18249 | 361.9702 | 804.3782 | 0.8901106 | 302.0821 | 671.2935 | 0.8902609 | 311.8383 | 692.974 | 0.8895985 | 309.7069 | 688.2375 | 0.8899249 | 319.6035 | 710.23
0.9654524 | 319.3589 | 709.6865 | 1.062489 | 365.5302 | 812.2894 | 1042.32 |  |  | 777.7239 | 1.316478 | 451.6479 | 1003.662 | 1.080327 | 340.8546 | 757.4546 | 0.8917488 | 311.1713 | 691.4918 | 1.187501 | 363.3501 | 807.4447 | 0.8917809 | 302.5907 | 672.4238 | 0.8919258 | 312.4098 | 694.244 | 0.8912541 | 310.1842 | 689.2982 | 0.8915808 | 320.2363 | 711.6362
0.9687175 | 320.3871 | 711.9713 | 1.065811 | 366.6007 | 814.6682 | 1045.372 |  |  | 780.0015 | 1.319826 | 452.7224 | 1006.05 | 1.085344 | 342.2334 | 760.5187 | 0.8934261 | 311.7206 | 692.7125 | 1.190805 | 364.3812 | 809.7359 | 0.8934375 | 303.2486 | 673.8858 | 0.8936055 | 313.0485 | 695.6633 | 0.8929256 | 310.7339 | 690.5198 | 0.8932586 | 320.6854 | 712.6341
0.9719983 | 321.5898 | 714.6441 | 1.069159 | 367.6174 | 816.9276 | 1048.271 |  |  | 782.1647 | 1.324827 | 454.1822 | 1009.294 | 1.090332 | 343.711 | 763.8022 | 0.8951038 | 312.3146 | 694.0324 | 1.195825 | 365.6432 | 812.5406 | 0.8950968 | 303.7633 | 675.0296 | 0.8952855 | 313.5755 | 696.8344 | 0.8946064 | 311.2128 | 691.5839 | 0.894937 | 321.1364 | 713.6363
0.9753399 | 322.6487 | 716.9972 | 1.072475 | 368.6662 | 819.2582 | 1051.262 |  |  | 784.3961 | 1.329838 | 455.7334 | 1012.741 | 1.095317 | 345.1434 | 766.9853 | 0.8967734 | 312.8751 | 695.278 | 1.200815 | 366.8849 | 815.2998 | 0.8967727 | 304.3354 | 676.3008 | 0.8969489 | 314.09375 | 697.9861 | 0.8962813 | 311.8239 | 692.942 | 0.8966073 | 321.7231 | 714.9402
0.9802989 | 324.1023 | 720.2274 | 1.07583 | 369.6892 | 821.5315 | 1054.179 |  |  | 786.5727 | 1.334807 | 457.262 | 1016.138 | 1.103656 | 343.8964 | 764.2141 | 0.8984327 | 313.3562 | 696.347 | 1.205834 | 364.5495 | 810.1101 | 0.8984514 | 304.8852 | 677.5227 | 0.8985981 | 314.6957 | 699.3237 | 0.8979425 | 312.3629 | 694.1398 | 0.8982644 | 322.3076 | 716.239
0.9836586 | 325.1817 | 722.6261 | 1.079159 | 370.8402 | 824.0894 | 1057.461 |  |  | 789.0217 | 1.339827 | 458.7552 | 1019.456 | 1.106994 | 342.8206 | 761.8237 | 0.9000939 | 313.775 | 697.2777 | 1.207483 | 362.5207 | 805.6016 | 0.9001195 | 305.3918 | 678.6484 | 0.9002595 | 315.2979 | 700.6621 | 0.8995945 | 312.9252 | 695.3894 | 0.8999245 | 322.8314 | 717.4031
0.9886419 | 326.6214 | 725.8253 | 1.084154 | 372.3323 | 827.4052 | 1061.716 |  |  | 792.1965 | 1.344818 | 460.2888 | 1022.864 | 1.110343 | 341.7511 | 759.4469 | 0.9017681 | 314.288 | 698.4178 | 1.209144 | 360.4993 | 801.1095 | 0.9017704 | 305.8448 | 679.6551 | 0.9019348 | 315.7751 | 701.7224 | 0.9012606 | 313.4537 | 696.5639 | 0.9016011 | 323.4627 | 718.806
0.9919962 | 327.664 | 728.1422 | 1.089146 | 373.776 | 830.6134 | 1065.833 |  |  | 795.2682 | 1.348159 | 461.2985 | 1025.108 | 1.113647 | 340.5291 | 756.7314 | 0.9034442 | 314.7662 | 699.4804 | 1.210823 | 358.551 | 796.7799 | 0.903423 | 306.463 | 681.0289 | 0.9036105 | 316.3658 | 703.0351 | 0.9029388 | 313.9737 | 697.7193 | 0.9032782 | 324.1535 | 720.3411
0.9953226 | 328.7404 | 730.5342 | 1.092494 | 374.7893 | 832.8651 | 1068.722 |  |  | 797.424 | 1.351468 | 462.457 | 1027.682 | 1.121967 | 341.6556 | 759.2346 | 0.9051079 | 315.3099 | 700.6887 | 1.212494 | 356.6219 | 792.4932 | 0.9050957 | 306.9936 | 682.208 | 0.905272 | 316.8274 | 704.0609 | 0.9046153 | 314.4153 | 698.7007 | 0.9049506 | 324.752 | 721.6711
1.000341 | 330.2704 | 733.9341 | 1.102495 | 375.1803 | 833.7341 | 1069.837 |  |  | 798.256 | 1.354822 | 463.5401 | 1030.089 | 1.126995 | 342.6948 | 761.5439 | 0.9067589 | 315.8427 | 701.8726 | 1.214151 | 354.6825 | 788.1833 | 0.9067715 | 307.512 | 683.3599 | 0.9069229 | 317.4035 | 705.3412 | 0.906275 | 314.9752 | 699.9449 | 0.906601 | 325.2961 | 722.8801
1.005309 | 331.7194 | 737.1542 | 1.109167 | 373.7735 | 830.6078 | 1065.826 |  |  | 795.2628 | 1.358151 | 464.5647 | 1032.366 | 1.131989 | 343.8188 | 764.0417 | 0.9084142 | 316.5152 | 703.367 | 1.215804 | 352.739 | 783.8644 | 0.9084427 | 308.2324 | 684.9608 | 0.9085837 | 317.9383 | 706.5295 | 0.9079301 | 315.5592 | 701.2426 | 0.908254 | 325.8227 | 724.0505
1.008664 | 332.7599 | 739.4665 | 1.119167 | 373.9545 | 831.01 | 1066.342 |  |  | 795.6479 | 1.361485 | 465.6422 | 1034.761 | 1.136991 | 345.0554 | 766.7898 | 0.9100921 | 317.166 | 704.8134 | 1.217471 | 350.8719 | 779.7154 | 0.9101011 | 308.8051 | 686.2335 | 0.9102638 | 318.4194 | 707.5987 | 0.9095917 | 316.1512 | 702.5583 | 0.9099258 | 326.3698 | 725.2662
1.011983 | 333.8107 | 741.8016 | 1.124135 | 374.9827 | 833.2948 | 1069.274 |  |  | 797.8355 | 1.364828 | 466.6767 | 1037.059 | 1.141992 | 346.1581 | 769.2402 | 0.9117704 | 317.7536 | 706.1191 | 1.219154 | 348.8987 | 775.3305 | 0.9117572 | 309.2012 | 687.1137 | 0.9119403 | 318.8149 | 708.4775 | 0.9112698 | 316.7654 | 703.9232 | 0.9115996 | 326.9832 | 726.6294
1.015322 | 334.8559 | 744.1243 | 1.12916 | 376.2523 | 836.1161 | 1072.894 |  |  | 800.5367 | 1.369814 | 468.1908 | 1040.424 | 1.146977 | 347.4362 | 772.0804 | 0.9134398 | 318.2645 | 707.2544 | 1.227505 | 350.1557 | 778.1238 | 0.9134328 | 309.7066 | 688.2369 | 0.9136089 | 319.4398 | 709.8661 | 0.9129442 | 317.4274 | 705.3943 | 0.9132674 | 327.564 | 727.92
1.020324 | 336.2772 | 747.2827 | 1.134155 | 377.4151 | 838.7002 | 1076.21 |  |  | 803.0108 | 1.373161 | 469.2189 | 1042.709 | 1.152004 | 348.552 | 774.56 | 0.9150939 | 318.8748 | 708.6106 | 1.230843 | 351.242 | 780.5379 | 0.9151108 | 310.1955 | 689.3233 | 0.9152645 | 319.997 | 711.1045 | 0.9146086 | 317.9336 | 706.5192 | 0.914923 | 328.114 | 729.1421
1.023653 | 337.4069 | 749.7931 | 1.139157 | 378.7602 | 841.6894 | 1080.045 |  |  | 805.8728 | 1.378153 | 470.6278 | 1045.84 | 1.155321 | 349.6561 | 777.0135 | 0.9167478 | 319.3456 | 709.6568 | 1.234147 | 352.2762 | 782.836 | 0.9167829 | 310.5281 | 690.0625 | 0.9169256 | 320.5326 | 712.2947 | 0.9162606 | 318.4385 | 707.6411 | 0.9165809 | 328.8424 | 730.761
1.027004 | 338.4096 | 752.0213 | 1.144159 | 380.1074 | 844.6831 | 1083.887 |  |  | 808.7391 | 1.381512 | 471.6487 | 1048.108 | 1.160339 | 350.9793 | 779.9541 | 0.9184241 | 319.8703 | 710.8229 | 1.237496 | 353.3659 | 785.2576 | 0.9184438 | 311.0938 | 691.3196 | 0.9186051 | 321.1222 | 713.6048 | 0.9179207 | 318.8773 | 708.6162 | 0.9182581 | 329.481 | 732.18
1.03199 | 339.8029 | 755.1176 | 1.149133 | 381.5375 | 847.8611 | 1087.965 |  |  | 811.7819 | 1.386486 | 473.0657 | 1051.257 | 1.16532 | 352.3498 | 782.9995 | 0.9201025 | 320.3542 | 711.8981 | 1.240819 | 354.4044 | 787.5653 | 0.9200963 | 311.6742 | 692.6093 | 0.9202797 | 321.7673 | 715.0385 | 0.9196012 | 319.355 | 709.6777 | 0.9199383 | 329.9568 | 733.2373
1.035336 | 340.9351 | 757.6336 | 1.154167 | 382.8972 | 850.8827 | 1091.842 |  |  | 814.6749 | 1.389837 | 474.0661 | 1053.48 | 1.170332 | 353.741 | 786.0912 | 0.921775 | 320.8909 | 713.091 | 1.244157 | 355.4797 | 789.9549 | 0.9217646 | 312.2273 | 693.8385 | 0.921948 | 322.3438 | 716.3196 | 0.9212735 | 319.8145 | 710.6989 | 0.9216107 | 330.571 | 734.6022
1.040319 | 342.4929 | 761.0953 | 1.159157 | 384.4384 | 854.3075 | 1096.237 |  |  | 817.954 | 1.393141 | 475.1807 | 1055.957 | 1.175331 | 355.0265 | 788.9478 | 0.923434 | 321.4532 | 714.3405 | 1.247506 | 356.5283 | 792.285 | 0.9234417 | 312.785 | 695.0777 | 0.9235981 | 322.8838 | 717.5195 | 0.9229409 | 320.2944 | 711.7653 | 0.9232706 | 331.1561 | 735.9024
1.045319 | 344.0045 | 764.4543 | 1.164161 | 385.7574 | 857.2386 | 1099.998 |  |  | 820.7603 | 1.396484 | 476.2385 | 1058.308 | 1.180316 | 356.2632 | 791.696 | 0.9250886 | 321.9213 | 715.3806 | 1.250823 | 357.5698 | 794.5996 | 0.9251146 | 313.3855 | 696.4122 | 0.9252543 | 323.4226 | 718.7168 | 0.924594 | 320.9321 | 713.1824 | 0.9249249 | 331.6069 | 736.9042
1.048656 | 345.1101 | 766.9113 | 1.169156 | 387.1133 | 860.2518 | 1103.864 |  |  | 823.6453 | 1.399823 | 477.2935 | 1060.652 | 1.185336 | 357.56 | 794.5778 | 0.9267547 | 322.3846 | 716.4103 | 1.254173 | 358.6369 | 796.9708 | 0.926771 | 313.9552 | 697.6782 | 0.9269289 | 323.9658 | 719.9239 | 0.9262559 | 321.5537 | 714.5638 | 0.9265938 | 332.2104 | 738.2452
1.05201 | 346.1255 | 769.1677 | 1.17414 | 388.5655 | 863.4789 | 1108.005 |  |  | 826.7352 | 1.403156 | 478.3511 | 1063.002 | 1.188651 | 358.579 | 796.8422 | 0.928436 | 322.9515 | 717.6701 | 1.257486 | 359.7167 | 799.3705 | 0.9284186 | 314.5245 | 698.9434 | 0.9286018 | 324.6 | 721.3334 | 0.9279347 | 322.1215 | 715.8255 | 0.9282733 | 332.6502 | 739.2226
1.05698 | 347.5973 | 772.4385 | 1.179168 | 390.0006 | 866.668 | 1112.098 |  |  | 829.7885 | 1.406513 | 479.3575 | 1065.239 | 1.193662 | 359.7996 | 799.5546 | 0.9301087 | 323.5562 | 719.0137 | 1.260816 | 360.7377 | 801.6393 | 0.9300926 | 315.0013 | 700.003 | 0.9302647 | 325.1479 | 722.5508 | 0.9296127 | 322.6519 | 717.0043 | 0.929947 | 333.1129 | 740.2509
1.060324 | 348.6101 | 774.6891 | 1.182483 | 391.0027 | 868.8949 | 1114.955 |  |  | 831.9207 | 1.411481 | 480.7688 | 1068.375 | 1.198636 | 361.1447 | 802.5437 | 0.93177 | 324.0829 | 720.1843 | 1.264167 | 361.7396 | 803.8658 | 0.9317721 | 315.5175 | 701.1499 | 0.9319211 | 325.6505 | 723.6677 | 0.9312753 | 323.294 | 718.4311 | 0.9316012 | 333.686 | 741.5244
1.065298 | 350.1103 | 778.0228 | 1.1875 | 392.4399 | 872.0887 | 1119.053 |  |  | 834.9785 | 1.414821 | 481.7737 | 1070.608 | 1.203657 | 362.3348 | 805.1885 | 0.9334222 | 324.6718 | 721.4928 | 1.267477 | 362.7547 | 806.1216 | 0.9334435 | 315.9648 | 702.1439 | 0.9335808 | 326.2908 | 725.0906 | 0.9329293 | 323.6695 | 719.2656 | 0.9332477 | 334.1999 | 742.6664
1.068657 | 351.1676 | 780.3724 | 1.192479 | 393.7837 | 875.0749 | 1122.885 |  |  | 837.8376 | 1.419798 | 483.2173 | 1073.816 | 1.20866 | 363.7791 | 808.3979 | 0.9350929 | 325.1992 | 722.6649 | 1.272494 | 364.2379 | 809.4175 | 0.9351072 | 316.3902 | 703.0893 | 0.9352602 | 326.8604 | 726.3564 | 0.9345886 | 324.234 | 720.5201 | 0.9349176 | 334.6136 | 743.5857
1.073649 | 352.5378 | 783.4174 | 1.197493 | 395.124 | 878.0532 | 1126.707 |  |  | 840.6893 | 1.423163 | 484.2753 | 1076.167 | 1.212009 | 364.8534 | 810.7854 | 0.936775 | 325.6839 | 723.742 | 1.275807 | 365.2496 | 811.6659 | 0.9367535 | 316.879 | 704.1756 | 0.9369429 | 327.3581 | 727.4625 | 0.9362654 | 324.7877 | 721.7504 | 0.9366005 | 335.3482 | 745.2182
1.077008 | 353.5424 | 785.6498 | 1.202492 | 396.4762 | 881.0582 | 1130.563 |  |  | 843.5664 | 1.426488 | 485.2753 | 1078.389 | 1.216996 | 366.2643 | 813.9206 | 0.9384429 | 326.1692 | 724.8204 | 1.28083 | 366.6638 | 814.8084 | 0.9384217 | 317.4496 | 705.4437 | 0.9386091 | 327.9189 | 728.7086 | 0.9379382 | 325.3209 | 722.9352 | 0.9382733 | 335.9138 | 746.475
1.080313 | 354.6543 | 788.1207 | 1.207484 | 397.8826 | 884.1836 | 1134.573 |  |  | 846.5587 | 1.429829 | 486.4722 | 1081.049 | 1.221985 | 367.5309 | 816.7353 | 0.9401028 | 326.7051 | 726.0113 | 1.285815 | 368.0051 | 817.7891 | 0.9401023 | 317.952 | 706.5601 | 0.9402705 | 328.5022 | 730.0049 | 0.9396057 | 325.7816 | 723.959 | 0.939934 | 336.4818 | 747.7372
1.085326 | 356.1524 | 791.4498 | 1.212507 | 399.3113 | 887.3584 | 1138.647 |  |  | 849.5985 | 1.434817 | 488.0085 | 1084.463 | 1.226997 | 368.6026 | 819.1168 | 0.9417541 | 327.2668 | 727.2595 | 1.289168 | 369.0066 | 820.0146 | 0.9417729 | 318.4944 | 707.7653 | 0.9419249 | 328.9881 | 731.0847 | 0.9412581 | 326.48 | 725.5112 | 0.9415878 | 337.1423 | 749.2052
1.088636 | 357.1782 | 793.7294 | 1.217486 | 400.7373 | 890.5274 | 1142.714 |  |  | 852.6326 | 1.439832 | 489.4481 | 1087.662 | 1.231989 | 369.8476 | 821.8835 | 0.9434223 | 327.7844 | 728.4098 | 1.294147 | 370.3954 | 823.1009 | 0.9434346 | 319.0329 | 708.962 | 0.9435976 | 329.5569 | 732.3487 | 0.9429131 | 326.9442 | 726.5426 | 0.9432525 | 337.6891 | 750.4202
1.091989 | 358.2069 | 796.0154 | 1.222497 | 402.1305 | 893.6233 | 1146.686 |  |  | 855.5967 | 1.44315 | 490.4947 | 1089.988 | 1.237013 | 371.1868 | 824.8596 | 0.9451028 | 328.3159 | 729.5909 | 1.299161 | 371.741 | 826.0911 | 0.9450884 | 319.5737 | 710.1638 | 0.9452798 | 330.0526 | 733.4502 | 0.9445933 | 327.4304 | 727.6231 | 0.9449365 | 338.1547 | 751.4549
1.095333 | 359.3015 | 798.4477 | 1.227486 | 403.4413 | 896.5363 | 1150.424 |  |  | 858.3858 | 1.448171 | 491.8437 | 1092.986 | 1.241985 | 372.6062 | 828.0138 | 0.9467722 | 328.812 | 730.6932 | 1.30417 | 372.9342 | 828.7427 | 0.9467559 | 320.1169 | 711.3709 | 0.9469467 | 330.5531 | 734.5625 | 0.9462683 | 327.9846 | 728.8546 | 0.9466092 | 338.8938 | 753.0973
1.100334 | 360.7018 | 801.5595 | 1.232487 | 404.8816 | 899.7368 | 1154.531 |  |  | 861.4501 | 1.451496 | 492.8779 | 1095.284 | 1.246971 | 374.0305 | 831.1789 | 0.9484333 | 329.3502 | 731.8893 | 1.309161 | 374.2916 | 831.7591 | 0.948435 | 320.6656 | 712.5901 | 0.9485978 | 331.1452 | 735.8783 | 0.9479367 | 328.5904 | 730.2009 | 0.9482744 | 339.4761 | 754.3913
1.103667 | 361.7432 | 803.8737 | 1.237511 | 406.2098 | 902.6885 | 1158.319 |  |  | 864.2762 | 1.454831 | 493.9202 | 1097.6 | 1.251993 | 375.1754 | 833.7231 | 0.9500909 | 329.8393 | 732.9761 | 1.314175 | 375.4995 | 834.4434 | 0.9501107 | 321.21 | 713.8 | 0.9502467 | 331.67 | 737.0445 | 0.949599 | 329.0126 | 731.1391 | 0.9499307 | 339.8939 | 755.3197
1.106973 | 362.8348 | 806.2996 | 1.242489 | 407.4248 | 905.3885 | 1161.783 |  |  | 866.8613 | 1.458169 | 494.938 | 1099.862 | 1.256977 | 376.411 | 836.469 | 0.9517596 | 330.3759 | 734.1687 | 1.31914 | 376.9646 | 837.6991 | 0.9517717 | 321.7149 | 714.922 | 0.9519204 | 332.1488 | 738.1085 | 0.9512561 | 329.6165 | 732.4811 | 0.9515972 | 340.5629 | 756.8065
1.110324 | 363.9381 | 808.7514 | 1.2475 | 408.7226 | 908.2725 | 1165.484 |  |  | 869.6226 | 1.461476 | 495.9463 | 1102.103 | 1.262002 | 377.7101 | 839.3557 | 0.9534422 | 330.913 | 735.3622 | 1.324163 | 378.2759 | 840.6131 | 0.9534276 | 322.2404 | 716.0897 | 0.9536045 | 332.74 | 739.4222 | 0.9529323 | 330.3554 | 734.1231 | 0.9532766 | 341.1501 | 758.1114
1.115308 | 365.3394 | 811.8654 | 1.252479 | 410.1148 | 911.3663 | 1169.454 |  |  | 872.5848 | 1.464828 | 497.0329 | 1104.517 | 1.266966 | 379.0957 | 842.435 | 0.9551176 | 331.4842 | 736.6315 | 1.329171 | 379.6167 | 843.5927 | 0.9550909 | 322.7221 | 717.1603 | 0.9552729 | 333.3103 | 740.6896 | 0.9546139 | 330.9542 | 735.4538 | 0.954944 | 341.5882 | 759.0849
1.118664 | 366.3894 | 814.1986 | 1.257491 | 411.4263 | 914.2806 | 1173.194 |  |  | 875.375 | 1.469803 | 498.54 | 1107.867 | 1.271986 | 380.4176 | 845.3725 | 0.9567735 | 332.0329 | 737.8508 | 1.332512 | 380.6515 | 845.8923 | 0.9567699 | 323.1829 | 718.1843 | 0.9569327 | 333.6849 | 741.5221 | 0.9562846 | 331.5346 | 736.7436 | 0.9566037 | 342.1949 | 760.4331
1.12365 | 367.8069 | 817.3486 | 1.26251 | 412.7319 | 917.1819 | 1176.917 |  |  | 878.1529 | 1.473158 | 499.5541 | 1110.12 | 1.276994 | 381.7469 | 848.3263 | 0.9584244 | 332.5477 | 738.9948 | 1.337488 | 381.967 | 848.8156 | 0.9584414 | 323.584 | 719.0756 | 0.9585879 | 334.2029 | 742.673 | 0.9579413 | 332.1164 | 738.0364 | 0.9582546 | 342.7967 | 761.7705
1.128668 | 369.2643 | 820.5874 | 1.267485 | 413.9307 | 919.846 | 1180.335 |  |  | 880.7036 | 1.478133 | 501.0484 | 1113.441 | 1.281992 | 383.0211 | 851.158 | 0.9600878 | 333.1468 | 740.3262 | 1.34247 | 383.2971 | 851.7714 | 0.9601037 | 324.1034 | 720.2297 | 0.9602567 | 334.8352 | 744.0782 | 0.9595931 | 332.7261 | 739.3913 | 0.9599191 | 343.2452 | 762.7671
1.133655 | 370.7557 | 823.9016 | 1.272487 | 415.2404 | 922.7564 | 1184.07 |  |  | 883.4902 | 1.481483 | 502.0772 | 1115.727 | 1.28701 | 384.2812 | 853.9582 | 0.9617626 | 333.7403 | 741.645 | 1.347498 | 384.5751 | 854.6114 | 0.9617589 | 324.5996 | 721.3324 | 0.9619394 | 335.2934 | 745.0964 | 0.9612631 | 333.1895 | 740.4211 | 0.9616004 | 343.8315 | 764.0699
1.137003 | 371.7608 | 826.1351 | 1.277474 | 416.7003 | 926.0006 | 1188.232 |  |  | 886.5963 | 1.484818 | 503.1137 | 1118.03 | 1.290312 | 385.2815 | 856.1811 | 0.9634361 | 334.3142 | 742.9205 | 1.352486 | 385.7701 | 857.2669 | 0.9634209 | 325.1873 | 722.6384 | 0.9636124 | 335.7364 | 746.0809 | 0.9629412 | 333.7002 | 741.5559 | 0.9632754 | 344.3586 | 765.2414
1.140314 | 372.7791 | 828.398 | 1.282498 | 417.8896 | 928.6437 | 1191.624 |  |  | 889.1269 | 1.488142 | 504.1911 | 1120.425 | 1.295335 | 386.5253 | 858.945 | 0.9650952 | 334.8497 | 744.1104 | 1.357512 | 387.0105 | 860.0233 | 0.9651011 | 325.7022 | 723.7828 | 0.9652721 | 336.317 | 747.3712 | 0.9646085 | 334.1934 | 742.652 | 0.9649366 | 344.8506 | 766.3346
1.143667 | 373.7994 | 830.6653 | 1.287504 | 419.2729 | 931.7175 | 1195.568 |  |  | 892.0699 | 1.491497 | 505.299 | 1122.887 | 1.300316 | 387.8889 | 861.9754 | 0.9667494 | 335.4157 | 745.3683 | 1.362485 | 388.3334 | 862.9632 | 0.9667763 | 326.3806 | 725.2901 | 0.9669311 | 336.8675 | 748.5944 | 0.9662662 | 334.679 | 743.7311 | 0.9665914 | 345.4871 | 767.749
1.146986 | 374.8832 | 833.0738 | 1.292472 | 420.6426 | 934.7614 | 1199.474 |  |  | 894.9843 | 1.496477 | 506.8041 | 1126.231 | 1.305335 | 389.1344 | 864.7431 | 0.968411 | 335.962 | 746.5822 | 1.367489 | 389.667 | 865.9267 | 0.9684396 | 326.9971 | 726.6602 | 0.9686003 | 337.3524 | 749.6721 | 0.967918 | 335.0881 | 744.6403 | 0.9682558 | 346.1013 | 769.114
1.151996 | 376.3784 | 836.3966 | 1.295819 | 421.6497 | 936.9993 | 1202.346 |  |  | 897.127 | 1.501488 | 508.1819 | 1129.293 | 1.310325 | 390.3462 | 867.4359 | 0.9700889 | 336.4725 | 747.7167 | 1.372507 | 390.813 | 868.4732 | 0.9700981 | 327.4462 | 727.6581 | 0.970279 | 337.9691 | 751.0425 | 0.969592 | 335.5198 | 745.5995 | 0.9699342 | 346.5459 | 770.1021
1.155326 | 377.4039 | 838.6754 | 1.299152 | 422.6823 | 939.294 | 1205.29 |  |  | 899.324 | 1.506503 | 509.6461 | 1132.547 | 1.315324 | 391.7456 | 870.5459 | 0.9717678 | 337.0131 | 748.9179 | 1.377492 | 392.091 | 871.3133 | 0.9717619 | 327.9128 | 728.6951 | 0.9719457 | 338.6393 | 752.5317 | 0.9712752 | 336.0802 | 746.8448 | 0.9716117 | 347.1274 | 771.3943
1.16033 | 378.7676 | 841.7059 | 1.304154 | 424.0426 | 942.3168 | 1209.169 |  |  | 902.2182 | 1.511488 | 511.0238 | 1135.608 | 1.320337 | 393.1951 | 873.767 | 0.973434 | 337.5797 | 750.1771 | 1.382507 | 393.3027 | 874.0059 | 0.9734401 | 328.3613 | 729.6917 | 0.9736005 | 339.2969 | 753.9932 | 0.9729455 | 336.5651 | 747.9224 | 0.9732748 | 347.5593 | 772.354
1.163649 | 379.7886 | 843.9746 | 1.309159 | 425.2783 | 945.0629 | 1212.693 |  |  | 904.8474 | 1.516502 | 512.4957 | 1138.879 | 1.32531 | 394.5695 | 876.8211 | 0.9750918 | 338.2151 | 751.589 | 1.385813 | 394.3343 | 876.2984 | 0.9751197 | 328.8371 | 730.749 | 0.9752548 | 339.9008 | 755.3352 | 0.9746044 | 337.1763 | 749.2806 | 0.9749318 | 347.9905 | 773.3122
1.168654 | 381.2694 | 847.2654 | 1.314173 | 426.4539 | 947.6753 | 1216.045 |  |  | 907.3487 | 1.519809 | 513.5161 | 1141.147 | 1.33033 | 395.8333 | 879.6294 | 0.9767542 | 338.7666 | 752.8146 | 1.39083 | 395.5774 | 879.0609 | 0.9767855 | 329.1638 | 731.4751 | 0.9769222 | 340.5055 | 756.6789 | 0.9762632 | 337.8027 | 750.6726 | 0.9765905 | 348.539 | 774.5312
1.171983 | 382.3016 | 849.5591 | 1.319135 | 427.673 | 950.3845 | 1219.522 |  |  | 909.9426 | 1.524828 | 514.973 | 1144.384 | 1.33533 | 396.9633 | 882.1408 | 0.978431 | 339.3126 | 754.028 | 1.395814 | 396.7495 | 881.6654 | 0.9784407 | 329.6671 | 732.5936 | 0.9786044 | 341.1233 | 758.0518 | 0.9779339 | 338.3532 | 751.896 | 0.9782651 | 349.0118 | 775.5818
1.175312 | 383.3549 | 851.8997 | 1.32249 | 428.6918 | 952.6485 | 1222.427 |  |  | 912.1103 | 1.528153 | 516.1332 | 1146.963 | 1.340326 | 398.2947 | 885.0993 | 0.9801083 | 339.7912 | 755.0916 | 1.400821 | 397.9843 | 884.4096 | 0.9800934 | 330.0752 | 733.5005 | 0.9802766 | 341.5763 | 759.0584 | 0.9796155 | 338.975 | 753.2778 | 0.9799454 | 349.5585 | 776.7966
1.178673 | 384.398 | 854.2179 | 1.327475 | 430.1412 | 955.8693 | 1226.56 |  |  | 915.1941 | 1.533177 | 517.6186 | 1150.264 | 1.345328 | 399.5224 | 887.8275 | 0.9817717 | 340.2508 | 756.1129 | 1.405815 | 399.23 | 887.1777 | 0.9817687 | 330.6413 | 734.7584 | 0.9819342 | 342.0514 | 760.1141 | 0.9812856 | 339.6602 | 754.8006 | 0.9816129 | 350.1645 | 778.1433
1.181982 | 385.4366 | 856.5258 | 1.330835 | 431.1666 | 958.1479 | 1229.484 |  |  | 917.3757 | 1.538146 | 518.9319 | 1153.182 | 1.350298 | 400.7319 | 890.5153 | 0.9834194 | 340.6632 | 757.0293 | 1.410809 | 400.5002 | 890.0003 | 0.9834463 | 331.1326 | 735.8502 | 0.9835895 | 342.484 | 761.0755 | 0.9829397 | 340.1291 | 755.8424 | 0.9832627 | 350.7213 | 779.3806
1.185326 | 386.4496 | 858.777 | 1.335811 | 432.5245 | 961.1656 | 1233.356 |  |  | 920.265 | 1.543149 | 520.2153 | 1156.034 | 1.355329 | 402.0089 | 893.353 | 0.9850823 | 341.0909 | 757.9798 | 1.415834 | 401.7906 | 892.8679 | 0.9851109 | 331.714 | 737.1421 | 0.9852585 | 343.0153 | 762.2562 | 0.9845905 | 340.6097 | 756.9104 | 0.9849259 | 351.258 | 780.5734
1.190303 | 387.9724 | 862.1608 | 1.340836 | 433.7505 | 963.8901 | 1236.852 |  |  | 922.8735 | 1.548146 | 521.5828 | 1159.073 | 1.360323 | 403.1503 | 895.8896 | 0.9867616 | 341.6554 | 759.2343 | 1.420811 | 402.9321 | 895.4047 | 0.9867612 | 332.2664 | 738.3698 | 0.9869377 | 343.5122 | 763.3604 | 0.9862564 | 341.2187 | 758.2638 | 0.9866024 | 351.9961 | 782.2135
1.195323 | 389.4791 | 865.5091 | 1.345828 | 434.9067 | 966.4594 | 1240.149 |  |  | 925.3334 | 1.553152 | 522.9953 | 1162.212 | 1.365329 | 404.4053 | 898.6784 | 0.9884349 | 342.1584 | 760.352 | 1.425828 | 404.136 | 898.08 | 0.9884161 | 332.8057 | 739.5682 | 0.9886124 | 344.0969 | 764.6598 | 0.9879338 | 341.6271 | 759.1713 | 0.9882815 | 352.5005 | 783.3344
1.200323 | 390.9666 | 868.8148 | 1.350829 | 436.1383 | 969.1962 | 1243.661 |  |  | 927.9538 | 1.558171 | 524.4855 | 1165.523 | 1.37033 | 405.7281 | 901.6181 | 0.9900959 | 342.7559 | 761.6798 | 1.430836 | 405.3378 | 900.7507 | 0.9900922 | 333.3403 | 740.7562 | 0.9902756 | 344.7292 | 766.065 | 0.9896045 | 342.1353 | 760.3007 | 0.989944 | 353.1529 | 784.7843
1.203685 | 391.9814 | 871.0697 | 1.355835 | 437.5124 | 972.2497 | 1247.579 |  |  | 930.8774 | 1.563137 | 525.9241 | 1168.72 | 1.375302 | 407.2367 | 904.9704 | 0.9917498 | 343.2809 | 762.8465 | 1.435827 | 406.6537 | 903.6749 | 0.9917717 | 333.8716 | 741.9368 | 0.9919286 | 345.299 | 767.331 | 0.9912586 | 342.7212 | 761.6026 | 0.9915978 | 353.7509 | 786.113
1.208655 | 393.4353 | 874.3006 | 1.360817 | 438.9494 | 975.4431 | 1251.677 |  |  | 933.9349 | 1.568154 | 527.3336 | 1171.852 | 1.380338 | 408.5738 | 907.9418 | 0.9934132 | 343.8945 | 764.2099 | 1.440839 | 407.8607 | 906.3572 | 0.9934414 | 334.3583 | 743.0185 | 0.9935918 | 345.7668 | 768.3706 | 0.9929158 | 343.3026 | 762.8946 | 0.9932559 | 354.2131 | 787.1402
1.213652 | 394.892 | 877.5378 | 1.364174 | 439.9538 | 977.6752 | 1254.541 |  |  | 936.072 | 1.57315 | 528.7573 | 1175.016 | 1.385326 | 409.8618 | 910.804 | 0.995093 | 344.3189 | 765.1532 | 1.445809 | 409.0865 | 909.0811 | 0.9951013 | 334.8566 | 744.1258 | 0.9952693 | 346.1362 | 769.1916 | 0.9945858 | 343.8211 | 764.047 | 0.9949305 | 354.564 | 787.92
1.218652 | 396.3256 | 880.7235 | 1.369151 | 441.3763 | 980.8362 | 1258.597 |  |  | 939.0985 | 1.576501 | 529.7795 | 1177.288 | 1.390333 | 411.1924 | 913.7608 | 0.9967728 | 344.8628 | 766.3618 | 1.450834 | 410.4907 | 912.2016 | 0.9967642 | 335.3539 | 745.231 | 0.9969471 | 346.7419 | 770.5375 | 0.9962673 | 344.3561 | 765.2357 | 0.996608 | 355.0902 | 789.0894
1.22366 | 397.7932 | 883.9848 | 1.374164 | 442.6454 | 983.6564 | 1262.216 |  |  | 941.7987 | 1.581487 | 531.159 | 1180.353 | 1.395323 | 412.4053 | 916.4562 | 0.9984422 | 345.3936 | 767.5412 | 1.455827 | 411.636 | 914.7466 | 0.9984369 | 335.8351 | 746.3001 | 0.9986125 | 347.1705 | 771.49 | 0.9979448 | 344.8646 | 766.3657 | 0.9982765 | 355.4728 | 789.9396
1.226995 | 398.8772 | 886.3938 | 1.379132 | 443.9118 | 986.4707 | 1265.827 |  |  | 944.4932 | 1.586491 | 532.4879 | 1183.306 | 1.400311 | 413.7349 | 919.4108 | 1.000099 | 345.9329 | 768.7397 | 1.460828 | 412.9054 | 917.5675 | 1.000119 | 336.2841 | 747.298 | 1.000262 | 347.6839 | 772.6309 | 0.999606 | 345.3577 | 767.4616 | 0.9999324 | 355.9709 | 791.0463
1.230343 | 399.8798 | 888.6218 | 1.384148 | 445.2499 | 989.4442 | 1269.643 |  |  | 947.3402 | 1.5915 | 533.7756 | 1186.168 | 1.405336 | 415.0597 | 922.3549 | 1.00176 | 346.3805 | 769.7345 | 1.465828 | 414.1252 | 920.2782 | 1.001784 | 336.6274 | 748.0609 | 1.001926 | 348.2745 | 773.9433 | 1.00126 | 345.8614 | 768.5808 | 1.001594 | 356.5728 | 792.3841
1.233642 | 400.9082 | 890.9071 | 1.389163 | 446.4619 | 992.1375 | 1273.098 |  |  | 949.9188 | 1.596477 | 535.1737 | 1189.275 | 1.410319 | 416.4375 | 925.4166 | 1.003434 | 346.9511 | 771.0025 | 1.4708 | 415.3665 | 923.0366 | 1.003435 | 337.0123 | 748.9163 | 1.003607 | 348.8872 | 775.3049 | 1.002923 | 346.4367 | 769.8593 | 1.003271 | 357.1977 | 793.7726
1.236994 | 401.9559 | 893.2353 | 1.394147 | 447.852 | 995.2267 | 1277.063 |  |  | 952.8766 | 1.599828 | 536.1776 | 1191.506 | 1.415331 | 417.692 | 928.2045 | 1.005117 | 347.5904 | 772.4232 | 1.475833 | 416.5277 | 925.6171 | 1.005089 | 337.4503 | 749.8896 | 1.00528 | 349.2511 | 776.1135 | 1.004601 | 346.924 | 770.9422 | 1.004949 | 357.7867 | 795.0817
1.240315 | 402.9627 | 895.4728 | 1.399155 | 449.1642 | 998.1426 | 1280.804 |  |  | 955.6684 | 1.604815 | 537.6646 | 1194.81 | 1.420327 | 419.0947 | 931.3216 | 1.006782 | 348.0965 | 773.5478 | 1.480821 | 417.6854 | 928.1897 | 1.006762 | 337.7267 | 750.5039 | 1.006944 | 349.7609 | 777.2465 | 1.006278 | 347.4302 | 772.0671 | 1.006619 | 358.3484 | 796.3298
1.243654 | 403.9814 | 897.7363 | 1.404136 | 450.5506 | 1001.224 | 1284.758 |  |  | 958.6183 | 1.609835 | 539.1486 | 1198.108 | 1.425322 | 420.405 | 934.2333 | 1.008429 | 348.6918 | 774.8706 | 1.485829 | 418.9841 | 931.0758 | 1.008435 | 338.0088 | 751.1307 | 1.008596 | 350.4299 | 778.7331 | 1.007936 | 347.9063 | 773.1251 | 1.008271 | 358.9462 | 797.6582
1.246998 | 404.9946 | 899.988 | 1.409163 | 451.9892 | 1004.42 | 1288.86 |  |  | 961.6791 | 1.613148 | 540.205 | 1200.456 | 1.430337 | 421.5417 | 936.7592 | 1.010086 | 349.2576 | 776.1281 | 1.490822 | 420.2108 | 933.8019 | 1.010103 | 338.336 | 751.8578 | 1.010256 | 350.8775 | 779.7278 | 1.009585 | 348.405 | 774.2334 | 1.009923 | 359.4843 | 798.854
1.250315 | 406.0143 | 902.254 | 1.414175 | 453.1929 | 1007.095 | 1292.292 |  |  | 964.2402 | 1.618163 | 541.5939 | 1203.542 | 1.435311 | 422.7234 | 939.3854 | 1.01176 | 349.7729 | 777.2732 | 1.495809 | 421.4102 | 936.4672 | 1.01176 | 338.5977 | 752.4394 | 1.011936 | 351.4122 | 780.916 | 1.011248 | 348.8766 | 775.2814 | 1.011595 | 360.0663 | 800.1474
1.253666 | 407.0324 | 904.5165 | 1.417504 | 454.2042 | 1009.343 | 1295.176 |  |  | 966.392 | 1.623139 | 542.9323 | 1206.516 | 1.440337 | 423.8514 | 941.8921 | 1.013435 | 350.1767 | 778.1704 | 1.500837 | 422.5961 | 939.1025 | 1.013415 | 338.9677 | 753.2615 | 1.013611 | 352.0488 | 782.3307 | 1.012931 | 349.521 | 776.7134 | 1.013271 | 360.6913 | 801.5363
1.25864 | 408.5014 | 907.7809 | 1.422487 | 455.464 | 1012.142 | 1298.768 |  |  | 969.0723 | 1.628156 | 544.2482 | 1209.44 | 1.445325 | 425.1422 | 944.7603 | 1.015104 | 350.7281 | 779.3958 | 1.505823 | 423.6055 | 941.3455 | 1.015092 | 339.4346 | 754.299 | 1.015273 | 352.6889 | 783.7532 | 1.014605 | 349.9951 | 777.7669 | 1.014937 | 361.3214 | 802.9364
1.263656 | 410.0168 | 911.1485 | 1.427473 | 456.7313 | 1014.958 | 1302.382 |  |  | 971.7687 | 1.63316 | 545.6429 | 1212.54 | 1.448664 | 426.1684 | 947.0409 | 1.016761 | 351.2693 | 780.5983 | 1.510831 | 424.818 | 944.04 | 1.016772 | 339.8117 | 755.1371 | 1.016931 | 353.0949 | 784.6554 | 1.016271 | 350.5573 | 779.0162 | 1.01659 | 361.8314 | 804.0698
1.268642 | 411.3787 | 914.1749 | 1.432498 | 458.0923 | 1017.983 | 1306.263 |  |  | 974.6646 | 1.638157 | 547.077 | 1215.727 | 1.453646 | 427.5965 | 950.2144 | 1.018419 | 351.7883 | 781.7518 | 1.515831 | 425.8808 | 946.4017 | 1.018445 | 340.3101 | 756.2447 | 1.018596 | 353.7343 | 786.0763 | 1.017922 | 351.1838 | 780.4084 | 1.018246 | 362.4403 | 805.4228
1.271995 | 412.3964 | 916.4364 | 1.437486 | 459.5182 | 1021.151 | 1310.329 |  |  | 977.6982 | 1.643172 | 548.6011 | 1219.113 | 1.458653 | 428.839 | 952.9755 | 1.020095 | 352.352 | 783.0044 | 1.520818 | 427.0477 | 948.995 | 1.020107 | 340.8632 | 757.4738 | 1.020274 | 354.2654 | 787.2563 | 1.019587 | 351.6649 | 781.4777 | 1.019919 | 363.0759 | 806.8353
1.276972 | 413.9158 | 919.813 | 1.442498 | 461.0349 | 1024.522 | 1314.654 |  |  | 980.9254 | 1.646481 | 549.604 | 1221.342 | 1.46367 | 430.0739 | 955.7197 | 1.021775 | 352.873 | 784.1623 | 1.525835 | 428.1523 | 951.4494 | 1.02176 | 341.2625 | 758.361 | 1.021951 | 354.8824 | 788.6276 | 1.021269 | 352.1648 | 782.5884 | 1.0216 | 363.6575 | 808.1277
1.28199 | 415.4018 | 923.1152 | 1.447483 | 462.4419 | 1027.649 | 1318.666 |  |  | 983.9189 | 1.651501 | 551.103 | 1224.673 | 1.468649 | 431.2527 | 958.3394 | 1.023442 | 353.3139 | 785.1419 | 1.530815 | 429.2094 | 953.7986 | 1.023431 | 341.6646 | 759.2547 | 1.023616 | 355.3642 | 789.6982 | 1.022944 | 352.6657 | 783.7015 | 1.023272 | 364.1253 | 809.1673
1.285312 | 416.426 | 925.3912 | 1.452481 | 463.7511 | 1030.558 | 1322.399 |  |  | 986.7044 | 1.656486 | 552.5173 | 1227.816 | 1.473668 | 432.3891 | 960.8647 | 1.025102 | 353.7969 | 786.2154 | 1.535834 | 430.4443 | 956.543 | 1.025111 | 342.2228 | 760.4951 | 1.025268 | 355.9234 | 790.9408 | 1.024609 | 353.2407 | 784.9793 | 1.024933 | 364.6833 | 810.4073
1.288668 | 417.4922 | 927.7606 | 1.457499 | 465.0378 | 1033.417 | 1326.068 |  |  | 989.4421 | 1.659848 | 553.5416 | 1230.093 | 1.478639 | 433.6321 | 963.6268 | 1.026758 | 354.3772 | 787.505 | 1.540824 | 431.5065 | 958.9033 | 1.026783 | 342.7792 | 761.7316 | 1.026925 | 356.2743 | 791.7206 | 1.026266 | 353.7309 | 786.0687 | 1.02659 | 365.1482 | 811.4405
1.291978 | 418.4951 | 929.9892 | 1.462471 | 466.3636 | 1036.364 | 1329.849 |  |  | 992.2629 | 1.66316 | 554.6049 | 1232.455 | 1.483659 | 434.8295 | 966.2877 | 1.028429 | 354.8656 | 788.5902 | 1.545812 | 432.6436 | 961.4303 | 1.028439 | 343.2032 | 762.6738 | 1.0286 | 356.7914 | 792.8699 | 1.02793 | 354.2102 | 787.1337 | 1.02826 | 365.5958 | 812.4351
1.296995 | 419.9646 | 933.2546 | 1.467494 | 467.7269 | 1039.393 | 1333.736 |  |  | 995.1635 | 1.666483 | 555.6524 | 1234.783 | 1.48868 | 436.2026 | 969.3391 | 1.030106 | 355.4855 | 789.9677 | 1.550826 | 433.865 | 964.1444 | 1.030088 | 343.7138 | 763.8084 | 1.03027 | 357.1989 | 793.7754 | 1.02961 | 354.7204 | 788.2676 | 1.02994 | 365.9679 | 813.2621
1.300316 | 420.9858 | 935.5241 | 1.472482 | 469.0703125 | 1042.378 | 1337.567 |  |  | 998.0219 | 1.671465 | 557.1442 | 1238.098 | 1.493659 | 437.4987 | 972.2192 | 1.031775 | 356.0032 | 791.1183 | 1.555815 | 435.0493 | 966.7763 | 1.031757 | 344.2098 | 764.9108 | 1.031934 | 357.7548 | 795.0106 | 1.031282 | 355.375 | 789.7223 | 1.031613 | 366.5855 | 814.6344
1.305345 | 422.3964 | 938.6587 | 1.477485 | 470.4072 | 1045.349 | 1341.379 |  |  | 1000.866 | 1.674804 | 558.1497 | 1240.333 | 1.498664 | 438.7451 | 974.989 | 1.033433 | 356.5165 | 792.2588 | 1.560845 | 436.2375 | 969.4168 | 1.03344 | 344.662 | 765.9155 | 1.03359 | 358.3058 | 796.2351 | 1.032942 | 355.9413 | 790.9808 | 1.033268 | 367.0577 | 815.6838
1.308652 | 423.482 | 941.0712 | 1.482489 | 471.7222 | 1048.271 | 1345.129 |  |  | 1003.664 | 1.679818 | 559.5562 | 1243.458 | 1.503641 | 439.9122 | 977.5827 | 1.035082 | 356.939 | 793.1978 | 1.565829 | 437.3795 | 971.9545 | 1.035108 | 345.0475 | 766.7721 | 1.035246 | 358.9177 | 797.5949 | 1.034594 | 356.5057 | 792.2349 | 1.034919 | 367.5037 | 816.6748
1.313666 | 424.9243 | 944.2761 | 1.487478 | 473.1436 | 1051.43 | 1349.182 |  |  | 1006.688 | 1.68483 | 561.0587 | 1246.797 | 1.508672 | 441.1505 | 980.3345 | 1.036756 | 357.4666 | 794.3701 | 1.570824 | 438.5042 | 974.4539 | 1.036769 | 345.6135 | 768.03 | 1.036922 | 359.4764 | 798.8364 | 1.036253 | 357.205 | 793.7889 | 1.03659 | 367.9889 | 817.7531
1.316976 | 426.0063 | 946.6808 | 1.492511 | 474.2664 | 1053.925 | 1352.384 |  |  | 1009.077 | 1.689794 | 562.4686 | 1249.93 | 1.513669 | 442.3716 | 983.0479 | 1.038437 | 357.9731 | 795.4957 | 1.575833 | 439.5262 | 976.7249 | 1.038425 | 346.1459 | 769.2131 | 1.038602 | 360.0701 | 800.1558 | 1.037932 | 357.67 | 794.8221 | 1.03743 | 368.1906 | 818.2014
1.320317 | 427.0717 | 949.0481 | 1.497485 | 475.6383 | 1056.974 | 1356.296 |  |  | 1011.996 | 1.694822 | 563.9206 | 1253.157 | 1.518654 | 443.6791 | 985.9536 | 1.040107 | 358.5227 | 796.7172 | 1.580824 | 440.6315 | 979.181 | 1.040093 | 346.5999 | 770.222 | 1.040273 | 360.6179 | 801.373 | 1.039609 | 358.0865 | 795.7478 | 1.039105 | 368.718 | 819.3734
1.325319 | 428.4537 | 952.1194 | 1.50249 | 477.0333 | 1060.074 | 1360.274 |  |  | 1014.965 | 1.699808 | 565.356 | 1256.347 | 1.523665 | 445.0079 | 988.9065 | 1.041764 | 359.0582 | 797.9071 | 1.58585 | 441.6783 | 981.5072 | 1.041778 | 347.0711 | 771.2692 | 1.041931 | 361.09 | 802.4221 | 1.041272 | 358.5218 | 796.7152 | 1.040766 | 369.1916 | 820.4257
1.328659 | 429.5575 | 954.5722 | 1.505802 | 478.08 | 1062.4 | 1363.258 |  |  | 1017.191 | 1.704826 | 566.7488 | 1259.442 | 1.528644 | 446.171 | 991.4912 | 1.043416 | 359.7064 | 799.3475 | 1.590817 | 442.909 | 984.2421 | 1.043447 | 347.5667 | 772.3705 | 1.043589 | 361.6356 | 803.6347 | 1.042931 | 359.0388 | 797.8641 | 1.042422 | 369.7471 | 821.6603
1.333656 | 430.8922 | 957.5383 | 1.509159 | 479.2057 | 1064.902 | 1366.469 |  |  | 1019.587 | 1.709838 | 568.2158 | 1262.702 | 1.533668 | 447.3427 | 994.0949 | 1.045084 | 360.1985 | 800.441 | 1.595805 | 444.0104 | 986.6897 | 1.045108 | 348.0028 | 773.3396 | 1.045263 | 362.1184 | 804.7075 | 1.044587 | 359.474 | 798.8311 | 1.045763 | 370.8667 | 824.1482
1.338659 | 432.3039 | 960.6753 | 1.514156 | 480.5374 | 1067.861 | 1370.266 |  |  | 1022.42 | 1.714808 | 569.671875 | 1265.9375 | 1.538661 | 448.5777 | 996.8394 | 1.046766 | 360.7426 | 801.6502 | 1.600821 | 445.2089 | 989.353 | 1.046764 | 348.4602 | 774.3561 | 1.046944 | 362.6746 | 805.9435 | 1.046264 | 360.0443 | 800.0985 | 1.049114 | 371.9184 | 826.4853
1.343635 | 433.6888 | 963.753 | 1.519172 | 481.8651 | 1070.811 | 1374.052 |  |  | 1025.245 | 1.719833 | 571.0011 | 1268.891 | 1.54365 | 449.8936 | 999.7635 | 1.048435 | 361.434 | 803.1866 | 1.605814 | 446.373 | 991.9399 | 1.048429 | 349.0033 | 775.5629 | 1.048611 | 363.1801 | 807.0669 | 1.047943 | 360.7277 | 801.617 | 1.052428 | 372.9297 | 828.7327
1.348666 | 435.1754 | 967.0565 | 1.524156 | 482.8878 | 1073.084 | 1376.968 |  |  | 1027.421 | 1.724815 | 572.5029 | 1272.229 | 1.548659 | 451.1436 | 1002.541 | 1.050096 | 361.9868 | 804.415 | 1.610835 | 447.5384 | 994.5297 | 1.050108 | 349.4615 | 776.581 | 1.050265 | 363.7562 | 808.3472 | 1.049612 | 361.4008 | 803.1128 | 1.056642 | 374.1821 | 831.5158
1.353657 | 436.628 | 970.2845 | 1.52913 | 484.0521 | 1075.671 | 1380.288 |  |  | 1029.898 | 1.729834 | 573.8265 | 1275.17 | 1.553639 | 452.3853 | 1005.301 | 1.051749 | 362.5154 | 805.5899 | 1.615798 | 448.7456 | 997.2124 | 1.05178 | 350.0149 | 777.8109 | 1.05192 | 364.2967 | 809.5483 | 1.051271 | 361.9239 | 804.2754 | 1.06008 | 375.2423 | 833.8717
1.357006 | 437.6877 | 972.6394 | 1.534163 | 485.2604 | 1078.356 | 1383.734 |  |  | 1032.469 | 1.733149 | 574.8695 | 1277.488 | 1.558664 | 453.6349 | 1008.078 | 1.053418 | 363.144 | 806.9866 | 1.62082 | 449.935 | 999.8555 | 1.053438 | 350.5007 | 778.8904 | 1.053594 | 364.9228 | 810.9395 | 1.052928 | 362.4868 | 805.5262 | 1.062769 | 376.2892 | 836.1981
1.36031 | 438.8343 | 975.1873 | 1.539151 | 486.7006 | 1081.557 | 1387.84 |  |  | 1035.533 | 1.73817 | 576.3255 | 1280.723 | 1.563643 | 454.8353 | 1010.745 | 1.055099 | 363.6799 | 808.1776 | 1.625822 | 451.0377 | 1002.306 | 1.055093 | 351.0376 | 780.0836 | 1.055272 | 365.3929 | 811.9842 | 1.054596 | 362.9885 | 806.641 | 1.066473 | 377.4709 | 838.8241
1.363654 | 439.8819 | 977.5153 | 1.544175 | 488.0627 | 1084.584 | 1391.724 |  |  | 1038.431 | 1.741483 | 577.327 | 1282.949 | 1.568657 | 456.1172 | 1013.594 | 1.056776 | 364.0649 | 809.0332 | 1.630825 | 452.2085 | 1004.908 | 1.056753 | 351.5456 | 781.2124 | 1.056939 | 365.8134 | 812.9187 | 1.056278 | 363.4532 | 807.6739 | 1.07029 | 378.6974 | 841.5498
1.368637 | 441.3728 | 980.8285 | 1.549156 | 489.3373 | 1087.416 | 1395.359 |  |  | 1041.143 | 1.744836 | 578.3675 | 1285.261 | 1.573665 | 457.4158 | 1016.48 | 1.058435 | 364.6451 | 810.3225 | 1.635844 | 453.2624 | 1007.25 | 1.058433 | 352.029 | 782.2867 | 1.058595 | 366.2834 | 813.9631 | 1.057948 | 363.9172 | 808.705 | 1.074276 | 380.0022 | 844.4493
1.371991 | 442.4625 | 983.2499 | 1.55415 | 490.6732 | 1090.385 | 1399.168 |  |  | 1043.986 | 1.748149 | 579.4329 | 1287.629 | 1.578646 | 458.6395 | 1019.199 | 1.060089 | 365.2077 | 811.5727 | 1.64081 | 454.3904 | 1009.757 | 1.060108 | 352.5196 | 783.3769 | 1.06025 | 366.719 | 814.9312 | 1.059602 | 364.4065 | 809.7921 | 1.078349 | 381.2563 | 847.2362
1.376979 | 443.8787 | 986.3972 | 1.559171 | 491.7974 | 1092.883 | 1402.374 |  |  | 1046.377 | 1.753162 | 580.9315 | 1290.959 | 1.583665 | 459.9096 | 1022.021 | 1.061754 | 365.6856 | 812.6348 | 1.645832 | 455.4686 | 1012.152 | 1.061766 | 353.1326 | 784.7392 | 1.061924 | 367.1014 | 815.7809 | 1.061258 | 364.9236 | 810.9414 | 1.082601 | 382.5669 | 850.1487
1.381998 | 445.324 | 989.6088 | 1.564157 | 493.0813 | 1095.736 | 1406.035 |  |  | 1049.109 | 1.758148 | 582.2366 | 1293.859 | 1.588659 | 460.9702 | 1024.378 | 1.063433 | 366.1571 | 813.6824 | 1.650825 | 456.525 | 1014.5 | 1.063425 | 353.6576 | 785.9058 | 1.063609 | 367.664 | 817.031 | 1.062933 | 365.4602 | 812.1337 | 1.085832 | 383.6783 | 852.6184
1.385305 | 446.3636 | 991.9192 | 1.56917 | 494.4173 | 1098.705 | 1409.845 |  |  | 1051.952 | 1.763169 | 583.6175 | 1296.928 | 1.59367 | 462.141 | 1026.98 | 1.065105 | 366.683 | 814.8511 | 1.655827 | 457.6557 | 1017.013 | 1.065086 | 354.0935 | 786.8745 | 1.065278 | 368.2646 | 818.3658 | 1.064612 | 366.0164 | 813.3697 | 1.089182 | 384.7201 | 854.9336
1.390332 | 447.7307 | 994.9572 | 1.57415 | 495.8596 | 1101.91 | 1413.957 |  |  | 1055.02 | 1.768154 | 584.7786 | 1299.508 | 1.598662 | 463.2979 | 1029.551 | 1.066765 | 367.1376 | 815.8613 | 1.660838 | 458.7238 | 1019.386 | 1.066765 | 354.8195 | 788.4878 | 1.066939 | 368.8672 | 819.7049 | 1.066276 | 366.5181 | 814.4847 | 1.092593 | 385.7968 | 857.3263
1.393643 | 448.7829 | 997.2954 | 1.579148 | 497.3959 | 1105.324 | 1418.338 |  |  | 1058.289 | 1.773141 | 586.3347 | 1302.966 | 1.60364 | 464.5317 | 1032.293 | 1.068423 | 367.626 | 816.9466 | 1.665819 | 459.886 | 1021.969 | 1.068442 | 355.2419 | 789.4265 | 1.068596 | 369.4797 | 821.0661 | 1.067933 | 367.0492 | 815.6649 | 1.096059 | 387.0857 | 860.1905
1.398666 | 450.238 | 1000.529 | 1.584163 | 498.5015 | 1107.781 | 1421.491 |  |  | 1060.641 | 1.778153 | 587.8104 | 1306.245 | 1.608662 | 465.8459 | 1035.213 | 1.070084 | 368.1881 | 818.1957 | 1.670837 | 461.0545 | 1024.566 | 1.070103 | 355.7021 | 790.4492 | 1.07027 | 370.0219 | 822.2709 | 1.069588 | 367.6367 | 816.9704 | 1.099636 | 388.2583 | 862.7963
1.403647 | 451.6504 | 1003.667 | 1.589137 | 499.5912 | 1110.203 | 1424.598 |  |  | 1062.96 | 1.781484 | 588.8538 | 1308.564 | 1.613653 | 467.0488 | 1037.886 | 1.071764 | 368.7518 | 819.4484 | 1.675821 | 462.1889 | 1027.087 | 1.071757 | 356.1089 | 791.3532 | 1.071949 | 370.5504 | 823.4452 | 1.071261 | 368.183 | 818.1843 | 1.10325 | 389.5513 | 865.6696
1.408668 | 453.1429 | 1006.984 | 1.594161 | 500.8386 | 1112.975 | 1428.155 |  |  | 1065.614 | 1.784819 | 589.8948 | 1310.877 | 1.618673 | 468.3486 | 1040.775 | 1.073439 | 369.2623 | 820.583 | 1.680822 | 463.3398 | 1029.644 | 1.073418 | 356.7094 | 792.6876 | 1.073618 | 371.143 | 824.7623 | 1.072941 | 368.6828 | 819.2951 | 1.106977 | 390.7209 | 868.2686
1.413661 | 454.6284 | 1010.285 | 1.599144 | 502.1178 | 1115.817 | 1431.803 |  |  | 1068.336 | 1.788178 | 590.9615 | 1313.248 | 1.62366 | 469.4172 | 1043.149 | 1.075099 | 369.7698 | 821.7107 | 1.685839 | 464.4685 | 1032.152 | 1.075093 | 357.0419 | 793.4264 | 1.075274 | 371.5387 | 825.6416 | 1.074607 | 369.2814 | 820.6253 | 1.110752 | 391.8456 | 870.768
1.418645 | 456.1252 | 1013.611 | 1.604158 | 503.5316 | 1118.959 | 1435.835 |  |  | 1071.344 | 1.791482 | 592.0047 | 1315.566 | 1.628641 | 470.6067 | 1045.793 | 1.076759 | 370.2352 | 822.745 | 1.690815 | 465.6233 | 1034.718 | 1.076776 | 357.6075 | 794.6832 | 1.076927 | 372.0519 | 826.7821 | 1.076267 | 369.906 | 822.0133 | 1.114621 | 393.1261 | 873.6136
1.423659 | 457.6903 | 1017.09 | 1.609159 | 504.7525 | 1121.672 | 1439.316 |  |  | 1073.941 | 1.794829 | 593.0236 | 1317.83 | 1.633669 | 471.8143 | 1048.476 | 1.078423 | 370.7258 | 823.8351 | 1.69583 | 466.7163 | 1037.147 | 1.078442 | 358.0691 | 795.7092 | 1.078593 | 372.6086 | 828.019 | 1.077925 | 370.4962 | 823.3249 | 1.117239 | 394.1323 | 875.8496
1.426984 | 458.6979 | 1019.329 | 1.614154 | 506.2441 | 1124.987 | 1443.569 |  |  | 1077.115 | 1.798146 | 594.0333 | 1320.074 | 1.638655 | 473.1779 | 1051.506 | 1.080104 | 371.2331 | 824.9624 | 1.700803 | 467.7706 | 1039.49 | 1.080094 | 358.5977 | 796.8837 | 1.080272 | 373.0858 | 829.0795 | 1.0796 | 371.0869 | 824.6377 | 1.121202 | 395.3622 | 878.5828
1.430329 | 459.6989 | 1021.553 | 1.619184 | 507.5795 | 1127.955 | 1447.377 |  |  | 1079.956 | 1.803161 | 595.3591 | 1323.02 | 1.643673 | 474.2545 | 1053.899 | 1.081783 | 371.7101 | 826.0225 | 1.705827 | 468.888 | 1041.973 | 1.081755 | 359.0263 | 797.8362 | 1.081942 | 373.5385 | 830.0854 | 1.081281 | 371.6049 | 825.7887 | 1.125282 | 396.6119 | 881.3599
1.435328 | 461.1538 | 1024.786 | 1.624155 | 508.8866 | 1130.859 | 1451.104 |  |  | 1082.738 | 1.808155 | 596.66 | 1325.911 | 1.64865 | 475.4325 | 1056.517 | 1.083446 | 372.2695 | 827.2655 | 1.710837 | 470.0687 | 1044.597 | 1.083433 | 359.5618 | 799.0262 | 1.083603 | 374.197 | 831.5489 | 1.082951 | 372.1908 | 827.0906 | 1.129402 | 397.9836 | 884.408
1.438657 | 462.163 | 1027.029 | 1.629164 | 510.2181 | 1133.818 | 1454.901 |  |  | 1085.57 | 1.813178 | 597.9152 | 1328.7 | 1.653644 | 476.5821 | 1059.071 | 1.085097 | 372.7574 | 828.3497 | 1.715822 | 471.2961 | 1047.325 | 1.085111 | 360.0945 | 800.21 | 1.08526 | 374.6678 | 832.5951 | 1.084606 | 372.6528 | 828.1174 | 1.133643 | 399.2597 | 887.2439
1.443643 | 463.6636 | 1030.363 | 1.634155 | 511.5114 | 1136.692 | 1458.589 |  |  | 1088.322 | 1.818145 | 599.3124 | 1331.805 | 1.658664 | 477.625 | 1061.389 | 1.086757 | 373.3162 | 829.5916 | 1.720833 | 472.5505 | 1050.112 | 1.086776 | 360.5465 | 801.2145 | 1.086928 | 375.1542 | 833.6759 | 1.086257 | 373.1399 | 829.1998 | 1.13647 | 400.311 | 889.58
1.448655 | 465.1639 | 1033.698 | 1.639156 | 512.7464 | 1139.436 | 1462.111 |  |  | 1090.95 | 1.82315 | 600.6027 | 1334.673 | 1.663647 | 478.8035 | 1064.008 | 1.088432 | 373.812 | 830.6934 | 1.725811 | 473.6262 | 1052.503 | 1.088429 | 361.0451 | 802.3224 | 1.088609 | 375.6525 | 834.7833 | 1.087924 | 373.7268 | 830.5041 | 1.13935 | 401.3438 | 891.8751
1.451983 | 466.1728 | 1035.94 | 1.644178 | 514.1494 | 1142.554 | 1466.111 |  |  | 1093.935 | 1.826479 | 601.6202 | 1336.934 | 1.668667 | 480.1049 | 1066.9 | 1.090107 | 374.381 | 831.9578 | 1.732494 | 474.9566 | 1055.459 | 1.09009 | 361.5798 | 803.5107 | 1.090284 | 376.0844 | 835.7431 | 1.089601 | 374.316 | 831.8134 | 1.143736 | 402.7466 | 894.9924
1.457004 | 467.4766 | 1038.837 | 1.649145 | 515.4182 | 1145.374 | 1469.729 |  |  | 1096.634 | 1.831497 | 603.0656 | 1340.146 | 1.673652 | 481.3247 | 1069.61 | 1.091773 | 374.9302 | 833.1783 | 1.737515 | 476.1566 | 1058.126 | 1.091765 | 362.0126 | 804.4724 | 1.091944 | 376.4025 | 836.4499 | 1.091272 | 374.8167 | 832.926 | 1.148183 | 404.1501 | 898.1114
1.461973 | 468.7901 | 1041.756 | 1.654147 | 516.5876 | 1147.973 | 1473.064 |  |  | 1099.123 | 1.83482 | 604.1348 | 1342.522 | 1.678658 | 482.5733 | 1072.385 | 1.093421 | 375.5552 | 834.5671 | 1.742478 | 477.3507 | 1060.779 | 1.093442 | 362.4963 | 805.5473 | 1.093599 | 376.972 | 837.7155 | 1.09293 | 375.3418 | 834.0928 | 1.152728 | 405.4635 | 901.0299
1.465317 | 469.8227 | 1044.05 | 1.659145 | 517.7504 | 1150.556 | 1476.38 |  |  | 1101.597 | 1.838172 | 605.2292 | 1344.954 | 1.683666 | 483.7312 | 1074.958 | 1.095079 | 376.0078 | 835.5728 | 1.747491 | 478.4475 | 1063.217 | 1.095108 | 363.0501 | 806.778 | 1.095261 | 377.5303 | 838.9562 | 1.094584 | 375.79 | 835.0889 | 1.157352 | 406.9408 | 904.3129
1.47029 | 471.2348 | 1047.188 | 1.664154 | 518.9853 | 1153.301 | 1479.901 |  |  | 1104.224 | 1.841477 | 606.2385 | 1347.197 | 1.688648 | 484.9504 | 1077.668 | 1.096756 | 376.5887 | 836.8639 | 1.754168 | 479.731 | 1066.069 | 1.096767 | 363.4355 | 807.6345 | 1.096938 | 378.0079 | 840.0175 | 1.096251 | 376.3039 | 836.2309 | 1.160466 | 407.9757 | 906.6127
1.473654 | 472.4011 | 1049.78 | 1.669172 | 520.3343 | 1156.298 | 1483.748 |  |  | 1107.094 | 1.844823 | 607.2581 | 1349.462 | 1.693676 | 486.186 | 1080.413 | 1.098436 | 377.163 | 838.1399 | 1.759155 | 480.8452 | 1068.545 | 1.09843 | 363.8571 | 808.5713 | 1.098617 | 378.6538 | 841.4528 | 1.097931 | 376.883 | 837.5178 | 1.163588 | 408.9773 | 908.8384
1.47699 | 473.416 | 1052.036 | 1.674139 | 521.8462 | 1159.658 | 1488.059 |  |  | 1110.311 | 1.849815 | 608.6868 | 1352.637 | 1.698655 | 487.4588 | 1083.242 | 1.100104 | 377.6634 | 839.2519 | 1.764168 | 481.9853 | 1071.078 | 1.100107 | 364.3477 | 809.6617 | 1.100274 | 379.3167 | 842.9259 | 1.099607 | 377.3534 | 838.5632 | 1.16678 | 410.0651 | 911.2558
1.482 | 474.8359375 | 1055.191 | 1.679154 | 523.0241 | 1162.276 | 1491.418 |  |  | 1112.817 | 1.854832 | 610.0127 | 1355.584 | 1.70366 | 488.9328 | 1086.517 | 1.101763 | 378.117 | 840.2599 | 1.769154 | 483.1326 | 1073.628 | 1.101785 | 364.7457 | 810.5459 | 1.101925 | 379.8043 | 844.0096 | 1.101273 | 377.9969 | 839.9932 | 1.169976 | 411.1331 | 913.6292
1.486968 | 476.403 | 1058.673 | 1.684149 | 524.291 | 1165.091 | 1495.031 |  |  | 1115.513 | 1.859808 | 611.494 | 1358.875 | 1.708656 | 490.0414 | 1088.981 | 1.103425 | 378.7116 | 841.5814 | 1.774155 | 484.2164 | 1076.036 | 1.103454 | 365.1745 | 811.4988 | 1.102751 | 380.0881 | 844.6403 | 1.102929 | 378.6219 | 841.3819 | 1.173224 | 412.1957 | 915.9905
1.491992 | 477.7454 | 1061.656 | 1.689158 | 525.478 | 1167.729 | 1498.415 |  |  | 1118.038 | 1.864829 | 612.7403 | 1361.645 | 1.713652 | 491.0772 | 1091.283 | 1.105102 | 379.1566 | 842.5702 | 1.779168 | 485.2304 | 1078.29 | 1.105106 | 365.7746 | 812.8324 | 1.104428 | 380.7103 | 846.0228 | 1.104594 | 379.2161 | 842.7024 | 1.176532 | 413.252 | 918.3377
1.496978 | 479.1577 | 1064.795 | 1.694164 | 526.7611 | 1170.58 | 1502.074 |  |  | 1120.768 | 1.873161 | 613.905 | 1364.233 | 1.718681 | 492.1411 | 1093.647 | 1.10678 | 379.7665 | 843.9256 | 1.784144 | 486.3549 | 1080.789 | 1.106762 | 366.2508 | 813.8906 | 1.106111 | 381.1361 | 846.9691 | 1.106275 | 379.6886 | 843.7524 | 1.179827 | 414.3752 | 920.8337
1.501998 | 480.5878 | 1067.973 | 1.699144 | 527.939 | 1173.198 | 1505.433 |  |  | 1123.275 | 1.884804 | 614.9985 | 1366.663 | 1.723652 | 493.2681 | 1096.151 | 1.108444 | 380.4027 | 845.3394 | 1.789166 | 487.4919 | 1083.315 | 1.108433 | 366.7399 | 814.9776 | 1.107776 | 381.634 | 848.0756 | 1.107949 | 380.2333 | 844.9628 | 1.183172 | 415.4677 | 923.2616
1.507002 | 482.0472 | 1071.216 | 1.704168 | 529.2632 | 1176.14 | 1509.209 |  |  | 1126.092 | 1.891491 | 616.3134 | 1369.585 | 1.728661 | 494.458 | 1098.796 | 1.110095 | 380.9077 | 846.4615 | 1.794151 | 488.6244 | 1085.832 | 1.11011 | 367.3383 | 816.3074 | 1.111086 | 382.7619 | 850.5821 | 1.109608 | 380.6673 | 845.9273 | 1.1865 | 416.5149 | 925.5887
1.511972 | 483.5379 | 1074.529 | 1.709149 | 530.4589 | 1178.798 | 1512.619 |  |  | 1128.636 | 1.896499 | 617.3546 | 1371.899 | 1.733649 | 495.6807 | 1101.513 | 1.111751 | 381.4038 | 847.564 | 1.799154 | 489.7676 | 1088.372 | 1.111779 | 367.8865 | 817.5256 | 1.114437 | 383.7856 | 852.8568 | 1.111257 | 381.1833 | 847.0741 | 1.189815 | 417.6156 | 928.0347
1.515318 | 484.5701 | 1076.822 | 1.714161 | 531.8188 | 1181.82 | 1516.496 |  |  | 1131.529 | 1.901468 | 618.6718 | 1374.826 | 1.738652 | 496.952 | 1104.338 | 1.113428 | 381.9751 | 848.8336 | 1.804156 | 490.7907 | 1090.646 | 1.113432 | 368.3924 | 818.6498 | 1.117765 | 384.8818 | 855.2928 | 1.112923 | 381.7096 | 848.2435 | 1.193168 | 418.6894 | 930.4208
1.518655 | 485.6122 | 1079.138 | 1.719163 | 533.083 | 1184.629 | 1520.101 |  |  | 1134.219 | 1.906494 | 619.811 | 1377.358 | 1.743677 | 498.156 | 1107.013 | 1.115097 | 382.3954 | 849.7675 | 1.810813 | 492.1686 | 1093.708 | 1.115086 | 369.0245 | 820.0545 | 1.121933 | 386.0426 | 857.8724 | 1.114603 | 382.2887 | 849.5304 | 1.19648 | 419.813 | 932.9179
1.523658 | 487.0166 | 1082.259 | 1.72415 | 534.2896 | 1187.31 | 1523.542 |  |  | 1136.786 | 1.911492 | 621.0831 | 1380.185 | 1.748644 | 499.1701 | 1109.267 | 1.116764 | 382.7914 | 850.6476 | 1.817482 | 493.4381 | 1096.529 | 1.116762 | 369.5466 | 821.2147 | 1.126189 | 387.2454 | 860.5453 | 1.116272 | 382.8994 | 850.8876 | 1.199835 | 420.8902 | 935.3115
1.526998 | 488.0608 | 1084.58 | 1.729162 | 535.5546 | 1190.121 | 1527.149 |  |  | 1139.478 | 1.916505 | 622.1518 | 1382.56 | 1.753646 | 500.2958 | 1111.768 | 1.11842 | 383.374 | 851.9421 | 1.822504 | 494.631 | 1099.18 | 1.118439 | 369.909 | 822.0201 | 1.129727 | 388.2679 | 862.8177 | 1.117931 | 383.5011 | 852.2246 | 1.203168 | 421.9921 | 937.7603
1.531988 | 489.501 | 1087.78 | 1.734139 | 536.7415 | 1192.759 | 1530.533 |  |  | 1142.003 | 1.921494 | 623.2115 | 1384.914 | 1.758642 | 501.4607 | 1114.357 | 1.120076 | 383.9565 | 853.2366 | 1.827471 | 495.7253 | 1101.612 | 1.12011 | 370.3219 | 822.9375 | 1.133416 | 389.4444 | 865.4321 | 1.119584 | 384.0493 | 853.4429 | 1.20649 | 423.0047 | 940.0104
1.536988 | 490.9815 | 1091.07 | 1.739155 | 537.9867 | 1195.526 | 1534.084 |  |  | 1144.653 | 1.926466 | 624.3314 | 1387.403 | 1.763656 | 502.5498 | 1116.777 | 1.121755 | 384.4792 | 854.3982 | 1.832495 | 496.9593 | 1104.354 | 1.121773 | 370.7652 | 823.9227 | 1.1372 | 390.6211 | 868.0469 | 1.121253 | 384.5201 | 854.4891 | 1.20984 | 424.114 | 942.4757
1.542005 | 492.4736 | 1094.386 | 1.74416 | 539.2941 | 1198.431 | 1537.812 |  |  | 1147.434 | 1.9315 | 625.4135 | 1389.808 | 1.768673 | 503.7769 | 1119.504 | 1.123436 | 384.9862 | 855.5248 | 1.837511 | 498.0624 | 1106.805 | 1.123428 | 371.202 | 824.8934 | 1.141167 | 391.9574 | 871.0165 | 1.122936 | 385.0131 | 855.5846 | 1.213148 | 425.1364 | 944.7477
1.546982 | 493.7874 | 1097.305 | 1.749159 | 540.476 | 1201.058 | 1541.183 |  |  | 1149.949 | 1.938169 | 626.7444 | 1392.765 | 1.773637 | 504.9255 | 1122.057 | 1.125108 | 385.5389 | 856.7532 | 1.844159 | 499.276 | 1109.502 | 1.125097 | 371.67 | 825.9333 | 1.145225 | 393.3035 | 874.0077 | 1.124614 | 385.4398 | 856.5328 | 1.218163 | 426.5542 | 947.8982
1.551998 | 495.2419 | 1100.538 | 1.754172 | 541.7535 | 1203.897 | 1544.825 |  |  | 1152.667 | 1.944808 | 628.019 | 1395.598 | 1.778663 | 506.05 | 1124.556 | 1.126768 | 386.0426 | 857.8725 | 1.850806 | 500.4772 | 1112.171 | 1.126778 | 372.2432 | 827.2072 | 1.149465 | 394.5893 | 876.865 | 1.126279 | 386.0384 | 857.863 | 1.22314 | 428.0639 | 951.2531
1.556998 | 496.6742 | 1103.72 | 1.759139 | 542.9392 | 1206.532 | 1548.206 |  |  | 1155.19 | 1.951474 | 629.188 | 1398.196 | 1.783651 | 507.0783 | 1126.841 | 1.128423 | 386.4949 | 858.8776 | 1.857505 | 501.7872 | 1115.083 | 1.128451 | 372.6988 | 828.2196 | 1.153777 | 395.9437 | 879.8749 | 1.127933 | 386.4956 | 858.8792 | 1.226496 | 429.0711 | 953.4913
1.561997 | 498.1247 | 1106.944 | 1.764166 | 544.1424 | 1209.205 | 1551.637 |  |  | 1157.75 | 1.958167 | 630.4224 | 1400.939 | 1.788666 | 508.1942 | 1129.32 | 1.130093 | 387.022 | 860.0488 | 1.8625 | 502.9283 | 1117.618 | 1.130108 | 373.128 | 829.1733 | 1.158272 | 397.1726 | 882.6059 | 1.129595 | 386.9608 | 859.9128 | 1.231465 | 430.5969 | 956.8819
1.566997 | 499.5758 | 1110.169 | 1.769166 | 545.4724 | 1212.161 | 1555.43 |  |  | 1160.58 | 1.963163 | 631.5057 | 1403.346 | 1.793674 | 509.2566 | 1131.681 | 1.131776 | 387.4473 | 860.9941 | 1.867492 | 504.0255 | 1120.057 | 1.131755 | 373.5526 | 830.117 | 1.161691 | 398.4522 | 885.4494 | 1.131274 | 387.4443 | 860.9873 | 1.234826 | 431.6813 | 959.2917
1.571965 | 501.0594 | 1113.465 | 1.774161 | 546.6071 | 1214.682 | 1558.665 |  |  | 1162.994 | 1.969804 | 632.7432 | 1406.096 | 1.798637 | 510.5505 | 1134.557 | 1.133446 | 388.0028 | 862.2285 | 1.872495 | 505.0503 | 1122.334 | 1.133424 | 374.0264 | 831.1698 | 1.165221 | 399.5344 | 887.8541 | 1.132947 | 388.1101 | 862.4668 | 1.238147 | 432.7817 | 961.7371
1.576991 | 502.4253 | 1116.501 | 1.779156 | 547.7913 | 1217.314 | 1562.042 |  |  | 1165.513 | 1.97814 | 633.9606 | 1408.801 | 1.803663 | 511.6284 | 1136.952 | 1.135101 | 388.528 | 863.3955 | 1.879153 | 506.3244 | 1125.165 | 1.135104 | 374.353 | 831.8956 | 1.16882 | 400.7047 | 890.4548 | 1.133781 | 388.3289 | 862.9531 | 1.241489 | 433.8112 | 964.0249
1.580308 | 503.4718 | 1118.826 | 1.784127 | 548.9904 | 1219.979 | 1565.462 |  |  | 1168.065 | 1.988144 | 634.8036 | 1410.675 | 1.808646 | 512.7984 | 1139.552 | 1.13675 | 389.0697 | 864.5993 | 1.884161 | 507.3246 | 1127.388 | 1.13677 | 374.7908 | 832.8684 | 1.172488 | 401.7253 | 892.7229 | 1.135433 | 388.8102 | 864.0226 | 1.246487 | 435.3097 | 967.3549
1.585338 | 504.9829 | 1122.184 | 1.789164 | 550.2672 | 1222.816 | 1569.102 |  |  | 1170.781 | 1.998166 | 634.8069 | 1410.682 | 1.813666 | 513.8733 | 1141.941 | 1.13842 | 389.6008 | 865.7796 | 1.889171 | 508.3473 | 1129.661 | 1.138429 | 375.3234 | 834.0519 | 1.176251 | 402.8239 | 895.1643 | 1.137087 | 389.3471 | 865.2159 | 1.251498 | 436.6877 | 970.417
1.590313 | 506.3789 | 1125.286 | 1.79415 | 551.4485 | 1225.441 | 1572.471 |  |  | 1173.295 | 2.009821 | 635.4008 | 1412.002 | 1.818657 | 514.9807 | 1144.401 | 1.140105 | 390.2421 | 867.2047 | 1.895814 | 509.5759 | 1132.391 | 1.140082 | 375.8193 | 835.154 | 1.18004 | 404.0479 | 897.8843 | 1.138757 | 389.9909 | 866.6465 | 1.256489 | 438.0553 | 973.4563
1.595308 | 507.7298 | 1128.288 | 1.799149 | 552.7389 | 1228.309 | 1576.15 |  |  | 1176.04 | 2.018163 | 636.5189 | 1414.486 | 1.823653 | 516.0546 | 1146.788 | 1.14177 | 390.6412 | 868.0916 | 1.900818 | 510.584 | 1134.631 | 1.141754 | 376.2592 | 836.1316 | 1.183946 | 405.5179 | 901.1509 | 1.142106 | 391.0041 | 868.8979 | 1.261514 | 439.4367 | 976.5261
1.600323 | 509.0538 | 1131.231 | 1.804154 | 553.9781 | 1231.062 | 1579.684 |  |  | 1178.677 | 2.02483 | 637.556 | 1416.791 | 1.828675 | 517.1687 | 1149.264 | 1.14343 | 391.0807 | 869.0682 | 1.907503 | 511.8938 | 1137.542 | 1.143436 | 376.9041 | 837.5646 | 1.187891 | 406.7256 | 903.8346 | 1.146255 | 392.1017 | 871.3371 | 1.266492 | 440.6942 | 979.3205
1.603664 | 510.1274 | 1133.617 | 1.809139 | 555.3062 | 1234.014 | 1583.471 |  |  | 1181.502 | 2.031485 | 638.7787 | 1419.508 | 1.833652 | 518.3271 | 1151.838 | 1.145086 | 391.5945 | 870.21 | 1.914161 | 513.1423 | 1140.316 | 1.145109 | 377.4594 | 838.7986 | 1.191967 | 407.8395 | 906.31 | 1.150445 | 393.3314 | 874.0698 | 1.27149 | 441.9548 | 982.1219
1.608675 | 511.5272 | 1136.727 | 1.814166 | 556.5062 | 1236.68 | 1586.893 |  |  | 1184.056 | 2.03648 | 639.8135 | 1421.808 | 1.838666 | 519.6041 | 1154.676 | 1.146758 | 392.1362 | 871.4138 | 1.922498 | 514.3574 | 1143.016 | 1.146772 | 377.8469 | 839.6598 | 1.196074 | 409.0735 | 909.0521 | 1.153774 | 394.4942 | 876.6537 | 1.276493 | 443.0737 | 984.6082
1.612 | 512.5378 | 1138.973 | 1.819161 | 557.5475 | 1238.994 | 1589.862 |  |  | 1186.271 | 2.041507 | 640.8285 | 1424.063 | 1.84367 | 520.6679 | 1157.04 | 1.14844 | 392.6318 | 872.5152 | 1.929151 | 515.5946 | 1145.766 | 1.148431 | 378.254 | 840.5644 | 1.200287 | 410.3596 | 911.9102 | 1.157233 | 395.5932 | 879.0961 | 1.283156 | 444.3382 | 987.4183
1.616988 | 513.9524 | 1142.116 | 1.82416 | 558.6981 | 1241.551 | 1593.143 |  |  | 1188.719 | 2.048158 | 642.1504 | 1427.001 | 1.848662 | 521.8771 | 1159.727 | 1.150108 | 393.198 | 873.7733 | 1.93582 | 516.7733 | 1148.385 | 1.150092 | 378.8172 | 841.8161 | 1.20453 | 411.7679 | 915.0398 | 1.160807 | 396.5988 | 881.3308 | 1.293159 | 443.9467 | 986.5482
1.621979 | 515.3831 | 1145.296 | 1.829158 | 559.8648 | 1244.144 | 1596.47 |  |  | 1191.202 | 2.053134 | 643.4885 | 1429.975 | 1.853666 | 523.0176 | 1162.261 | 1.151771 | 393.7726 | 875.0501 | 1.942508 | 517.8671875 | 1150.816 | 1.151773 | 379.3305 | 842.9567 | 1.208894 | 413.1436 | 918.0969 | 1.164507 | 397.7891 | 883.9758 | 1.301489 | 442.8696 | 984.1547
1.627004 | 516.7604 | 1148.356 | 1.835817 | 561.3051 | 1247.345 | 1600.577 |  |  | 1194.266 | 2.058165 | 644.4976 | 1432.217 | 1.858631 | 524.0893 | 1164.643 | 1.153427 | 394.2935 | 876.2078 | 1.949167 | 519.1553 | 1153.679 | 1.15345 | 379.8689 | 844.153 | 1.213295 | 414.5049 | 921.122 | 1.167397 | 398.8352 | 886.3005 | 1.311507 | 444.0078 | 986.6841
1.631987 | 518.1086 | 1151.352 | 1.840836 | 562.3288 | 1249.62 | 1603.496 |  |  | 1196.444 | 2.06315 | 645.5783 | 1434.618 | 1.865318 | 525.4103 | 1167.579 | 1.155092 | 394.7229 | 877.1621 | 1.955817 | 520.2647 | 1156.144 | 1.155107 | 380.4191 | 845.3758 | 1.217813 | 416.0565 | 924.57 | 1.17032 | 399.8489 | 888.5531 | 1.316475 | 445.1466 | 989.2147
1.636997 | 519.4421 | 1154.316 | 1.845826 | 563.3865 | 1251.97 | 1606.513 |  |  | 1198.695 | 2.069818 | 646.7157 | 1437.146 | 1.870336 | 526.4335 | 1169.852 | 1.156771 | 395.2839 | 878.4087 | 1.962482 | 521.324 | 1158.498 | 1.156758 | 380.9532 | 846.5628 | 1.220841 | 417.121 | 926.9355 | 1.174374 | 401.1851 | 891.5224 | 1.326494 | 444.6906 | 988.2014
1.641986 | 520.8541 | 1157.453 | 1.85082 | 564.5895 | 1254.643 | 1609.943 |  |  | 1201.254 | 2.076488 | 647.9528 | 1439.895 | 1.876983 | 527.7953 | 1172.878 | 1.158441 | 395.8133 | 879.5851 | 1.969158 | 522.4872 | 1161.083 | 1.158419 | 381.3962 | 847.5471 | 1.223912 | 418.1932 | 929.3182 | 1.17854 | 402.3658 | 894.1461 | 1.331493 | 443.1755 | 984.8345
1.645328 | 521.9465 | 1159.881 | 1.855836 | 565.6804 | 1257.067 | 1613.053 |  |  | 1203.575 | 2.083164 | 649.2823 | 1442.85 | 1.881975 | 528.9008 | 1175.335 | 1.160099 | 396.3638 | 880.8084 | 1.97582 | 523.681 | 1163.735 | 1.1601 | 381.844 | 848.5421 | 1.227026 | 419.2584 | 931.6852 | 1.182857 | 403.7581 | 897.2403 | 1.334833 | 442.0834 | 982.4076
1.650318 | 523.3652 | 1163.034 | 1.86081 | 566.7981 | 1259.551 | 1616.241 |  |  | 1205.953 | 2.089822 | 650.546 | 1445.658 | 1.886998 | 530.0768 | 1177.949 | 1.161754 | 396.879 | 881.9533 | 1.982501 | 524.7158 | 1166.035 | 1.161773 | 382.2356 | 849.4125 | 1.231721 | 420.718 | 934.9289 | 1.186179 | 404.9661 | 899.9247 | 1.344839 | 442.1039 | 982.453
1.655312 | 524.7744 | 1166.165 | 1.865824 | 567.8556 | 1261.901 | 1619.256 |  |  | 1208.203 | 2.094819 | 651.6371 | 1448.082 | 1.891991 | 531.179 | 1180.398 | 1.163419 | 397.464 | 883.2534 | 1.989161 | 525.8112 | 1168.469 | 1.163433 | 382.7994 | 850.6654 | 1.236523 | 422.0718 | 937.9374 | 1.189561 | 406.0794 | 902.3987 | 1.349813 | 443.1326 | 984.739
1.660324 | 526.0555 | 1169.012 | 1.872505 | 569.1221 | 1264.716 | 1622.868 |  |  | 1210.898 | 2.101496 | 652.9142 | 1450.921 | 1.898665 | 532.4807 | 1183.29 | 1.165098 | 397.8925 | 884.2055 | 1.995811 | 527.0182 | 1171.152 | 1.16509 | 383.2575 | 851.6834 | 1.24139 | 423.4408 | 940.9795 | 1.193045 | 407.2095 | 904.9099 | 1.354835 | 444.2492 | 987.2205
1.66531 | 527.296 | 1171.769 | 1.877478 | 570.1278 | 1266.951 | 1625.735 |  |  | 1213.038 | 2.108163 | 654.0269 | 1453.393 | 1.90366 | 533.5118 | 1185.582 | 1.16677 | 398.4706 | 885.4901 | 2.002483 | 528.2374 | 1173.861 | 1.166759 | 383.6974 | 852.6608 | 1.244684 | 424.5309 | 943.402 | 1.197761 | 408.4315 | 907.6255 | 1.359822 | 445.4854 | 989.9676
1.670328 | 528.6028 | 1174.673 | 1.884142 | 571.4101 | 1269.8 | 1629.392 |  |  | 1215.766 | 2.118173 | 655.1879 | 1455.973 | 1.908646 | 534.5732 | 1187.94 | 1.168431 | 399.0551 | 886.7892 | 2.009169 | 529.4279 | 1176.506 | 1.168437 | 384.1076 | 853.5725 | 1.247978 | 425.6447 | 945.877 | 1.201428 | 409.6263 | 910.2808 | 1.364824 | 446.4919 | 992.2043
1.675312 | 529.9883 | 1177.752 | 1.889151 | 572.4771 | 1272.171 | 1632.435 |  |  | 1218.036 | 2.128154 | 653.5773 | 1452.394 | 1.913671 | 535.645 | 1190.322 | 1.170083 | 399.556 | 887.9022 | 2.015832 | 530.7247 | 1179.388 | 1.170116 | 384.6506 | 854.7791 | 1.251329 | 426.7427 | 948.3172 | 1.205129 | 410.8845 | 913.0767 | 1.369827 | 447.7993 | 995.1095
1.680322 | 531.3351 | 1180.745 | 1.895823 | 573.7648 | 1275.033 | 1636.106 |  |  | 1220.776 | 2.131478 | 651.4395 | 1447.643 | 1.918657 | 536.7823 | 1192.85 | 1.171749 | 400.0943 | 889.0985 | 2.022484 | 531.9614 | 1182.136 | 1.171778 | 384.9342 | 855.4093 | 1.254652 | 427.8618 | 950.804 | 1.208948 | 412.2067 | 916.0149 | 1.374803 | 449.0346 | 997.8547
1.685338 | 532.736 | 1183.858 | 1.90083 | 574.8519 | 1277.449 | 1639.206 |  |  | 1223.089 | 2.133154 | 650.1866 | 1444.859 | 1.925312 | 538.1284 | 1195.841 | 1.17343 | 400.6863 | 890.4141 | 2.029147 | 533.183 | 1184.851 | 1.17343 | 385.4951 | 856.6557 | 1.257988 | 428.8659 | 953.0353 | 1.212808 | 413.4837 | 918.8527 | 1.379823 | 450.3658 | 1000.813
1.690319 | 534.0552 | 1186.789 | 1.905828 | 575.8827 | 1279.739 | 1642.146 |  |  | 1225.282 | 2.134827 | 648.8253 | 1441.834 | 1.930334 | 539.2784 | 1198.396 | 1.175105 | 401.172 | 891.4934 | 2.035831 | 534.4595 | 1187.688 | 1.175094 | 386.0014 | 857.7809 | 1.262988 | 430.2326 | 956.0725 | 1.21675 | 414.6237 | 921.3859 | 1.384819 | 451.6443 | 1003.654
1.695337 | 535.4053 | 1189.789 | 1.910803 | 576.9655 | 1282.145 | 1645.233 |  |  | 1227.586 | 2.136491 | 647.588 | 1439.084 | 1.93699 | 540.499 | 1201.109 | 1.176764 | 401.6476 | 892.5503 | 2.042511 | 535.6886 | 1190.419 | 1.176768 | 386.5171 | 858.9268 | 1.26632 | 431.2565 | 958.3478 | 1.220765 | 415.8848 | 924.1885 | 1.389836 | 453.0235 | 1006.719
1.700303 | 536.7654 | 1192.812 | 1.917497 | 578.2079 | 1284.906 | 1648.776 |  |  | 1230.23 | 2.138148 | 646.3823 | 1436.405 | 1.941977 | 541.7068 | 1203.793 | 1.178418 | 402.2117 | 893.8038 | 2.049164 | 536.9384 | 1193.196 | 1.17845 | 387.0158 | 860.0351 | 1.269666 | 432.3929 | 960.8731 | 1.224853 | 417.2343 | 927.1874 | 1.394834 | 454.3438 | 1009.653
1.705322 | 538.1847 | 1195.966 | 1.924178 | 579.4164 | 1287.592 | 1652.222 |  |  | 1232.801 | 2.139817 | 645.2668 | 1433.926 | 1.946994 | 542.8356 | 1206.301 | 1.180081 | 402.7066 | 894.9035 | 2.055812 | 538.244 | 1196.098 | 1.180113 | 387.6895 | 861.5321 | 1.274666 | 433.9252 | 964.2782 | 1.229035 | 418.6939 | 930.4308 | 1.399808 | 455.59 | 1012.422
1.71034 | 539.606 | 1199.124 | 1.929141 | 580.6279 | 1290.284 | 1655.677 |  |  | 1235.379 | 2.143179 | 643.8252 | 1430.723 | 1.951977 | 544.0173 | 1208.927 | 1.181758 | 403.3641 | 896.3647 | 2.062485 | 539.468 | 1198.818 | 1.181766 | 388.1372 | 862.5271 | 1.27802 | 435.0283 | 966.7296 | 1.233289 | 420.0486 | 933.4414 | 1.404835 | 456.9454 | 1015.434
1.715319 | 540.8754 | 1201.945 | 1.93415 | 581.6345 | 1292.521 | 1658.547 |  |  | 1237.52 | 2.154808 | 642.9564 | 1428.792 | 1.958648 | 545.3606 | 1211.912 | 1.183441 | 403.8972 | 897.5493 | 2.067513 | 540.5518 | 1201.226 | 1.183424 | 388.6742 | 863.7205 | 1.282993 | 436.3557 | 969.6794 | 1.237608 | 421.4798 | 936.6217 | 1.409825 | 458.1894 | 1018.199
1.720321 | 542.2405 | 1204.979 | 1.939162 | 582.6918 | 1294.871 | 1661.562 |  |  | 1239.77 | 2.164818 | 643.5767 | 1430.17 | 1.963663 | 546.4058 | 1214.235 | 1.185104 | 404.2829 | 898.4064 | 2.07249 | 541.6395 | 1203.643 | 1.185103 | 389.1669 | 864.8153 | 1.287993 | 437.8432 | 972.985 | 1.241992 | 422.7533 | 939.4517 | 1.414838 | 459.4877 | 1021.084
1.7253 | 543.3987 | 1207.553 | 1.945821 | 584.0445 | 1297.877 | 1665.419 |  |  | 1242.648 | 2.174821 | 644.5038 | 1432.231 | 1.970328 | 547.7369 | 1217.193 | 1.186754 | 404.836 | 899.6355 | 2.077501 | 542.8209 | 1206.269 | 1.186779 | 389.6242 | 865.8315 | 1.292996 | 439.0808 | 975.7351 | 1.246447 | 424.1619 | 942.5819 | 1.419823 | 460.7661 | 1023.925
1.730331 | 544.6836 | 1210.408 | 1.950832 | 585.092 | 1300.205 | 1668.406 |  |  | 1244.877 | 2.184831 | 645.4224 | 1434.272 | 1.975333 | 548.8416 | 1219.648 | 1.188417 | 405.3604 | 900.8008 | 2.084162 | 544.0764 | 1209.059 | 1.188443 | 390.0695 | 866.8212 | 1.297988 | 440.5048 | 978.8995 | 1.251004 | 425.6139 | 945.8087 | 1.424797 | 461.9287 | 1026.508
1.73533 | 545.7764 | 1212.837 | 1.957503 | 586.3796 | 1303.066 | 1672.078 |  |  | 1247.616 | 2.194837 | 646.5748 | 1436.833 | 1.980341 | 549.8508 | 1221.891 | 1.190097 | 405.7418 | 901.6484 | 2.090831 | 545.389 | 1211.976 | 1.190098 | 390.6213 | 868.0473 | 1.303012 | 441.8373 | 981.8608 | 1.255625 | 427.0884 | 949.0854 | 1.429831 | 463.2099 | 1029.355
1.740318 | 547.0652 | 1215.701 | 1.962481 | 587.3798 | 1305.288 | 1674.93 |  |  | 1249.744 | 2.20647 | 647.5737 | 1439.053 | 1.985307 | 550.9603 | 1224.356 | 1.191774 | 406.2798 | 902.844 | 2.097484 | 546.654 | 1214.787 | 1.191756 | 391.1003 | 869.1117 | 1.307984 | 443.3728 | 985.2729 | 1.258749 | 428.1709 | 951.491 | 1.434812 | 464.5696 | 1032.377
1.745332 | 548.3619 | 1218.582 | 1.967498 | 588.4124 | 1307.583 | 1677.875 |  |  | 1251.941 | 2.216495 | 648.5602 | 1441.245 | 1.990332 | 552.0292 | 1226.731 | 1.193438 | 406.9007 | 904.2238 | 2.104138 | 547.916 | 1217.591 | 1.193432 | 391.5958 | 870.2129 | 1.311328 | 444.4091 | 987.5758 | 1.261919 | 429.1912 | 953.7582 | 1.439828 | 465.7897 | 1035.088
1.750314 | 549.5314 | 1221.181 | 1.972486 | 589.6039 | 1310.231 | 1681.272 |  |  | 1254.476 | 2.226483 | 649.6276 | 1443.617 | 1.995329 | 553.2364 | 1229.414 | 1.19509 | 407.4285 | 905.3967 | 2.110837 | 549.1232 | 1220.274 | 1.195107 | 392.0568 | 871.2374 | 1.316305 | 445.9017 | 990.8926 | 1.266684 | 430.6496 | 956.9992 | 1.444812 | 467.101 | 1038.002
1.755337 | 550.889 | 1224.198 | 1.977485 | 590.6339 | 1312.52 | 1684.209 |  |  | 1256.668 | 2.236501 | 650.6409 | 1445.869 | 2.000333 | 554.3017 | 1231.782 | 1.196752 | 407.9382 | 906.5293 | 2.117508 | 550.4338 | 1223.186 | 1.196776 | 392.4645 | 872.1433 | 1.319664 | 447.0363 | 993.4139 | 1.271559 | 432.1352 | 960.3004 | 1.449813 | 468.3793 | 1040.843
1.760331 | 552.1375 | 1226.972 | 1.982497 | 591.7393 | 1314.976 | 1687.361 |  |  | 1259.02 | 2.246496 | 651.6565 | 1448.126 | 2.005326 | 555.487 | 1234.416 | 1.198428 | 408.5219 | 907.8265 | 2.12414 | 551.7606 | 1226.135 | 1.198431 | 392.8994 | 873.1097 | 1.322983 | 448.083 | 995.7401 | 1.276513 | 433.5415 | 963.4256 | 1.454828 | 469.7963 | 1043.992
1.765319 | 553.3699 | 1229.711 | 1.987473 | 592.7916 | 1317.315 | 1690.362 |  |  | 1261.259 | 2.25483 | 652.6801 | 1450.4 | 2.011973 | 556.805 | 1237.344 | 1.200103 | 408.9701 | 908.8225 | 2.129152 | 552.8749 | 1228.611 | 1.200092 | 393.3044 | 874.0097 | 1.328008 | 449.5277 | 998.9504 | 1.279836 | 434.6103 | 965.8006 | 1.459823 | 471.186 | 1047.08
1.770328 | 554.6564 | 1232.57 | 1.99249 | 593.9239 | 1319.831 | 1693.591 |  |  | 1263.668 | 2.261501 | 653.8864 | 1453.081 | 2.016998 | 557.8995 | 1239.777 | 1.201769 | 409.4909 | 909.9799 | 2.135836 | 554.1659 | 1231.48 | 1.201768 | 393.8398 | 875.1995 | 1.331316 | 450.5925 | 1001.317 | 1.283157 | 435.7079 | 968.2399 | 1.464839 | 472.4313 | 1049.847
1.775303 | 555.808 | 1235.129 | 1.997482 | 595.0868 | 1322.415 | 1696.907 |  |  | 1266.142 | 2.268167 | 654.9632 | 1455.474 | 2.023681 | 559.2757 | 1242.835 | 1.203428 | 409.976 | 911.0579 | 2.140829 | 555.171 | 1233.713 | 1.203446 | 394.3555 | 876.3456 | 1.336329 | 452.0757 | 1004.613 | 1.286505 | 436.7794 | 970.6209 | 1.469821 | 473.7835 | 1052.852
1.780325 | 556.9509 | 1237.669 | 2.002494 | 596.3192 | 1325.154 | 1700.421 |  |  | 1268.764 | 2.276492 | 656.167 | 1458.149 | 2.028647 | 560.3119 | 1245.138 | 1.205092 | 410.5562 | 912.3471 | 2.147474 | 556.4162 | 1236.48 | 1.205111 | 394.9182 | 877.596 | 1.341311 | 453.5569 | 1007.904 | 1.289814 | 437.9044 | 973.1208 | 1.474822 | 475.1887 | 1055.975
1.785303 | 557.9722 | 1239.938 | 2.007499 | 597.4945 | 1327.766 | 1703.772 |  |  | 1271.265 | 2.28313 | 657.2685 | 1460.597 | 2.03366 | 561.5472 | 1247.883 | 1.206769 | 411.0718 | 913.4929 | 2.152492 | 557.4423 | 1238.761 | 1.206765 | 395.4959 | 878.8799 | 1.346336 | 454.9949 | 1011.1 | 1.293154 | 438.9987 | 975.5528 | 1.479835 | 476.4389 | 1058.753
1.790313 | 559.1968 | 1242.66 | 2.01247 | 598.6827 | 1330.406 | 1707.161 |  |  | 1273.793 | 2.289811 | 658.5043 | 1463.343 | 2.038667 | 562.7215 | 1250.492 | 1.208448 | 411.7084 | 914.9076 | 2.15916 | 558.7424 | 1241.65 | 1.208423 | 395.9784 | 879.9521 | 1.351331 | 456.4062 | 1014.236 | 1.296487 | 440.0929 | 977.9843 | 1.484821 | 477.8249 | 1061.833
1.795325 | 560.4233 | 1245.385 | 2.017491 | 599.8273 | 1332.949 | 1710.424 |  |  | 1276.228 | 2.296503 | 659.6869 | 1465.971 | 2.043662 | 563.8395 | 1252.977 | 1.210116 | 412.1938 | 915.9863 | 2.164155 | 559.7681 | 1243.929 | 1.210099 | 396.3721 | 880.827 | 1.356326 | 457.8093 | 1017.354 | 1.299808 | 441.1284 | 980.2854 | 1.489841 | 479.1456 | 1064.768
1.800305 | 561.6221 | 1248.049 | 2.022493 | 601.0548 | 1335.677 | 1713.925 |  |  | 1278.84 | 2.303158 | 660.9738 | 1468.831 | 2.050333 | 565.1779 | 1255.951 | 1.211767 | 412.6781 | 917.0624 | 2.169168 | 560.914 | 1246.476 | 1.211774 | 396.7988 | 881.775 | 1.36134 | 459.2654 | 1020.59 | 1.303165 | 442.1303 | 982.5119 | 1.493152 | 480.216 | 1067.147
1.805325 | 562.8243 | 1250.721 | 2.027506 | 602.1398 | 1338.089 | 1717.019 |  |  | 1281.149 | 2.309808 | 662.2859 | 1471.747 | 2.055324 | 566.202 | 1258.227 | 1.213423 | 413.1825 | 918.1833 | 2.17583 | 562.2304 | 1249.401 | 1.21344 | 397.2062 | 882.6805 | 1.366314 | 460.7309 | 1023.846 | 1.30648 | 443.1381 | 984.7513 | 1.498169 | 481.5681 | 1070.151
1.810322 | 564.0696 | 1253.488 | 2.032493 | 603.3718 | 1340.826 | 1720.532 |  |  | 1283.77 | 2.314824 | 663.3054 | 1474.012 | 2.060313 | 567.2554 | 1260.568 | 1.215097 | 413.6212 | 919.1583 | 2.182485 | 563.5247 | 1252.277 | 1.215095 | 397.6198 | 883.5996 | 1.369666 | 461.7497 | 1026.11 | 1.309816 | 444.1527 | 987.0061 | 1.503149 | 482.9819 | 1073.293
1.815335 | 565.2911 | 1256.202 | 2.037466 | 604.629 | 1343.62 | 1724.117 |  |  | 1286.445 | 2.321512 | 664.5961 | 1476.88 | 2.066993 | 568.5397 | 1263.421 | 1.216772 | 414.088 | 920.1954 | 2.189158 | 564.9139 | 1255.364 | 1.216748 | 398.1864 | 884.8587 | 1.37299 | 462.8521 | 1028.56 | 1.314819 | 445.6908 | 990.4241 | 1.508157 | 484.359 | 1076.353
1.82033 | 566.7406 | 1259.424 | 2.042499 | 605.6814 | 1345.959 | 1727.117 |  |  | 1288.684 | 2.328156 | 665.7412 | 1479.425 | 2.071975 | 569.6381 | 1265.862 | 1.218437 | 414.6234 | 921.3854 | 2.194181 | 566.041 | 1257.869 | 1.218425 | 398.7316 | 886.0703 | 1.37632 | 463.878 | 1030.84 | 1.318158 | 446.7726 | 992.8279 | 1.51317 | 485.6809 | 1079.291
1.825307 | 568.0333 | 1262.296 | 2.047487 | 606.8108 | 1348.468 | 1730.338 |  |  | 1291.087 | 2.334813 | 666.7798 | 1481.733 | 2.076982 | 570.6765 | 1268.17 | 1.220092 | 415.2647 | 922.8105 | 2.200824 | 567.3178 | 1260.706 | 1.220101 | 399.2371 | 887.1935 | 1.381328 | 465.4232 | 1034.274 | 1.321501 | 447.9492 | 995.4427 | 1.518151 | 487.0723 | 1082.383
1.830329 | 569.4193 | 1265.376 | 2.052502 | 607.9948 | 1351.1 | 1733.714 |  |  | 1293.606 | 2.341486 | 667.9467 | 1484.326 | 2.081997 | 571.6787 | 1270.397 | 1.221747 | 415.8428 | 924.0952 | 2.207466 | 568.6293 | 1263.621 | 1.221772 | 399.8261 | 888.5025 | 1.384654 | 466.4889 | 1036.642 | 1.324812 | 449.0066 | 997.7925 | 1.523161 | 488.3291 | 1085.176
1.835319 | 570.5782 | 1267.952 | 2.057488 | 609.1564 | 1353.681 | 1737.027 |  |  | 1296.078 | 2.348155 | 669.1694 | 1487.043 | 2.086975 | 572.7571 | 1272.794 | 1.223423 | 416.382 | 925.2933 | 2.214152 | 569.8989 | 1266.442 | 1.223434 | 400.3349 | 889.6331 | 1.389647 | 467.8816 | 1039.737 | 1.328162 | 450.045 | 1000.1 | 1.528131 | 489.7477 | 1088.328
1.840336 | 571.9645 | 1271.032 | 2.062477 | 610.401 | 1356.447 | 1740.576 |  |  | 1298.726 | 2.354829 | 670.3123 | 1489.583 | 2.091995 | 573.9834 | 1275.519 | 1.225102 | 416.7732 | 926.1626 | 2.219167 | 570.9293 | 1268.732 | 1.22509 | 400.8579 | 890.7954 | 1.394652 | 469.3701 | 1043.045 | 1.331492 | 451.0806 | 1002.401 | 1.533161 | 491.0652 | 1091.256
1.84532 | 573.2735 | 1273.941 | 2.067501 | 611.5777 | 1359.062 | 1743.931 |  |  | 1301.229 | 2.361493 | 671.5843 | 1492.41 | 2.096994 | 575.3038 | 1278.453 | 1.226773 | 417.3303 | 927.4006 | 2.224148 | 571.9789 | 1271.064 | 1.226762 | 401.3526 | 891.8947 | 1.397988 | 470.3717 | 1045.27 | 1.336512 | 452.4344 | 1005.41 | 1.536484 | 492.114 | 1093.587
1.850299 | 574.5931 | 1276.874 | 2.072487 | 612.7218 | 1361.604 | 1747.193 |  |  | 1303.663 | 2.368135 | 672.7814 | 1495.07 | 2.102002 | 576.5166 | 1281.148 | 1.228433 | 417.666 | 928.1468 | 2.229159 | 573.0042 | 1273.343 | 1.228446 | 401.7952 | 892.8782 | 1.401317 | 471.4085 | 1047.575 | 1.341483 | 453.8335 | 1008.519 | 1.541505 | 493.4059 | 1096.458
1.855327 | 575.8298 | 1279.622 | 2.077499 | 613.7549 | 1363.9 | 1750.139 |  |  | 1305.861 | 2.37481 | 674.0092 | 1497.798 | 2.107003 | 577.5705 | 1283.49 | 1.230089 | 418.0422 | 928.9827 | 2.23414 | 574.0394 | 1275.643 | 1.23012 | 402.2174 | 893.8165 | 1.40468 | 472.4593 | 1049.91 | 1.344831 | 454.8548 | 1010.788 | 1.546491 | 494.7542 | 1099.454
1.860313 | 577.0189 | 1282.264 | 2.082485 | 614.8668 | 1366.371 | 1753.31 |  |  | 1308.227 | 2.383146 | 675.1707 | 1500.379 | 2.111977 | 578.5916 | 1285.759 | 1.23176 | 418.6091 | 930.2424 | 2.239164 | 575.0565 | 1277.903 | 1.231778 | 402.7167 | 894.926 | 1.407987 | 473.5024 | 1052.228 | 1.349806 | 456.3083 | 1014.018 | 1.551472 | 496.1038 | 1102.453
1.865334 | 578.3583 | 1285.241 | 2.08748 | 615.8697 | 1368.599 | 1756.17 |  |  | 1310.361 | 2.389823 | 676.3449 | 1502.989 | 2.118662 | 579.8847 | 1288.633 | 1.233442 | 419.1606 | 931.4681 | 2.24585 | 576.4364 | 1280.97 | 1.233427 | 403.2296 | 896.0657 | 1.413006 | 474.9013 | 1055.336 | 1.35483 | 457.7595 | 1017.243 | 1.5565 | 497.4843 | 1105.521
1.870313 | 579.7787 | 1288.397 | 2.092497 | 617.0551 | 1371.233 | 1759.55 |  |  | 1312.883 | 2.394823 | 677.4681 | 1505.485 | 2.123672 | 581.0197 | 1291.155 | 1.235113 | 419.6852 | 932.6339 | 2.252491 | 577.6572 | 1283.683 | 1.235094 | 403.8008 | 897.3352 | 1.417977 | 476.2739 | 1058.386 | 1.35815 | 458.7983 | 1019.552 | 1.561489 | 498.9408 | 1108.757
1.87531 | 581.2543 | 1291.676 | 2.097474 | 618.1779 | 1373.729 | 1762.751 |  |  | 1315.272 | 2.399826 | 678.6169 | 1508.038 | 2.128653 | 582.1876 | 1293.75 | 1.236768 | 420.3017 | 934.0037 | 2.257476 | 578.7299 | 1286.066 | 1.236773 | 404.4274 | 898.7276 | 1.423002 | 477.8335 | 1061.852 | 1.36318 | 460.131 | 1022.513 | 1.564844 | 500.0073 | 1111.127
1.88033 | 582.6951 | 1294.878 | 2.1025 | 619.2725 | 1376.161 | 1765.873 |  |  | 1317.601 | 2.4065 | 679.7843 | 1510.632 | 2.133659 | 583.4513 | 1296.558 | 1.240088 | 421.3235 | 936.2743 | 2.264166 | 580.0289 | 1288.953 | 1.238443 | 404.9544 | 899.8986 | 1.426326 | 478.8672 | 1064.149 | 1.366482 | 461.1344 | 1024.743 | 1.56981 | 501.2281 | 1113.84
1.885316 | 583.9467 | 1297.659 | 2.107485 | 620.3717 | 1378.604 | 1769.007 |  |  | 1319.94 | 2.413153 | 680.8564 | 1513.014 | 2.138636 | 584.5355 | 1298.968 | 1.243433 | 422.46 | 938.7999 | 2.269164 | 581.2414 | 1291.648 | 1.240101 | 405.431 | 900.9578 | 1.429684 | 479.9514 | 1066.559 | 1.371496 | 462.5339 | 1027.853 | 1.574825 | 502.6185 | 1116.93
1.890335 | 585.1701 | 1300.378 | 2.112487 | 621.4788 | 1381.064 | 1772.164 |  |  | 1322.295 | 2.419828 | 682.0659 | 1515.702 | 2.145317 | 585.78 | 1301.733 | 1.246745 | 423.6083 | 941.3517 | 2.275809 | 582.5928 | 1294.651 | 1.241754 | 405.9307 | 902.0681 | 1.432989 | 481.0323 | 1068.961 | 1.376477 | 463.9462 | 1030.992 | 1.57982 | 503.8329 | 1119.629
1.895317 | 586.4049 | 1303.122 | 2.117493 | 622.7288 | 1383.842 | 1775.729 |  |  | 1324.955 | 2.424829 | 683.1818 | 1518.182 | 2.15034 | 586.8141 | 1304.031 | 1.250937 | 424.8723 | 944.1606 | 2.28083 | 583.593 | 1296.873 | 1.243421 | 406.2501 | 902.7779 | 1.436321 | 482.084 | 1071.298 | 1.3815 | 465.346 | 1034.102 | 1.584827 | 505.1949 | 1122.655
1.900325 | 587.7946 | 1306.21 | 2.122486 | 624.0597 | 1386.799 | 1779.524 |  |  | 1327.787 | 2.431485 | 684.31 | 1520.689 | 2.155305 | 587.9818 | 1306.626 | 1.255088 | 426.0714 | 946.8253 | 2.2875 | 584.7507 | 1299.446 | 1.245106 | 406.748 | 903.8845 | 1.441299 | 483.527 | 1074.504 | 1.386503 | 466.7503 | 1037.223 | 1.588157 | 506.2083 | 1124.907
1.90533 | 589.114 | 1309.142 | 2.127512 | 625.3188 | 1389.597 | 1783.114 |  |  | 1330.466 | 2.438155 | 685.4246 | 1523.166 | 2.160322 | 589.1188 | 1309.153 | 1.258489 | 427.2545 | 949.4543 | 2.294147 | 586.0555 | 1302.346 | 1.246779 | 407.2885 | 905.0855 | 1.44465 | 484.6495 | 1076.999 | 1.389836 | 467.7554 | 1039.456 | 1.593157 | 507.4001 | 1127.556
1.910312 | 590.3423 | 1311.872 | 2.132483 | 626.4102 | 1392.023 | 1786.226 |  |  | 1332.788 | 2.444822 | 686.5723 | 1525.716 | 2.165324 | 590.1924 | 1311.539 | 1.261985 | 428.305 | 951.7889 | 2.30081 | 587.3069 | 1305.126 | 1.248441 | 407.7674 | 906.1498 | 1.449653 | 485.9648 | 1079.922 | 1.393143 | 468.8002 | 1041.778 | 1.598168 | 508.8709 | 1130.824
1.915335 | 591.525 | 1314.5 | 2.137487 | 627.4686 | 1394.375 | 1789.244 |  |  | 1335.04 | 2.449832 | 687.6093 | 1528.021 | 2.170325 | 591.2382 | 1313.863 | 1.265607 | 429.4479 | 954.3287 | 2.30583 | 588.4078 | 1307.573 | 1.252604 | 409.0417 | 908.9815 | 1.454668 | 487.3745 | 1083.054 | 1.398155 | 470.2703 | 1045.045 | 1.603149 | 510.194 | 1133.764
1.920313 | 592.8459 | 1317.435 | 2.144163 | 628.6879 | 1397.084 | 1792.721 |  |  | 1337.634 | 2.456498 | 688.7542 | 1530.565 | 2.17534 | 592.4813 | 1316.625 | 1.269392 | 430.4714 | 956.6031 | 2.312493 | 589.6472 | 1310.327 | 1.256775 | 410.2617 | 911.6928 | 1.45963 | 488.8201 | 1086.267 | 1.401475 | 471.3445 | 1047.432 | 1.608168 | 511.5562 | 1136.791
1.925318 | 594.201 | 1320.447 | 2.150833 | 629.967 | 1399.927 | 1796.369 |  |  | 1340.355 | 2.463166 | 690.0618 | 1533.471 | 2.180314 | 593.4977 | 1318.884 | 1.272288 | 431.5078 | 958.9062 | 2.319154 | 590.7701 | 1312.822 | 1.260089 | 411.3353 | 914.0785 | 1.464659 | 490.3022 | 1089.56 | 1.404833 | 472.3792 | 1049.732 | 1.613147 | 512.8904 | 1139.757
1.930317 | 595.5352 | 1323.412 | 2.15748 | 631.046 | 1402.324 | 1799.445 |  |  | 1342.651 | 2.468158 | 691.0894 | 1535.754 | 2.185338 | 594.587 | 1321.305 | 1.276317 | 432.7626 | 961.6946 | 2.325819 | 592.0037 | 1315.564 | 1.264268 | 412.5356 | 916.7458 | 1.467975 | 491.3232 | 1091.829 | 1.409812 | 473.7347 | 1052.744 | 1.618163 | 514.2256 | 1142.724
1.935313 | 596.809 | 1326.242 | 2.162485 | 632.0886 | 1404.641 | 1802.418 |  |  | 1344.869 | 2.473173 | 692.1668 | 1538.148 | 2.192002 | 595.919 | 1324.264 | 1.279397 | 433.8817 | 964.1815 | 2.330839 | 593.1024 | 1318.005 | 1.267604 | 413.5384 | 918.9743 | 1.473001 | 492.8452 | 1095.212 | 1.414827 | 475.1468 | 1055.882 | 1.623163 | 515.6235 | 1145.83
1.940344 | 598.1005 | 1329.112 | 2.16749 | 633.2095 | 1407.132 | 1805.615 |  |  | 1347.254 | 2.478143 | 693.1777 | 1540.395 | 2.196983 | 597.1019 | 1326.893 | 1.283632 | 435.0803 | 966.8451 | 2.337487 | 594.2739 | 1320.609 | 1.271987 | 414.6473 | 921.4385 | 1.478001 | 494.1986 | 1098.219 | 1.419823 | 476.4471 | 1058.771 | 1.628141 | 516.9804 | 1148.845
1.945321 | 599.2672 | 1331.705 | 2.172489 | 634.2508 | 1409.446 | 1808.584 |  |  | 1349.47 | 2.484808 | 694.4286 | 1543.175 | 2.202006 | 598.3073 | 1329.572 | 1.286906 | 436.215 | 969.3666 | 2.344158 | 595.4459 | 1323.213 | 1.275596 | 415.835 | 924.0778 | 1.48134 | 495.2783 | 1100.618 | 1.424819 | 477.8817 | 1061.959 | 1.633159 | 518.3021 | 1151.782
1.950332 | 600.4885 | 1334.419 | 2.17751 | 635.3206 | 1411.824 | 1811.635 |  |  | 1351.746 | 2.491492 | 695.6197 | 1545.822 | 2.206986 | 599.3893 | 1331.976 | 1.29136 | 437.4843 | 972.1874 | 2.35082 | 596.6742 | 1325.943 | 1.279375 | 417.077 | 926.8378 | 1.48632 | 496.793 | 1103.984375 | 1.428156 | 478.9477 | 1064.328 | 1.638146 | 519.636 | 1154.747
1.956998 | 601.7438 | 1337.208 | 2.182475 | 636.3962 | 1414.214 | 1814.702 |  |  | 1354.034 | 2.498155 | 696.7756 | 1548.39 | 2.211985 | 600.4522 | 1334.338 | 1.294816 | 438.5893 | 974.6428 | 2.357477 | 597.8727 | 1328.606 | 1.282278 | 418.2533 | 929.4517 | 1.489669 | 497.8753 | 1106.39 | 1.433155 | 480.3163 | 1067.37 | 1.643172 | 520.8514 | 1157.448
1.961988 | 602.9649 | 1339.922 | 2.187488 | 637.599 | 1416.887 | 1818.131 |  |  | 1356.594 | 2.503138 | 697.7761 | 1550.614 | 2.216988 | 601.4677 | 1336.595 | 1.299495 | 439.8575 | 977.461 | 2.364166 | 598.9567 | 1331.015 | 1.286257 | 419.4993 | 932.2206 | 1.494653 | 499.3587 | 1109.686 | 1.43649 | 481.3238 | 1069.608 | 1.648159 | 522.1391 | 1160.309
1.967012 | 604.0836 | 1342.408 | 2.192485 | 638.9131 | 1419.807 | 1821.879 |  |  | 1359.39 | 2.508164 | 698.8606 | 1553.024 | 2.221981 | 602.5219 | 1338.937 | 1.303129 | 441.1222 | 980.2715 | 2.370834 | 600.2252 | 1333.834 | 1.290406 | 420.7072 | 934.905 | 1.499666 | 500.9645 | 1113.255 | 1.439844 | 482.436 | 1072.08 | 1.651496 | 523.1629 | 1162.584
1.971984 | 605.3986 | 1345.33 | 2.199146 | 640.2479 | 1422.773 | 1825.685 |  |  | 1362.229 | 2.514829 | 700.0844 | 1555.743 | 2.228672 | 603.7953 | 1341.767 | 1.306796 | 442.2422 | 982.7605 | 2.377482 | 601.3198 | 1336.266 | 1.294655 | 421.8807 | 937.5127 | 1.504667 | 502.3719 | 1116.382 | 1.444827 | 483.9472 | 1075.438 | 1.656478 | 524.41 | 1165.355
1.976964 | 606.6979 | 1348.218 | 2.20416 | 641.5107 | 1425.579 | 1829.286 |  |  | 1364.916 | 2.519821 | 701.1204 | 1558.045 | 2.233671 | 604.9105 | 1344.246 | 1.310585 | 443.3825 | 985.2945 | 2.38415 | 602.5779 | 1339.062 | 1.299069 | 423.2133 | 940.474 | 1.508002 | 503.5833 | 1119.074 | 1.448168 | 485.0712 | 1077.936 | 1.66149 | 525.6249 | 1168.055
1.981989 | 608.0566 | 1351.237 | 2.209151 | 642.6913 | 1428.203 | 1832.652 |  |  | 1367.428 | 2.526498 | 702.4128 | 1560.917 | 2.238646 | 605.9296875 | 1346.51 | 1.314405 | 444.4824 | 987.7386 | 2.390837 | 603.6221 | 1341.382 | 1.303594 | 424.4762 | 943.2804 | 1.511325 | 504.6189 | 1121.375 | 1.451475 | 486.0907 | 1080.201 | 1.666519 | 526.9503 | 1171.001
1.986975 | 609.3148 | 1354.033 | 2.214152 | 643.9309 | 1430.958 | 1836.187 |  |  | 1370.066 | 2.531503 | 703.4854 | 1563.301 | 2.243671 | 607.1177 | 1349.151 | 1.318328 | 445.8986 | 990.8858 | 2.395834 | 604.683 | 1343.74 | 1.307085 | 425.5296 | 945.6214 | 1.514671 | 505.6189 | 1123.598 | 1.456496 | 487.5068 | 1083.349 | 1.671487 | 528.1733 | 1173.719
1.991997 | 610.5972 | 1356.883 | 2.21916 | 645.0143 | 1433.365 | 1839.276 |  |  | 1372.371 | 2.536475 | 704.5046 | 1565.566 | 2.248657 | 608.3377 | 1351.862 | 1.322302 | 447.2677 | 993.9282 | 2.402478 | 605.9008 | 1346.446 | 1.31183 | 426.9536 | 948.7858 | 1.51965 | 507.0029 | 1126.673 | 1.46149 | 488.933 | 1086.518 | 1.676489 | 529.5672 | 1176.816
1.996968 | 611.7204 | 1359.379 | 2.224144 | 646.0345 | 1435.632 | 1842.186 |  |  | 1374.542 | 2.543161 | 705.6543 | 1568.121 | 2.255324 | 609.6881 | 1354.862 | 1.326373 | 448.5526 | 996.7837 | 2.409147 | 607.1856 | 1349.301 | 1.315504 | 428.0892 | 951.3094 | 1.52466 | 508.4143 | 1129.81 | 1.464847 | 489.9596 | 1088.799 | 1.681485 | 530.8328 | 1179.628
2.001978 | 612.964 | 1362.142 | 2.229172 | 647.2202 | 1438.267 | 1845.566 |  |  | 1377.064 | 2.548171 | 706.7469 | 1570.549 | 2.260322 | 610.7137 | 1357.142 | 1.330514 | 449.7766 | 999.5036 | 2.417485 | 608.3963 | 1351.992 | 1.319217 | 429.2353 | 953.8561 | 1.527988 | 509.423 | 1132.051 | 1.468156 | 490.9649 | 1091.033 | 1.686499 | 532.143 | 1182.54
2.00699 | 614.3397 | 1365.199 | 2.234154 | 648.4324 | 1440.961 | 1849.023 |  |  | 1379.643 | 2.554816 | 708.0421 | 1573.427 | 2.266979 | 611.9582 | 1359.907 | 1.334734 | 451.0109 | 1002.246 | 2.424163 | 609.618 | 1354.707 | 1.323052 | 430.3726 | 956.3836 | 1.531345 | 510.5185 | 1134.486 | 1.473169 | 492.4895 | 1094.421 | 1.691508 | 533.5084 | 1185.574
2.011987 | 615.655 | 1368.122 | 2.239155 | 649.5415 | 1443.426 | 1852.186 |  |  | 1382.003 | 2.559809 | 709.1541 | 1575.898 | 2.271983 | 613.0015 | 1362.226 | 1.339031 | 452.3902 | 1005.311 | 2.430832 | 610.7889 | 1357.309 | 1.326919 | 431.3897 | 958.6438 | 1.534655 | 511.601 | 1136.891 | 1.476471 | 493.5435 | 1096.763 | 1.696478 | 534.9344 | 1188.743
2.017005 | 616.9048 | 1370.9 | 2.244157 | 650.7401 | 1446.089 | 1855.604 |  |  | 1384.553 | 2.566494 | 710.3904 | 1578.645 | 2.277 | 614.0532 | 1364.563 | 1.34339 | 453.7912 | 1008.425 | 2.437484 | 611.9774 | 1359.95 | 1.330893 | 432.5739 | 961.2753 | 1.539663 | 513.0959 | 1140.213 | 1.479821 | 494.585 | 1099.078 | 1.701498 | 536.3242 | 1191.831
2.02198 | 618.2036 | 1373.786 | 2.249151 | 651.9561 | 1448.791 | 1859.071 |  |  | 1387.141 | 2.571482 | 711.4239 | 1580.942 | 2.281963 | 615.1539 | 1367.009 | 1.347819 | 455.1639 | 1011.475 | 2.444154 | 613.1475 | 1362.55 | 1.334913 | 433.8911 | 964.2025 | 1.544635 | 514.479 | 1143.287 | 1.484817 | 495.985 | 1102.189 | 1.706487 | 537.6968 | 1194.882
2.02699 | 619.4672 | 1376.594 | 2.254179 | 653.0852 | 1451.3 | 1862.291 |  |  | 1389.543 | 2.576496 | 712.5016 | 1583.337 | 2.286991 | 616.2559 | 1369.457 | 1.352344 | 456.6396 | 1014.755 | 2.449185 | 614.2214 | 1364.936 | 1.339033 | 435.2636 | 967.2524 | 1.549662 | 515.8054 | 1146.234 | 1.488167 | 497.0149 | 1104.477 | 1.711495 | 538.9668 | 1197.704
2.031996 | 620.8395 | 1379.643 | 2.259152 | 654.1577 | 1453.684 | 1865.349 |  |  | 1391.825 | 2.583155 | 713.7234 | 1586.052 | 2.291983 | 617.3224 | 1371.828 | 1.356931 | 458.1472 | 1018.105 | 2.454159 | 615.2296 | 1367.177 | 1.343202 | 436.5161 | 970.0358 | 1.552985 | 516.8336 | 1148.519 | 1.493152 | 498.5135 | 1107.808 | 1.716499 | 540.1627 | 1200.362
2.036989 | 622.1987 | 1382.664 | 2.264158 | 655.2762 | 1456.169 | 1868.539 |  |  | 1394.205 | 2.588138 | 714.773 | 1588.384 | 2.296994 | 618.3965 | 1374.214 | 1.361616 | 459.6837 | 1021.519 | 2.460813 | 616.4477 | 1369.884 | 1.347472 | 437.6355 | 972.5233 | 1.556343 | 517.872 | 1150.827 | 1.498154 | 499.9905 | 1111.09 | 1.721477 | 541.381 | 1203.069
2.042006 | 623.4066 | 1385.348 | 2.269152 | 656.4362 | 1458.747 | 1871.846 |  |  | 1396.673 | 2.593164 | 715.8249 | 1590.722 | 2.30201 | 619.3971 | 1376.438 | 1.366323 | 461.1137 | 1024.697 | 2.467501 | 617.6589 | 1372.575 | 1.351796 | 438.9389 | 975.4199 | 1.561312 | 519.3079 | 1154.018 | 1.501463 | 501.1864 | 1113.747 | 1.726494 | 542.6544 | 1205.899
2.046984 | 624.4257 | 1387.613 | 2.274154 | 657.6207 | 1461.379 | 1875.224 |  |  | 1399.193 | 2.598158 | 716.8402 | 1592.978 | 2.306977 | 620.4056 | 1378.679 | 1.369533 | 462.1316 | 1026.959 | 2.47418 | 618.6892 | 1374.865 | 1.356226 | 440.3115 | 978.4699 | 1.564663 | 520.4623 | 1156.583 | 1.506498 | 502.6372 | 1116.972 | 1.731475 | 544.0285 | 1208.952
2.051998 | 625.6689 | 1390.375 | 2.279178 | 658.7776 | 1463.95 | 1878.523 |  |  | 1401.655 | 2.603148 | 718.0029 | 1595.562 | 2.313656 | 621.7554 | 1381.679 | 1.372751 | 463.1608 | 1029.246 | 2.480823 | 619.8011 | 1377.336 | 1.360691 | 441.8684 | 981.9298 | 1.569637 | 521.8246 | 1159.61 | 1.511484 | 504.0136 | 1120.03 | 1.736493 | 545.4512 | 1212.114
2.056991 | 626.8192 | 1392.931 | 2.284142 | 659.9725 | 1466.606 | 1881.93 |  |  | 1404.197 | 2.60983 | 719.2993 | 1598.443 | 2.320338 | 623.0007 | 1384.446 | 1.376013 | 464.1639 | 1031.475 | 2.487468 | 620.9418 | 1379.871 | 1.365257 | 443.2789 | 985.0642 | 1.57467 | 523.2844 | 1162.854 | 1.516497 | 505.3759 | 1123.058 | 1.741485 | 546.8185 | 1215.152
2.061983 | 627.9105 | 1395.357 | 2.289147 | 660.9761 | 1468.836 | 1884.792 |  |  | 1406.332 | 2.61482 | 720.3591 | 1600.798 | 2.326999 | 624.35 | 1387.445 | 1.381001 | 465.6886 | 1034.864 | 2.494148 | 622.0775 | 1382.394 | 1.369864 | 444.6488 | 988.1085 | 1.579663 | 524.7057 | 1166.013 | 1.521483 | 506.926 | 1126.502 | 1.746483 | 548.0109 | 1217.802
2.067007 | 629.1926 | 1398.206 | 2.294145 | 662.1115 | 1471.359 | 1888.03 |  |  | 1408.748 | 2.62148 | 721.5383 | 1603.419 | 2.331985 | 625.4133 | 1389.807 | 1.384315 | 466.7068 | 1037.126 | 2.500838 | 623.2135 | 1384.919 | 1.374601 | 446.0636 | 991.2525 | 1.584656 | 526.2273 | 1169.394 | 1.524828 | 508.0562 | 1129.014 | 1.751503 | 549.3591 | 1220.798
2.071977 | 630.2778 | 1400.617 | 2.299155 | 663.217 | 1473.816 | 1891.182 |  |  | 1411.1 | 2.628156 | 722.7955 | 1606.212 | 2.338662 | 626.7081 | 1392.685 | 1.389323 | 468.2115 | 1040.47 | 2.507489 | 624.4597 | 1387.688 | 1.379375 | 447.3573 | 994.1273 | 1.587985 | 527.323 | 1171.829 | 1.528143 | 509.1244 | 1131.388 | 1.75648 | 550.6236 | 1223.608
2.07699 | 631.4478 | 1403.217 | 2.304173 | 664.4015 | 1476.448 | 1894.559 |  |  | 1413.62 | 2.634827 | 724.1703 | 1609.267 | 2.343661 | 627.7272 | 1394.949 | 1.392628 | 469.2904 | 1042.868 | 2.514153 | 625.6188 | 1390.264 | 1.382632 | 448.4046 | 996.4547 | 1.592983 | 528.7289 | 1174.953 | 1.531502 | 510.1255 | 1133.612 | 1.75983 | 551.6358 | 1225.857
2.081971 | 632.6129 | 1405.806 | 2.309134 | 665.5994 | 1479.11 | 1897.975 |  |  | 1416.169 | 2.639812 | 725.2244 | 1611.61 | 2.350318 | 629.0639 | 1397.92 | 1.397654 | 470.8237 | 1046.275 | 2.520818 | 626.7699 | 1392.822 | 1.385874 | 449.4622 | 998.8049 | 1.597998 | 530.1579 | 1178.129 | 1.536489 | 511.5802 | 1136.845 | 1.764819 | 552.9678 | 1228.817
2.086987 | 633.9363 | 1408.747 | 2.314162 | 666.8411 | 1481.869 | 1901.516 |  |  | 1418.811 | 2.646478 | 726.4926 | 1614.428 | 2.355336 | 630.1343 | 1400.299 | 1.400971 | 471.8795 | 1048.621 | 2.527491 | 627.9208 | 1395.38 | 1.390843 | 450.8772 | 1001.949 | 1.602987 | 531.5562 | 1181.236 | 1.541502 | 512.8654 | 1139.701 | 1.769842 | 554.3811 | 1231.958
2.092005 | 635.2751 | 1411.723 | 2.319148 | 668.0373 | 1484.527 | 1904.927 |  |  | 1421.356 | 2.651511 | 727.5135 | 1616.697 | 2.360325 | 631.1995 | 1402.666 | 1.40433 | 472.9453 | 1050.99 | 2.53417 | 629.0989 | 1397.998 | 1.394144 | 451.8801 | 1004.178 | 1.608007 | 533.0043 | 1184.454 | 1.546482 | 514.1507 | 1142.557 | 1.774823 | 555.6409 | 1234.757
2.096983 | 636.5539 | 1414.564 | 2.325823 | 669.4905 | 1487.757 | 1909.071 |  |  | 1424.448 | 2.656487 | 728.547 | 1618.993 | 2.365306 | 632.3133 | 1405.141 | 1.407657 | 474.018 | 1053.373 | 2.540833 | 630.1859 | 1400.413 | 1.397488 | 452.9188 | 1006.486 | 1.612985 | 534.4905 | 1187.757 | 1.549828 | 515.2297 | 1144.955 | 1.779815 | 556.986 | 1237.747
2.101992 | 637.7338 | 1417.186 | 2.330837 | 670.6557 | 1490.346 | 1912.394 |  |  | 1426.927 | 2.661492 | 729.6652 | 1621.478 | 2.371995 | 633.7474 | 1408.328 | 1.411 | 475.1065 | 1055.792 | 2.547486 | 631.2945 | 1402.877 | 1.402496 | 454.2411 | 1009.425 | 1.617999 | 535.993 | 1191.096 | 1.554821 | 516.574 | 1147.942 | 1.784825 | 558.2155 | 1240.479
2.106979 | 638.8102 | 1419.578 | 2.335811 | 671.7242 | 1492.72 | 1915.44 |  |  | 1429.2 | 2.668166 | 730.8596 | 1624.132 | 2.376995 | 634.7603 | 1410.578 | 1.415979 | 476.5836 | 1059.075 | 2.55415 | 632.5609 | 1405.691 | 1.405832 | 455.3318 | 1011.848 | 1.622999 | 537.4312 | 1194.291 | 1.558168 | 517.6609 | 1150.358 | 1.789817 | 559.6305 | 1243.623
2.111996 | 640.0338 | 1422.297 | 2.34082 | 672.9804 | 1495.512 | 1919.023 |  |  | 1431.873 | 2.674838 | 731.9786 | 1626.619 | 2.381993 | 635.8173 | 1412.927 | 1.420994 | 477.9288 | 1062.064 | 2.56082 | 633.7727 | 1408.384 | 1.409175 | 456.3364 | 1014.081 | 1.627981 | 538.8589 | 1197.464 | 1.561482 | 518.7843 | 1152.854 | 1.794845 | 560.905 | 1246.455
2.11701 | 641.3745 | 1425.277 | 2.345828 | 674.08 | 1497.956 | 1922.158 |  |  | 1434.213 | 2.68148 | 733.2083 | 1629.352 | 2.387 | 636.9445 | 1415.432 | 1.425976 | 479.352 | 1065.227 | 2.567493 | 635.0103 | 1411.134 | 1.412476 | 457.3774 | 1016.394 | 1.633003 | 540.2041 | 1200.454 | 1.566506 | 520.2236 | 1156.052 | 1.799819 | 562.3003 | 1249.556
2.121977 | 642.7742 | 1428.387 | 2.350816 | 675.2947 | 1500.655 | 1925.622 |  |  | 1436.797 | 2.686475 | 734.2899 | 1631.755 | 2.391972 | 637.9449 | 1417.655 | 1.431002 | 480.8667 | 1068.593 | 2.574163 | 636.0474 | 1413.439 | 1.415826 | 458.4098 | 1018.688 | 1.637986 | 541.6576 | 1203.684 | 1.569818 | 521.2322 | 1158.294 | 1.804813 | 563.5897 | 1252.421
2.126991 | 644.094 | 1431.32 | 2.355837 | 676.4409 | 1503.202 | 1928.89 |  |  | 1439.236 | 2.69148 | 735.3454 | 1634.101 | 2.397007 | 639.0267 | 1420.059 | 1.434313 | 481.9741 | 1071.053 | 2.580822 | 637.136 | 1415.858 | 1.41915 | 459.4691 | 1021.042 | 1.64299 | 543.1313 | 1206.959 | 1.574841 | 522.5756 | 1161.279 | 1.809829 | 564.9056 | 1255.346
2.131978 | 645.3845 | 1434.188 | 2.36082 | 677.6817 | 1505.959 | 1932.428 |  |  | 1441.876 | 2.696481 | 736.3533 | 1636.341 | 2.403682 | 640.2482 | 1422.774 | 1.437667 | 483.0364 | 1073.414 | 2.587483 | 638.243 | 1418.318 | 1.424166 | 460.965 | 1024.367 | 1.646307 | 544.1361 | 1209.191 | 1.579822 | 523.8416 | 1164.092 | 1.814819 | 566.2664 | 1258.37
2.136999 | 646.7333 | 1437.185 | 2.365832 | 678.8887 | 1508.642 | 1935.87 |  |  | 1444.444 | 2.703159 | 737.6519 | 1639.226 | 2.410317 | 641.5147 | 1425.588 | 1.440992 | 484.1621 | 1075.916 | 2.594167 | 639.579 | 1421.287 | 1.429153 | 462.43 | 1027.622 | 1.649661 | 545.1949 | 1211.544 | 1.583169 | 524.8459 | 1166.324 | 1.819844 | 567.6143 | 1261.365
2.141997 | 648.048 | 1440.107 | 2.370827 | 680.1478 | 1511.439 | 1939.46 |  |  | 1447.123 | 2.711487 | 734.1194 | 1631.376 | 2.415317 | 642.5552 | 1427.9 | 1.444322 | 485.1664 | 1078.148 | 2.600849 | 640.7202 | 1423.823 | 1.434175 | 463.9169 | 1030.927 | 1.654647 | 546.6767 | 1214.837 | 1.588159 | 526.2518 | 1169.448 | 1.82481 | 568.8262 | 1264.058
2.146976 | 649.1263 | 1442.503 | 2.375819 | 681.2075 | 1513.794 | 1942.482 |  |  | 1449.378 | 2.713142 | 729.6198 | 1621.377 | 2.422001 | 643.884 | 1430.853 | 1.447666 | 486.2155 | 1080.479 | 2.607489 | 641.996 | 1426.658 | 1.437478 | 464.9685 | 1033.263 | 1.658008 | 547.6937 | 1217.097 | 1.593173 | 527.6818 | 1172.626 | 1.829819 | 570.167 | 1267.038
2.152 | 650.3151 | 1445.145 | 2.382504 | 682.6464 | 1516.992 | 1946.585 |  |  | 1452.439 | 2.714803 | 725.142 | 1611.427 | 2.428669 | 645.2505 | 1433.89 | 1.450975 | 487.2367 | 1082.748 | 2.612468 | 643.136 | 1429.191 | 1.442508 | 466.393 | 1036.429 | 1.66298 | 549.0948 | 1220.211 | 1.598163 | 529.2332 | 1176.074 | 1.834825 | 571.4756 | 1269.946
2.15698 | 651.6591 | 1448.131 | 2.387487 | 683.751 | 1519.447 | 1949.735 |  |  | 1454.789 | 2.716483 | 720.7229 | 1601.606 | 2.433643 | 646.3531 | 1436.34 | 1.454325 | 488.287 | 1085.082 | 2.619163 | 644.2601 | 1431.689 | 1.447486 | 467.8486 | 1039.664 | 1.667997 | 550.525 | 1223.389 | 1.60149 | 530.2337 | 1178.297 | 1.839818 | 572.8832 | 1273.074
2.161995 | 652.9311 | 1450.958 | 2.392471 | 684.7799 | 1521.733 | 1952.669 |  |  | 1456.979 | 2.718162 | 716.2333 | 1591.63 | 2.438668 | 647.4955 | 1438.879 | 1.457653 | 489.3303 | 1087.401 | 2.625837 | 645.3384 | 1434.085 | 1.452494 | 469.2914 | 1042.87 | 1.672976 | 551.8658 | 1226.368 | 1.606479 | 531.7371 | 1181.638 | 1.844835 | 574.3568 | 1276.348
2.166984 | 654.3616 | 1454.137 | 2.397483 | 686.0956 | 1524.657 | 1956.421 |  |  | 1459.778 | 2.719834 | 711.7246 | 1581.61 | 2.443651 | 648.7161 | 1441.591 | 1.460988 | 490.3972 | 1089.772 | 2.632474 | 646.6229 | 1436.94 | 1.457492 | 470.7206 | 1046.046 | 1.677992 | 553.2253 | 1229.39 | 1.611483 | 533.2819 | 1185.071 | 1.849812 | 575.6672 | 1279.261
2.171982 | 655.5436 | 1456.764 | 2.402474 | 687.1655 | 1527.035 | 1959.472 |  |  | 1462.054 | 2.721494 | 707.3339 | 1571.853 | 2.44866 | 649.7212 | 1443.825 | 1.465995 | 491.8782 | 1093.063 | 2.63914 | 647.8707 | 1439.713 | 1.460833 | 471.7654 | 1048.368 | 1.68302 | 554.558 | 1232.351 | 1.616505 | 534.7062 | 1188.236 | 1.854831 | 576.9881 | 1282.196
2.176998 | 656.8779 | 1459.729 | 2.407501 | 688.4718 | 1529.937 | 1963.197 |  |  | 1464.834 | 2.723155 | 703.051 | 1562.336 | 2.455334 | 650.9855 | 1446.635 | 1.470989 | 493.2926 | 1096.206 | 2.64583 | 649.0306 | 1442.29 | 1.464154 | 472.8944 | 1050.876 | 1.68799 | 555.8783 | 1235.285 | 1.621478 | 536.1232 | 1191.385 | 1.859826 | 578.2012 | 1284.891
2.181969 | 658.0428 | 1462.317 | 2.412482 | 689.6098 | 1532.466 | 1966.442 |  |  | 1467.255 | 2.724833 | 698.7483 | 1552.774 | 2.461993 | 652.1439 | 1449.209 | 1.475965 | 494.7499 | 1099.444 | 2.650843 | 650.0418 | 1444.537 | 1.467501 | 473.9142 | 1053.143 | 1.691331 | 556.8913 | 1237.536 | 1.626486 | 537.4183 | 1194.263 | 1.864819 | 579.5281 | 1287.84
2.186986 | 659.3691 | 1465.265 | 2.417474 | 690.7692 | 1535.043 | 1969.748 |  |  | 1469.722 | 2.72651 | 694.6851 | 1543.745 | 2.468642 | 653.4631 | 1452.14 | 1.47931 | 495.8146 | 1101.81 | 2.657482 | 651.0966 | 1446.881 | 1.470812 | 474.9482 | 1055.44 | 1.696305 | 558.3267 | 1240.726 | 1.631482 | 538.7194 | 1197.154 | 1.869839 | 580.8685 | 1290.819
2.19198 | 660.5066 | 1467.792 | 2.422498 | 691.9619 | 1537.693 | 1973.149 |  |  | 1472.259 | 2.731476 | 696.0972 | 1546.883 | 2.473655 | 654.6026 | 1454.672 | 1.484315 | 497.2966 | 1105.104 | 2.664148 | 652.2947 | 1449.544 | 1.474153 | 475.9521 | 1057.671 | 1.70134 | 559.7741 | 1243.942 | 1.636494 | 540.1658 | 1200.368 | 1.87482 | 582.2375 | 1293.861
2.196989 | 661.7516 | 1470.559 | 2.42749 | 693.1472 | 1540.327 | 1976.529 |  |  | 1474.781 | 2.734829 | 697.1003 | 1549.112 | 2.478655 | 655.7449 | 1457.211 | 1.487664 | 498.451 | 1107.669 | 2.669172 | 653.3219 | 1451.826 | 1.479149 | 477.2367 | 1060.526 | 1.706326 | 561.0467 | 1246.77 | 1.641515 | 541.5845 | 1203.521 | 1.879831 | 583.5064 | 1296.681
2.201999 | 662.9177 | 1473.15 | 2.432514 | 694.2641 | 1542.809 | 1979.714 |  |  | 1477.158 | 2.73981 | 698.4841 | 1552.187 | 2.483657 | 656.8737 | 1459.719 | 1.492647 | 499.8538 | 1110.786 | 2.675831 | 654.6719 | 1454.827 | 1.484175 | 478.7186 | 1063.819 | 1.711334 | 562.3253 | 1249.612 | 1.644824 | 542.67 | 1205.933 | 1.884818 | 584.7055 | 1299.346
2.206968 | 664.1808 | 1475.957 | 2.437484 | 695.4742 | 1545.498 | 1983.164 |  |  | 1479.732 | 2.744837 | 699.6762 | 1554.836 | 2.490332 | 658.0434 | 1462.319 | 1.495988 | 500.8978 | 1113.106 | 2.682485 | 655.9669 | 1457.704 | 1.489148 | 480.1394 | 1066.976 | 1.71633 | 563.6765 | 1252.614 | 1.648154 | 543.7141 | 1208.254 | 1.889821 | 585.9664 | 1302.147
2.211993 | 665.4067 | 1478.682 | 2.442488 | 696.5762 | 1547.947 | 1986.307 |  |  | 1482.077 | 2.749816 | 701.0219 | 1557.826 | 2.496991 | 659.2625 | 1465.028 | 1.500969 | 502.3077 | 1116.239 | 2.689149 | 657.1243 | 1460.276 | 1.494162 | 481.5649 | 1070.144 | 1.721312 | 565.1281 | 1255.84 | 1.653152 | 545.0254 | 1211.168 | 1.894841 | 587.2894 | 1305.087
2.216994 | 666.6179 | 1481.373 | 2.447501 | 697.7461 | 1550.546875 | 1989.643 |  |  | 1484.566 | 2.754829 | 702.294 | 1560.653 | 2.501987 | 660.34 | 1467.422 | 1.506 | 503.8093 | 1119.576 | 2.695827 | 658.3198 | 1462.933 | 1.499145 | 482.9875 | 1073.306 | 1.726334 | 566.6346 | 1259.188 | 1.658169 | 546.3689 | 1214.153 | 1.899819 | 588.8185 | 1308.486
2.222004 | 667.6721 | 1483.716 | 2.45249 | 698.8064 | 1552.903 | 1992.666 |  |  | 1486.822 | 2.759833 | 703.662 | 1563.693 | 2.507019 | 661.4182 | 1469.818 | 1.509323 | 504.8152 | 1121.811 | 2.702508 | 659.4872 | 1465.527 | 1.504159 | 484.4409 | 1076.535 | 1.731323 | 567.9697 | 1262.155 | 1.663155 | 547.7272 | 1217.171 | 1.904833 | 590.216 | 1311.591
2.226995 | 668.8544 | 1486.343 | 2.457505 | 699.9788 | 1555.508 | 1996.009 |  |  | 1489.317 | 2.764808 | 704.825 | 1566.278 | 2.513666 | 662.7825 | 1472.85 | 1.514341 | 506.2695 | 1125.043 | 2.70748 | 660.5195 | 1467.821 | 1.507504 | 485.4926 | 1078.872 | 1.737978 | 569.3521 | 1265.227 | 1.668173 | 549.1354 | 1220.301 | 1.909806 | 591.527 | 1314.504
2.231968 | 669.9604 | 1488.801 | 2.462478 | 701.1233 | 1558.052 | 1999.273 |  |  | 1491.752 | 2.768158 | 705.8402 | 1568.534 | 2.520311 | 663.8618 | 1475.248 | 1.519305 | 507.7211 | 1128.269 | 2.714141 | 661.7297 | 1470.511 | 1.510852 | 486.5282 | 1081.174 | 1.742996 | 570.3636 | 1267.475 | 1.673146 | 550.6399 | 1223.644 | 1.914824 | 592.7225 | 1317.161
2.237 | 671.2025 | 1491.561 | 2.467492 | 702.2978 | 1560.662 | 2002.622 |  |  | 1494.251 | 2.773146 | 707.1718 | 1571.493 | 2.525333 | 664.987 | 1477.749 | 1.524321 | 509.1827 | 1131.517 | 2.720828 | 662.7791 | 1472.842 | 1.515826 | 487.9311 | 1084.291 | 1.747976 | 571.522 | 1270.049 | 1.678156 | 552.1564 | 1227.014 | 1.919837 | 593.9882 | 1319.974
2.24199 | 672.4306 | 1494.29 | 2.474162 | 703.6658 | 1563.702 | 2006.523 |  |  | 1497.161 | 2.778174 | 708.4456 | 1574.324 | 2.530344 | 666.0664 | 1480.148 | 1.529318 | 510.589 | 1134.642 | 2.727509 | 663.8526 | 1475.228 | 1.520812 | 489.321 | 1087.38 | 1.752995 | 572.9339 | 1273.186 | 1.68316 | 553.6083 | 1230.241 | 1.924813 | 595.3838 | 1323.075
2.247001 | 673.8436 | 1497.43 | 2.480815 | 705.0435 | 1566.763 | 2010.451 |  |  | 1500.092 | 2.783145 | 709.6697 | 1577.044 | 2.535312 | 667.2255 | 1482.723 | 1.532664 | 511.5972 | 1136.883 | 2.734159 | 664.8972 | 1477.549 | 1.525834 | 490.7844 | 1090.632 | 1.757985 | 574.1551 | 1275.9 | 1.68814 | 555.0068 | 1233.349 | 1.928153 | 596.4539 | 1325.453
2.251989 | 675.0284 | 1500.063 | 2.485815 | 706.1619 | 1569.249 | 2013.64 |  |  | 1502.472 | 2.78815 | 710.9302 | 1579.845 | 2.540327 | 668.2346 | 1484.966 | 1.537653 | 513.0109 | 1140.024 | 2.740804 | 666.2461 | 1480.546875 | 1.529169 | 491.7892 | 1092.865 | 1.762984 | 575.1992 | 1278.22 | 1.693161 | 556.4431 | 1236.54 | 1.933127 | 597.6536 | 1328.119
2.256974 | 676.2287 | 1502.73 | 2.490829 | 707.3134 | 1571.807 | 2016.924 |  |  | 1504.922 | 2.793145 | 712.084 | 1582.409 | 2.546996 | 669.5058 | 1487.791 | 1.542651 | 514.3796 | 1143.066 | 2.747497 | 667.3972 | 1483.105 | 1.534176 | 493.2472 | 1096.105 | 1.768003 | 576.4597 | 1281.022 | 1.698148 | 557.9124 | 1239.805 | 1.936488 | 598.6658 | 1330.369
2.262 | 677.3968 | 1505.326 | 2.495806 | 708.4947 | 1574.433 | 2020.292 |  |  | 1507.436 | 2.798151 | 713.1802 | 1584.845 | 2.551991 | 670.5848 | 1490.189 | 1.547665 | 515.842 | 1146.316 | 2.754177 | 668.6156 | 1485.812 | 1.539149 | 494.6677 | 1099.262 | 1.772981 | 577.8608 | 1284.135 | 1.701501 | 559.0366 | 1242.304 | 1.941487 | 599.8804 | 1333.068
2.266986 | 678.623 | 1508.051 | 2.500827 | 709.5934 | 1576.874 | 2023.425 |  |  | 1509.773 | 2.803174 | 714.2722 | 1587.272 | 2.55866 | 671.8829 | 1493.073 | 1.552645 | 517.1789 | 1149.286 | 2.760826 | 669.8228 | 1488.495 | 1.544167 | 496.0841 | 1102.409 | 1.777997 | 579.3474 | 1287.439 | 1.706478 | 560.4651 | 1245.478 | 1.946505 | 601.1602 | 1335.912
2.271995 | 679.7678 | 1510.595 | 2.505827 | 710.7258 | 1579.391 | 2026.655 |  |  | 1512.183 | 2.808147 | 715.3323 | 1589.627 | 2.565328 | 673.0589 | 1495.686 | 1.555997 | 518.2047 | 1151.566 | 2.76748 | 671.0599 | 1491.244 | 1.549151 | 497.4625 | 1105.472 | 1.782998 | 580.7623 | 1290.583 | 1.711496 | 561.8282 | 1248.507 | 1.95147 | 602.458 | 1338.796
2.276982 | 680.9313 | 1513.181 | 2.51083 | 711.8316 | 1581.848 | 2029.808 |  |  | 1514.535 | 2.813155 | 716.3414 | 1591.87 | 2.571995 | 674.3845 | 1498.632 | 1.560976 | 519.7285 | 1154.952 | 2.774157 | 672.2516 | 1493.892 | 1.554162 | 498.8828 | 1108.628 | 1.787995 | 582.0415 | 1293.426 | 1.7165 | 563.25 | 1251.667 | 1.95649 | 603.897 | 1341.993
2.281975 | 682.1017 | 1515.782 | 2.515837 | 712.9432 | 1584.318 | 2032.978 |  |  | 1516.901 | 2.81815 | 717.4977 | 1594.439 | 2.576982 | 675.661 | 1501.469 | 1.564325 | 520.7914 | 1157.314 | 2.78083 | 673.534 | 1496.742 | 1.559167 | 500.1996 | 1111.555 | 1.792999 | 583.2514 | 1296.114 | 1.721495 | 564.7592 | 1255.02 | 1.961491 | 605.2922 | 1345.094
2.287001 | 683.3068 | 1518.459 | 2.520805 | 714.0386 | 1586.753 | 2036.101 |  |  | 1519.231 | 2.823157 | 718.5069 | 1596.682 | 2.582 | 676.89 | 1504.2 | 1.569316 | 522.3323 | 1160.739 | 2.787506 | 674.7977 | 1499.551 | 1.564145 | 501.5952 | 1114.656 | 1.797973 | 584.4721 | 1298.827 | 1.724833 | 565.7827 | 1257.295 | 1.964834 | 606.3028 | 1347.34
2.291971 | 684.6479 | 1521.44 | 2.52583 | 715.1133 | 1589.141 | 2039.166 |  |  | 1521.518 | 2.828178 | 719.544 | 1598.987 | 2.586979 | 677.9235 | 1506.497 | 1.572663 | 523.3347 | 1162.966 | 2.794167 | 675.8776 | 1501.95 | 1.569162 | 502.984 | 1117.742 | 1.802998 | 585.7705 | 1301.712 | 1.729816 | 567.2093 | 1260.465 | 1.969834 | 607.5807 | 1350.179
2.296997 | 685.8682 | 1524.151 | 2.530829 | 716.2079 | 1591.573 | 2042.287 |  |  | 1523.847 | 2.833142 | 720.6556 | 1601.457 | 2.595314 | 679.2222 | 1509.383 | 1.575984 | 524.3662 | 1165.258 | 2.80249 | 677.1487 | 1504.775 | 1.574142 | 504.2603 | 1120.579 | 1.80799 | 586.9556 | 1304.346 | 1.734826 | 568.5667 | 1263.482 | 1.974812 | 608.7844 | 1352.854
2.301986 | 687.0233 | 1526.718 | 2.535828 | 717.4067 | 1594.237 | 2045.705 |  |  | 1526.397 | 2.838156 | 721.84 | 1604.089 | 2.601988 | 680.5386 | 1512.308 | 1.580984 | 525.8547 | 1168.566 | 2.809149 | 678.3981 | 1507.551 | 1.579162 | 505.4895 | 1123.31 | 1.812998 | 588.3659 | 1307.48 | 1.739822 | 569.8958 | 1266.435 | 1.979828 | 609.9443 | 1355.432
2.306988 | 688.0693 | 1529.043 | 2.54082 | 718.5953 | 1596.878 | 2049.095 |  |  | 1528.926 | 2.843149 | 722.9713 | 1606.603 | 2.60701 | 681.6427 | 1514.762 | 1.585976 | 527.2958 | 1171.768 | 2.815817 | 679.7038 | 1510.453 | 1.584151 | 506.5755 | 1125.723 | 1.817994 | 589.5871 | 1310.194 | 1.744844 | 571.3252 | 1269.612 | 1.984811 | 611.2988 | 1358.442
2.311992 | 689.1119 | 1531.36 | 2.545795 | 719.6783 | 1599.285 | 2052.183 |  |  | 1531.231 | 2.848163 | 724.1279 | 1609.173 | 2.611982 | 682.6994 | 1517.11 | 1.591005 | 528.7375 | 1174.972 | 2.822491 | 680.8846 | 1513.077 | 1.589153 | 507.9083 | 1128.685 | 1.822972 | 590.877 | 1313.06 | 1.749821 | 572.6486 | 1272.552 | 1.989834 | 612.6714 | 1361.492
2.316983 | 690.3212 | 1534.047 | 2.552495 | 720.9215 | 1602.048 | 2055.728 |  |  | 1533.876 | 2.854838 | 725.3372 | 1611.86 | 2.617 | 683.7404 | 1519.423 | 1.595977 | 530.1407 | 1178.09 | 2.829169 | 682.0945 | 1515.766 | 1.594171 | 509.0494 | 1131.221 | 1.828003 | 592.1793 | 1315.954 | 1.754805 | 573.9376 | 1275.417 | 1.993147 | 613.6722 | 1363.716
2.322007 | 691.6364 | 1536.97 | 2.559177 | 722.2473 | 1604.994 | 2059.508 |  |  | 1536.696 | 2.861495 | 726.6454 | 1614.768 | 2.621977 | 684.9146 | 1522.032 | 1.59933 | 531.1457 | 1180.324 | 2.835821 | 683.1628 | 1518.14 | 1.599147 | 510.3784 | 1134.174 | 1.832989 | 593.4227 | 1318.717 | 1.759828 | 575.3242 | 1278.498 | 1.998172 | 615.0123 | 1366.694
2.326983 | 692.8305 | 1539.623 | 2.564145 | 723.439 | 1607.642 | 2062.907 |  |  | 1539.232 | 2.868153 | 727.8115 | 1617.359 | 2.62699 | 685.9848 | 1524.411 | 1.602638 | 532.1985 | 1182.663 | 2.842468 | 684.374 | 1520.831 | 1.604164 | 511.724 | 1137.164 | 1.838002 | 594.7744 | 1321.721 | 1.763162 | 576.3455 | 1280.768 | 2.003162 | 616.1851 | 1369.3
2.331984 | 694.1603 | 1542.579 | 2.569157 | 724.5648 | 1610.144 | 2066.117 |  |  | 1541.627 | 2.873158 | 728.8219 | 1619.604 | 2.632004 | 687.0229 | 1526.718 | 1.607657 | 533.6539 | 1185.897 | 2.849154 | 685.5751 | 1523.5 | 1.609166 | 513.187 | 1140.415 | 1.84299 | 596.177 | 1324.838 | 1.768174 | 577.7496 | 1283.888 | 2.00816 | 617.4391 | 1372.087
2.336987 | 695.3102 | 1545.134 | 2.574166 | 725.6978 | 1612.662 | 2069.348 |  |  | 1544.038 | 2.879833 | 730.1154 | 1622.479 | 2.638653 | 688.2503 | 1529.445 | 1.610986 | 534.7669 | 1188.371 | 2.854179 | 686.6337 | 1525.853 | 1.612511 | 514.2153 | 1142.701 | 1.847974 | 597.5512 | 1327.892 | 1.771495 | 578.8179 | 1286.262 | 2.013166 | 618.7158 | 1374.924
2.34198 | 696.4814 | 1547.737 | 2.579159 | 726.7397 | 1614.977 | 2072.319 |  |  | 1546.255 | 2.884814 | 731.2171 | 1624.927 | 2.645301 | 689.4318 | 1532.071 | 1.616017 | 536.0897 | 1191.31 | 2.860825 | 687.7628 | 1528.362 | 1.617489 | 515.5735 | 1145.719 | 1.853001 | 598.851 | 1330.78 | 1.776499 | 580.2747 | 1289.499 | 2.018152 | 619.8969 | 1377.549
2.347009 | 697.6543 | 1550.343 | 2.584173 | 727.9044 | 1617.565 | 2075.64 |  |  | 1548.733 | 2.891474 | 732.5499 | 1627.889 | 2.650336 | 690.5272 | 1534.505 | 1.620984 | 537.5504 | 1194.556 | 2.869143 | 689.0524 | 1531.228 | 1.622482 | 516.842 | 1148.538 | 1.857981 | 600.0364 | 1333.414 | 1.781483 | 581.6015625 | 1292.448 | 2.023183 | 621.0518 | 1380.115
2.351979 | 698.7203 | 1552.712 | 2.589144 | 728.9984 | 1619.996 | 2078.759 |  |  | 1551.06 | 2.898153 | 733.8803 | 1630.845 | 2.657004 | 691.9252 | 1537.611 | 1.624327 | 538.658 | 1197.018 | 2.875823 | 690.2495 | 1533.888 | 1.627493 | 518.0848 | 1151.3 | 1.862995 | 601.274 | 1336.165 | 1.784838 | 582.6023 | 1294.672 | 2.028155 | 622.3494 | 1382.999
2.356982 | 699.9665 | 1555.481 | 2.594154 | 730.0942 | 1622.432 | 2081.884 |  |  | 1553.392 | 2.904836 | 735.174 | 1633.72 | 2.661981 | 693.0275 | 1540.061 | 1.629301 | 539.973 | 1199.94 | 2.882501 | 691.4375 | 1536.528 | 1.632487 | 519.2988 | 1153.997 | 1.867992 | 602.5255 | 1338.945 | 1.789825 | 584.0036 | 1297.786 | 2.0315 | 623.3545 | 1385.232
2.361989 | 701.1994 | 1558.221 | 2.599149 | 731.1796 | 1624.844 | 2084.979 |  |  | 1555.701 | 2.90981 | 736.1749 | 1635.944 | 2.666995 | 694.0489 | 1542.331 | 1.632665 | 541.0204 | 1202.268 | 2.889162 | 692.5786 | 1539.064 | 1.637513 | 520.4047 | 1156.455 | 1.872985 | 603.7895 | 1341.754 | 1.794843 | 585.4032 | 1300.896 | 2.036467 | 624.806 | 1388.458
2.37201 | 699.999 | 1555.553 | 2.604144 | 732.2889 | 1627.309 | 2088.142 |  |  | 1558.062 | 2.916476 | 737.4946 | 1638.877 | 2.671978 | 695.2238 | 1544.942 | 1.637652 | 542.4592 | 1205.465 | 2.895829 | 693.6147 | 1541.366 | 1.642485 | 521.6501 | 1159.223 | 1.878001 | 605.0097 | 1344.466 | 1.799813 | 586.8551 | 1304.122 | 2.041488 | 626.1203 | 1391.378
2.376977 | 698.6198 | 1552.488 | 2.609156 | 733.4814 | 1629.959 | 2091.543 |  |  | 1560.599 | 2.923157 | 738.8013 | 1641.781 | 2.678656 | 696.4943 | 1547.765 | 1.642677 | 543.6757 | 1208.168 | 2.90249 | 694.8635 | 1544.141 | 1.647483 | 522.7472 | 1161.66 | 1.882983 | 606.1918 | 1347.093 | 1.804821 | 588.2292 | 1307.176 | 2.046497 | 627.4056 | 1394.235
2.386987 | 698.0817 | 1551.293 | 2.614141 | 734.681 | 1632.625 | 2094.964 |  |  | 1563.151 | 2.929846 | 740.1761 | 1644.836 | 2.68533 | 697.5718 | 1550.16 | 1.647648 | 545.1584 | 1211.463 | 2.909149 | 696.0452 | 1546.767 | 1.652497 | 523.8625 | 1164.139 | 1.88801 | 607.3604 | 1349.69 | 1.809825 | 589.6697 | 1310.377 | 2.051481 | 628.6241 | 1396.942
2.397 | 698.6059 | 1552.458 | 2.619164 | 735.7957 | 1635.102 | 2098.142 |  |  | 1565.523 | 2.93649 | 741.4293 | 1647.621 | 2.692002 | 698.8686 | 1553.041 | 1.652647 | 546.524 | 1214.498 | 2.915828 | 697.3386 | 1549.641 | 1.657486 | 521.569 | 1159.042 | 1.894672 | 608.6238 | 1352.497 | 1.814806 | 591.0496 | 1313.444 | 2.056494 | 630.0632 | 1400.141
2.406997 | 699.8323 | 1555.183 | 2.624152 | 736.9333 | 1637.63 | 2101.386 |  |  | 1567.943 | 2.943132 | 742.6596 | 1650.355 | 2.696979 | 699.923 | 1555.384 | 1.657664 | 547.994 | 1217.764 | 2.922501 | 698.4333 | 1552.074 | 1.659156 | 519.0642 | 1153.476 | 1.901318 | 609.7116 | 1354.915 | 1.819827 | 592.3723 | 1316.383 | 2.061471 | 631.3922 | 1403.094
2.413665 | 700.8549 | 1557.455 | 2.63082 | 738.3226 | 1640.717 | 2105.348 |  |  | 1570.899 | 2.949828 | 743.7711 | 1652.825 | 2.702 | 700.9448 | 1557.655 | 1.662648 | 549.4362 | 1220.969 | 2.92915 | 699.5895 | 1554.643 | 1.660838 | 516.5015 | 1147.781 | 1.911341 | 610.2372 | 1356.083 | 1.824808 | 593.6217 | 1319.159 | 2.066502 | 632.6171875 | 1405.816
2.42032 | 702.0431 | 1560.096 | 2.635848 | 739.3868 | 1643.082 | 2108.382 |  |  | 1573.163 | 2.956507 | 745.0848 | 1655.744 | 2.706995 | 701.9897 | 1559.977 | 1.665997 | 550.4762 | 1223.28 | 2.935813 | 700.6791 | 1557.065 | 1.662514 | 514.0586 | 1142.352 | 1.922987 | 609.2398 | 1353.866 | 1.829828 | 595.0035 | 1322.23 | 2.071505 | 633.8387 | 1408.53
2.426984 | 703.1705 | 1562.601 | 2.640823 | 740.4419 | 1645.426 | 2111.391 |  |  | 1575.408 | 2.961479 | 746.1088 | 1658.02 | 2.711995 | 703.0393 | 1562.31 | 1.670972 | 551.8848 | 1226.411 | 2.942488 | 701.8976 | 1559.772 | 1.664167 | 511.5464 | 1136.77 | 1.934653 | 608.8386 | 1352.975 | 1.83482 | 596.2953 | 1325.101 | 2.076486 | 635.0483 | 1411.218
2.433657 | 704.3871 | 1565.305 | 2.645822 | 741.4763 | 1647.725 | 2114.341 |  |  | 1577.609 | 2.96814 | 747.3501 | 1660.778 | 2.718668 | 704.3052 | 1565.123 | 1.675991 | 553.3607 | 1229.69 | 2.949166 | 703.0663 | 1562.37 | 1.665817 | 509.0949 | 1131.322 | 1.944656 | 609.8471 | 1355.216 | 1.839819 | 597.6335 | 1328.075 | 2.081496 | 636.3315 | 1414.07
2.440328 | 705.6351 | 1568.078 | 2.6525 | 742.7693 | 1650.599 | 2118.028 |  |  | 1580.36 | 2.974827 | 748.5343 | 1663.41 | 2.725327 | 705.4969 | 1567.771 | 1.679303 | 554.5174 | 1232.261 | 2.955845 | 704.2581 | 1565.018 | 1.667479 | 506.6378 | 1125.862 | 1.952987 | 610.9765 | 1357.726 | 1.843167 | 598.7224 | 1330.494 | 2.08648 | 637.6049 | 1416.9
2.445319 | 706.7948 | 1570.655 | 2.657487 | 743.865 | 1653.033 | 2121.152 |  |  | 1582.691 | 2.981503 | 749.7573 | 1666.127 | 2.730314 | 706.5133 | 1570.03 | 1.684328 | 556.0041 | 1235.565 | 2.962487 | 705.3093 | 1567.354 | 1.669158 | 504.2277 | 1120.506 | 1.959651 | 612.1354 | 1360.301 | 1.846512 | 599.7281 | 1332.729 | 2.091506 | 638.856 | 1419.68
2.451988 | 708.1093 | 1573.576 | 2.662498 | 745.0785 | 1655.73 | 2124.612 |  |  | 1585.273 | 2.988155 | 750.9671 | 1668.816 | 2.737006 | 707.7434 | 1572.763 | 1.687638 | 557.0132 | 1237.807 | 2.969139 | 706.3279 | 1569.618 | 1.670829 | 501.8071 | 1115.127 | 1.966311 | 613.3979 | 1363.106 | 1.851495 | 601.2317 | 1336.07 | 2.096492 | 640.1935 | 1422.652
2.457005 | 709.1378 | 1575.862 | 2.667489 | 746.2248 | 1658.277 | 2127.881 |  |  | 1587.712 | 2.99481 | 752.0829 | 1671.295 | 2.742004 | 708.8349 | 1575.189 | 1.692663 | 558.3806 | 1240.846 | 2.975827 | 707.4972 | 1572.216 | 1.672487 | 499.7793 | 1110.621 | 1.97133 | 614.4911 | 1365.536 | 1.856486 | 602.7096 | 1339.355 | 2.101484 | 641.5532 | 1425.674
2.463652 | 710.3056 | 1578.457 | 2.674138 | 747.4653 | 1661.034 | 2131.418 |  |  | 1590.352 | 3.001476 | 753.1962 | 1673.769 | 2.748641 | 710.1192 | 1578.043 | 1.697644 | 559.7557 | 1243.902 | 2.982513 | 708.5289 | 1574.509 | 1.67749 | 501.2527 | 1113.895 | 1.977991 | 615.7242 | 1368.276 | 1.861495 | 604.0819 | 1342.404 | 2.106496 | 642.9023 | 1428.671875
2.468652 | 711.3378 | 1580.751 | 2.679162 | 748.5045 | 1663.343 | 2134.381 |  |  | 1592.563 | 3.006496 | 754.2044 | 1676.01 | 2.753661 | 711.1649 | 1580.366 | 1.700999 | 560.7617 | 1246.137 | 2.989161 | 709.7948 | 1577.322 | 1.682485 | 502.6501 | 1117 | 1.984658 | 616.8939 | 1370.875 | 1.866487 | 605.3393 | 1345.198 | 2.111475 | 644.296 | 1431.769
2.472002 | 710.087 | 1577.971 | 2.684163 | 749.5465 | 1665.659 | 2137.353 |  |  | 1594.78 | 3.013159 | 755.4598 | 1678.8 | 2.760351 | 712.329 | 1582.953 | 1.705977 | 562.2173 | 1249.372 | 2.995811 | 710.8264 | 1579.614 | 1.687502 | 504.1046 | 1120.233 | 1.991313 | 617.9255 | 1373.168 | 1.871513 | 606.7463 | 1348.325 | 2.116493 | 645.5507 | 1434.557
2.473681 | 708.4395 | 1574.31 | 2.689148 | 750.6346 | 1668.077 | 2140.456 |  |  | 1597.095 | 3.01981 | 756.6307 | 1681.402 | 2.76699 | 713.5569 | 1585.682 | 1.710991 | 563.6187 | 1252.486 | 3.002489 | 711.8334 | 1581.852 | 1.692479 | 505.4442 | 1123.209 | 1.999651 | 619.0025 | 1375.561 | 1.876484 | 608.0171 | 1351.149 | 2.121477 | 646.8184 | 1437.374
2.475341 | 706.7217 | 1570.493 | 2.695821 | 751.8899 | 1670.866 | 2144.035 |  |  | 1599.766 | 3.026488 | 757.6794 | 1683.732 | 2.771966 | 714.6431 | 1588.096 | 1.715998 | 564.9796 | 1255.51 | 3.009171 | 713.0196 | 1584.488 | 1.697501 | 506.8779 | 1126.395 | 2.007994 | 620.165 | 1378.144 | 1.881476 | 609.4029 | 1354.229 | 2.126489 | 648.0677 | 1440.151
2.476989 | 704.9417 | 1566.537 | 2.700824 | 752.9268 | 1673.171 | 2146.992 |  |  | 1601.972 | 3.033174 | 758.6814 | 1685.959 | 2.777001 | 715.6786 | 1590.397 | 1.720987 | 566.4167 | 1258.704 | 3.015827 | 714.1465 | 1586.992 | 1.702492 | 508.2322 | 1129.405 | 2.019659 | 620.6187 | 1379.153 | 1.886494 | 610.9304 | 1357.623 | 2.131494 | 649.455 | 1443.233
2.478649 | 702.9796 | 1562.177 | 2.705822 | 754.0433 | 1675.652 | 2150.176 |  |  | 1604.347 | 3.039829 | 759.7927 | 1688.428 | 2.781986 | 716.7372 | 1592.749 | 1.725995 | 567.7807 | 1261.735 | 3.022488 | 715.2805 | 1589.512 | 1.705834 | 509.2967 | 1131.77 | 2.029669 | 620.2361 | 1378.303 | 1.891481 | 612.2976 | 1360.661 | 2.136475 | 650.7792 | 1446.176
2.480322 | 700.9465 | 1557.659 | 2.710837 | 755.2532 | 1678.34 | 2153.626 |  |  | 1606.922 | 3.046477 | 760.8561 | 1690.791 | 2.788645 | 718.0091 | 1595.576 | 1.729308 | 568.7936 | 1263.986 | 3.030823 | 716.418 | 1592.04 | 1.710829 | 510.6354 | 1134.745 | 2.039681 | 620.2891 | 1378.42 | 1.896507 | 613.791 | 1363.98 | 2.141497 | 652.0671 | 1449.038
2.481991 | 698.9068 | 1553.126 | 2.715814 | 756.3168 | 1680.704 | 2156.659 |  |  | 1609.185 | 3.053151 | 762.1564 | 1693.681 | 2.795324 | 719.3193 | 1598.487 | 1.734326 | 570.1383 | 1266.974 | 3.037476 | 717.4244 | 1594.277 | 1.71583 | 512.0262 | 1137.836 | 2.051306 | 621.1869 | 1380.415 | 1.901475 | 615.1648 | 1367.033 | 2.146487 | 653.2634 | 1451.696
2.483645 | 696.7468 | 1548.326 | 2.722489 | 757.6813 | 1683.736 | 2160.55 |  |  | 1612.088 | 3.059827 | 763.3515 | 1696.337 | 2.801999 | 720.6019 | 1601.337 | 1.739316 | 571.4056 | 1269.79 | 3.045809 | 718.6743 | 1597.054 | 1.720837 | 513.2334 | 1140.519 | 2.061315 | 621.9451 | 1382.1 | 1.906483 | 616.4645 | 1369.921 | 2.151509 | 654.3575 | 1454.128
2.4853 | 694.3982 | 1543.107 | 2.729164 | 758.9019 | 1686.449 | 2164.03 |  |  | 1614.685 | 3.06649 | 764.5847 | 1699.077 | 2.806991 | 721.6528 | 1603.673 | 1.744341 | 572.7779 | 1272.84 | 3.052488 | 719.6816 | 1599.293 | 1.72581 | 514.59 | 1143.533 | 2.069645 | 623.1464 | 1384.77 | 1.911494 | 617.8535 | 1373.008 | 2.156502 | 655.6915 | 1457.092
2.486968 | 692.225 | 1538.278 | 2.734152 | 759.9561 | 1688.791 | 2167.036 |  |  | 1616.928 | 3.073161 | 765.7014 | 1701.559 | 2.813646 | 722.9113 | 1606.469 | 1.749318 | 574.1953125 | 1275.99 | 3.059176 | 720.9003 | 1602.001 | 1.730829 | 515.9482 | 1146.552 | 2.077969 | 624.4622 | 1387.694 | 1.91649 | 619.1603 | 1375.912 | 2.161482 | 656.9291 | 1459.842
2.488649 | 690.9835 | 1535.519 | 2.739157 | 760.9713 | 1691.047 | 2169.931 |  |  | 1619.088 | 3.07982 | 766.805 | 1704.011 | 2.820323 | 724.2415 | 1609.425 | 1.752656 | 575.277 | 1278.393 | 3.065832 | 721.9882 | 1604.418 | 1.735823 | 517.4017 | 1149.782 | 2.084662 | 625.4964 | 1389.992 | 1.921506 | 620.5477 | 1378.995 | 2.166495 | 658.2291 | 1462.731
2.490331 | 689.0033 | 1531.118 | 2.744161 | 762.0251 | 1693.389 | 2172.936 |  |  | 1621.33 | 3.088142 | 768.0619 | 1706.804 | 2.826999 | 725.5411 | 1612.314 | 1.757645 | 576.7336 | 1281.63 | 3.07248 | 723.0613 | 1606.803 | 1.740836 | 518.6963 | 1152.658 | 2.091344 | 626.5718 | 1392.382 | 1.926482 | 621.811 | 1381.802 | 2.17149 | 659.4254 | 1465.39
2.492 | 686.8353 | 1526.301 | 2.750807 | 763.2482 | 1696.107 | 2176.424 |  |  | 1623.932 | 3.094804 | 769.1229 | 1709.162 | 2.833649 | 726.7077 | 1614.906 | 1.762658 | 578.0641 | 1284.587 | 3.080822 | 724.1565 | 1609.237 | 1.745835 | 520.0009 | 1155.557 | 2.099664 | 627.8999 | 1395.333 | 1.9315 | 623.1171 | 1384.705 | 2.176507 | 660.5807 | 1467.957
2.493657 | 684.5952 | 1521.323 | 2.755819 | 764.3247 | 1698.499 | 2179.493 |  |  | 1626.223 | 3.101492 | 770.2205 | 1711.601 | 2.838662 | 727.7913 | 1617.314 | 1.76767 | 579.327 | 1287.393 | 3.087489 | 725.2924 | 1611.761 | 1.750804 | 521.4153 | 1158.701 | 2.106337 | 629.0459 | 1397.88 | 1.936494 | 624.4488 | 1387.664 | 2.181487 | 661.9099 | 1470.911
2.495315 | 682.4946 | 1516.655 | 2.760835 | 765.4453125 | 1700.99 | 2182.689 |  |  | 1628.607 | 3.109825 | 771.3356 | 1714.079 | 2.845343 | 729.1708 | 1620.38 | 1.772641 | 580.6868 | 1290.415 | 3.095809 | 726.5889 | 1614.642 | 1.754158 | 522.452 | 1161.004 | 2.112995 | 630.3379 | 1400.751 | 1.941487 | 625.8597 | 1390.799 | 2.186467 | 663.0937 | 1473.542
2.496992 | 680.4125 | 1512.028 | 2.765817 | 766.503 | 1703.34 | 2185.705 |  |  | 1630.857 | 3.1165 | 772.3849 | 1716.411 | 2.852002 | 730.3683 | 1623.041 | 1.777655 | 581.8309 | 1292.957 | 3.104152 | 727.6662 | 1617.036 | 1.759149 | 523.8383 | 1164.085 | 2.11799 | 631.4708 | 1403.268 | 1.946505 | 627.1268 | 1393.615 | 2.191496 | 664.3797 | 1476.399
2.498676 | 678.3543 | 1507.454 | 2.770833 | 767.5291 | 1705.62 | 2188.631 |  |  | 1633.041 | 3.12483 | 773.546875 | 1718.993 | 2.856987 | 731.4116 | 1625.359 | 1.782642 | 583.0969 | 1295.771 | 3.11084 | 728.8319 | 1619.626 | 1.764179 | 525.1642 | 1167.032 | 2.122997 | 632.5304 | 1405.623 | 1.951481 | 628.5894 | 1396.865 | 2.196484 | 665.5969 | 1479.104
2.500336 | 676.3798 | 1503.066 | 2.777491 | 768.7042 | 1708.231 | 2191.981 |  |  | 1635.541 | 3.133169 | 774.7126 | 1721.584 | 2.863669 | 732.6058 | 1628.013 | 1.789313 | 584.3425 | 1298.539 | 3.117489 | 729.833 | 1621.851 | 1.769148 | 526.3446 | 1169.655 | 2.127975 | 633.6115 | 1408.026 | 1.956491 | 630.0148 | 1400.033 | 2.201509 | 666.8593 | 1481.91
2.50198 | 674.4611 | 1498.802 | 2.784157 | 769.9554 | 1711.012 | 2195.55 |  |  | 1638.203 | 3.139824 | 775.7847 | 1723.966 | 2.868665 | 733.6789 | 1630.398 | 1.794332 | 585.4161 | 1300.925 | 3.125831 | 731.0692 | 1624.598 | 1.77414 | 527.5273 | 1172.283 | 2.134651 | 634.931 | 1410.958 | 1.961481 | 631.576 | 1403.502 | 2.206487 | 668.1047 | 1484.677
2.503632 | 672.6415 | 1494.759 | 2.79082 | 771.2459 | 1713.88 | 2199.229 |  |  | 1640.949 | 3.148147 | 776.9537 | 1726.564 | 2.875299 | 734.9725 | 1633.272 | 1.800992 | 586.8189 | 1304.042 | 3.134176 | 732.3127 | 1627.362 | 1.779154 | 528.8649 | 1175.255 | 2.139655 | 636.0529 | 1413.451 | 1.966488 | 632.8262 | 1406.281 | 2.211488 | 669.3987 | 1487.553
2.505308 | 671.1416 | 1491.426 | 2.797477 | 772.4921 | 1716.649 | 2202.783 |  |  | 1643.6 | 3.154814 | 777.9763 | 1728.836 | 2.880321 | 736.1068 | 1635.793 | 1.805979 | 588.0276 | 1306.728 | 3.142495 | 733.5719 | 1630.16 | 1.782497 | 529.8865 | 1177.525 | 2.144646 | 637.1584 | 1415.908 | 1.971506 | 634.2368 | 1409.415 | 2.216508 | 670.6364 | 1490.303
2.515327 | 670.6623 | 1490.361 | 2.804162 | 773.7773 | 1719.505 | 2206.448 |  |  | 1646.335 | 3.163149 | 779.1893 | 1731.532 | 2.887007 | 737.4109 | 1638.691 | 1.810998 | 589.2506 | 1309.446 | 3.149153 | 734.6697 | 1632.599 | 1.787498 | 531.1635 | 1180.363 | 2.149667 | 638.3217 | 1418.493 | 1.976487 | 635.3849 | 1411.966 | 2.221491 | 671.8277 | 1492.95
2.525333 | 671.6573 | 1492.572 | 2.809144 | 774.8329 | 1721.851 | 2209.458 |  |  | 1648.581 | 3.171469 | 780.4005 | 1734.223 | 2.893657 | 738.764 | 1641.698 | 1.81598 | 590.6692 | 1312.598 | 3.155824 | 735.7632 | 1635.029 | 1.792477 | 532.5823 | 1183.516 | 2.154646 | 639.4465 | 1420.992 | 1.981507 | 636.8884 | 1415.307 | 2.226506 | 672.9838 | 1495.519
2.533653 | 672.8188 | 1495.153 | 2.814162 | 775.8342 | 1724.076 | 2212.313 |  |  | 1650.711 | 3.179816 | 781.4921875 | 1736.649 | 2.900302 | 739.9968 | 1644.437 | 1.821002 | 591.9054 | 1315.345 | 3.162484 | 736.8013 | 1637.336 | 1.797498 | 533.749 | 1186.109 | 2.15966 | 640.5573 | 1423.461 | 1.986482 | 638.2565 | 1418.348 | 2.231483 | 674.1841 | 1498.187
2.542002 | 674.084 | 1497.965 | 2.819141 | 776.8382 | 1726.307 | 2215.176 |  |  | 1652.847 | 3.186497 | 782.4983 | 1738.885 | 2.906992 | 741.326 | 1647.391 | 1.825994 | 593.1061 | 1318.014 | 3.169161 | 737.8919 | 1639.76 | 1.80248 | 534.9266 | 1188.726 | 2.164668 | 641.7168 | 1426.037 | 1.991497 | 639.6851 | 1421.522 | 2.236487 | 675.4712 | 1501.047
2.550334 | 675.2675 | 1500.594 | 2.825804 | 778.0187 | 1728.93 | 2218.542 |  |  | 1655.359 | 3.194806 | 783.6166 | 1741.37 | 2.912017 | 742.3569 | 1649.682 | 1.830979 | 594.2932 | 1320.652 | 3.177504 | 739.0148 | 1642.255 | 1.807506 | 536.2227 | 1191.606 | 2.169658 | 643.0743 | 1429.054 | 1.99651 | 640.8587 | 1424.13 | 2.241493 | 676.6381 | 1503.64
2.558675 | 676.3185 | 1502.93 | 2.830832 | 779.1582 | 1731.463 | 2221.791 |  |  | 1657.783 | 3.203161 | 784.705 | 1743.789 | 2.91698 | 743.3787 | 1651.953 | 1.835992 | 595.5432 | 1323.429 | 3.184165 | 740.1714 | 1644.825 | 1.812503 | 537.4882 | 1194.418 | 2.174674 | 644.1301 | 1431.4 | 2.001484 | 642.2236 | 1427.163 | 2.248135 | 678.0075 | 1506.683
2.567002 | 677.4674 | 1505.483 | 2.835832 | 780.1583 | 1733.685 | 2224.643 |  |  | 1659.911 | 3.211494 | 785.9262 | 1746.503 | 2.921991 | 744.4116 | 1654.248 | 1.840979 | 596.909 | 1326.464 | 3.192501 | 741.4514 | 1647.67 | 1.817481 | 538.7836 | 1197.297 | 2.179639 | 645.3221 | 1434.049 | 2.006487 | 643.6095 | 1430.243 | 2.253156 | 679.0731 | 1509.051
2.575345 | 678.6306 | 1508.068 | 2.842475 | 781.4121 | 1736.471 | 2228.219 |  |  | 1662.579 | 3.218161 | 786.976 | 1748.835 | 2.928666 | 745.599 | 1656.887 | 1.846011 | 598.3233 | 1329.607 | 3.200832 | 742.6365 | 1650.303 | 1.822494 | 540.1218 | 1200.271 | 2.184664 | 646.4595 | 1436.577 | 2.01147 | 645.1476 | 1433.661 | 2.258158 | 680.3237 | 1511.831
2.583666 | 679.6995 | 1510.443 | 2.849155 | 782.6494 | 1739.221 | 2231.747 |  |  | 1665.212 | 3.228168 | 788.16 | 1751.467 | 2.933655 | 746.6401 | 1659.2 | 1.850988 | 599.6808 | 1332.624 | 3.20749 | 743.7939 | 1652.875 | 1.827477 | 541.5065 | 1203.348 | 2.189671 | 647.6279 | 1439.173 | 2.016493 | 646.3862 | 1436.414 | 2.263145 | 681.7037 | 1514.897
2.590303 | 681.0018 | 1513.337 | 2.854168 | 783.662 | 1741.471 | 2234.634 |  |  | 1667.366 | 3.238142 | 789.3082 | 1754.018 | 2.940319 | 747.8602 | 1661.912 | 1.855978 | 600.8817 | 1335.293 | 3.215815 | 744.8832 | 1655.296 | 1.832501 | 542.9518 | 1206.56 | 2.194662 | 648.8188 | 1441.82 | 2.021492 | 647.5965 | 1439.103 | 2.268162 | 682.9873 | 1517.75
2.596972 | 682.2934 | 1516.208 | 2.859153 | 784.733 | 1743.851 | 2237.688 |  |  | 1669.645 | 3.244824 | 790.5296 | 1756.732 | 2.947 | 748.9858 | 1664.413 | 1.860988 | 602.0698 | 1337.933 | 3.224131 | 746.0978 | 1657.995 | 1.837484 | 544.1727 | 1209.273 | 2.199659 | 649.9648 | 1444.366 | 2.026469 | 648.9625 | 1442.139 | 2.273153 | 684.1684 | 1520.374
2.603651 | 683.4751 | 1518.834 | 2.864174 | 785.7844 | 1746.187 | 2240.686 |  |  | 1671.882 | 3.251498 | 791.6462 | 1759.214 | 2.953667 | 750.3755 | 1667.501 | 1.865978 | 603.1849 | 1340.411 | 3.230816 | 747.1667 | 1660.37 | 1.842495 | 545.4735 | 1212.163 | 2.204632 | 651.2626 | 1447.25 | 2.031491 | 650.4446 | 1445.433 | 2.278175 | 685.3725 | 1523.05
2.610315 | 684.6369 | 1521.415 | 2.869154 | 786.834 | 1748.52 | 2243.679 |  |  | 1674.115 | 3.258151 | 792.6914 | 1761.536 | 2.958642 | 751.4425 | 1669.872 | 1.871006 | 604.442 | 1343.204 | 3.237502 | 748.4103 | 1663.134 | 1.847504 | 546.7071 | 1214.905 | 2.209667 | 652.5521 | 1450.116 | 2.036475 | 651.9302 | 1448.734 | 2.283162 | 686.4239 | 1525.386
2.615308 | 685.6985 | 1523.775 | 2.87581 | 788.082 | 1751.293 | 2247.238 |  |  | 1676.77 | 3.266491 | 793.7974 | 1763.994 | 2.963663 | 752.4463 | 1672.103 | 1.875977 | 605.546875 | 1345.66 | 3.24582 | 749.5273 | 1665.616 | 1.852482 | 548.0276 | 1217.839 | 2.21466 | 653.8007 | 1452.89 | 2.041499 | 653.3541 | 1451.898 | 2.288149 | 687.6195 | 1528.043
2.620322 | 686.7343 | 1526.076 | 2.882489 | 789.2828 | 1753.962 | 2250.662 |  |  | 1679.325 | 3.276496 | 795.0317 | 1766.737 | 2.970327 | 753.5592 | 1674.576 | 1.880967 | 606.6661 | 1348.147 | 3.252503 | 750.5374 | 1667.861 | 1.857503 | 549.4377 | 1220.973 | 2.219663 | 654.9349 | 1455.411 | 2.046503 | 654.8046 | 1455.121 | 2.293162 | 688.6973 | 1530.438
2.62701 | 687.8658 | 1528.591 | 2.889175 | 790.4849 | 1756.633 | 2254.09 |  |  | 1681.883 | 3.283156 | 796.033 | 1768.962 | 2.976979 | 754.6355 | 1676.968 | 1.885986 | 607.9344 | 1350.965 | 3.259168 | 751.5455 | 1670.101 | 1.862495 | 550.6761 | 1223.725 | 2.224666 | 656.0956 | 1457.99 | 2.051483 | 656.1531 | 1458.118 | 2.298153 | 690.0528 | 1533.451
2.633656 | 689.0473 | 1531.216 | 2.895823 | 791.5685 | 1759.041 | 2257.18 |  |  | 1684.188 | 3.289813 | 797.0697 | 1771.266 | 2.983649 | 756.0081 | 1680.018 | 1.89098 | 609.2052 | 1353.789 | 3.265816 | 752.6411 | 1672.536 | 1.867504 | 552.0186 | 1226.708 | 2.229649 | 657.3676 | 1460.817 | 2.0565 | 657.4584 | 1461.019 | 2.303176 | 691.2815 | 1536.181
2.638637 | 690.0608 | 1533.468 | 2.900803 | 792.6044 | 1761.343 | 2260.134 |  |  | 1686.392 | 3.298129 | 798.1287 | 1773.619 | 2.988678 | 757.0718 | 1682.382 | 1.896003 | 610.6729 | 1357.051 | 3.27249 | 753.6705 | 1674.823 | 1.872499 | 553.2037 | 1229.342 | 2.234676 | 658.713 | 1463.807 | 2.061483 | 658.8046875 | 1464.01 | 2.308152 | 692.3914 | 1538.648
2.645329 | 691.3165 | 1536.259 | 2.907494 | 793.7703 | 1763.934 | 2263.458 |  |  | 1688.873 | 3.306477 | 799.2466 | 1776.104 | 2.995332 | 758.3867 | 1685.304 | 1.900966 | 611.8123 | 1359.583 | 3.279173 | 754.7512 | 1677.225 | 1.87747 | 554.4789 | 1232.175 | 2.239663 | 660.0263 | 1466.725 | 2.066507 | 660.1812 | 1467.069 | 2.313137 | 693.465 | 1541.033
2.652001 | 692.534 | 1538.964 | 2.912493 | 794.8513 | 1766.336 | 2266.541 |  |  | 1691.173 | 3.314811 | 800.5523 | 1779.005 | 3.001971 | 759.5432 | 1687.874 | 1.905988 | 613.1345 | 1362.521 | 3.287507 | 755.9454 | 1679.879 | 1.882491 | 555.7659 | 1235.035 | 2.24466 | 661.1844 | 1469.299 | 2.071489 | 661.541 | 1470.091 | 2.31816 | 694.5582 | 1543.463
2.656976 | 693.5555 | 1541.235 | 2.919145 | 796.0461 | 1768.991 | 2269.948 |  |  | 1693.715 | 3.32148 | 801.7656 | 1781.701 | 3.006995 | 760.5507 | 1690.113 | 1.910991 | 614.3068 | 1365.126 | 3.295834 | 756.9526 | 1682.117 | 1.88748 | 557.1882 | 1238.196 | 2.249661 | 662.3821 | 1471.96 | 2.076494 | 662.8207 | 1472.935 | 2.323148 | 695.7533 | 1546.118
2.663645 | 694.8337 | 1544.075 | 2.924153 | 797.2213 | 1771.603 | 2273.299 |  |  | 1696.215 | 3.328167 | 802.7677 | 1783.928 | 3.013681 | 761.6373 | 1692.527 | 1.915989 | 615.6147 | 1368.033 | 3.302491 | 757.9595 | 1684.355 | 1.892501 | 558.3274 | 1240.728 | 2.254642 | 663.4465 | 1474.326 | 2.081502 | 664.0844 | 1475.743 | 2.328175 | 697.1971 | 1549.327
2.668664 | 695.9559 | 1546.569 | 2.930833 | 798.4033 | 1774.229 | 2276.669 |  |  | 1698.73 | 3.334837 | 803.8817 | 1786.404 | 3.020321 | 762.8418 | 1695.204 | 1.921005 | 616.8994 | 1370.888 | 3.310819 | 759.0807 | 1686.846 | 1.897489 | 559.5922 | 1243.538 | 2.259664 | 664.5556 | 1476.79 | 2.086478 | 665.5245 | 1478.943 | 2.333145 | 698.4475 | 1552.106
2.673638 | 697.0085 | 1548.908 | 2.937496 | 799.7261 | 1777.169 | 2280.441 |  |  | 1701.545 | 3.343155 | 804.9514 | 1788.781 | 3.026964 | 764.0995 | 1697.999 | 1.925968 | 618.1358 | 1373.635 | 3.320835 | 760.2885 | 1689.53 | 1.902471 | 560.8074 | 1246.239 | 2.264635 | 665.6597 | 1479.244 | 2.091496 | 666.9034 | 1482.008 | 2.33815 | 699.6881 | 1554.862
2.680312 | 698.1248 | 1551.388 | 2.944139 | 800.8831 | 1779.74 | 2283.741 |  |  | 1704.007 | 3.353172 | 806.1423 | 1791.427 | 3.03366 | 765.3977 | 1700.884 | 1.930989 | 619.3835 | 1376.408 | 3.329164 | 761.3063 | 1691.792 | 1.907502 | 562.0801 | 1249.067 | 2.269657 | 666.8813 | 1481.959 | 2.09649 | 668.2906 | 1485.09 | 2.344836 | 701.0621 | 1557.916
2.68699 | 699.2605 | 1553.912 | 2.950812 | 802.1047 | 1782.455 | 2287.224 |  |  | 1706.606 | 3.361503 | 807.2717 | 1793.937 | 3.040346 | 766.5643 | 1703.476 | 1.935987 | 620.567 | 1379.038 | 3.337515 | 762.3135 | 1694.03 | 1.912493 | 563.4241 | 1252.054 | 2.274658 | 667.9747 | 1484.388 | 2.101498 | 669.5083 | 1487.796 | 2.349821 | 702.2545 | 1560.565
2.693657 | 700.4462 | 1556.547 | 2.957502 | 803.3709 | 1785.269 | 2290.835 |  |  | 1709.3 | 3.369829 | 808.3779 | 1796.395 | 3.046999 | 767.8443 | 1706.321 | 1.940986 | 621.9462 | 1382.103 | 3.345842 | 763.3862 | 1696.414 | 1.917508 | 564.7288 | 1254.953 | 2.279649 | 669.2741 | 1487.276 | 2.106493 | 670.788 | 1490.64 | 2.354827 | 703.4532 | 1563.229
2.700325 | 701.6935 | 1559.319 | 2.962489 | 804.3988 | 1787.553 | 2293.766 |  |  | 1711.487 | 3.378159 | 809.4937 | 1798.875 | 3.051977 | 768.8882 | 1708.641 | 1.946 | 623.2656 | 1385.035 | 3.357491 | 764.4968 | 1698.882 | 1.922491 | 565.999 | 1257.776 | 2.284662 | 670.5161 | 1490.036 | 2.111469 | 672.2478 | 1493.884 | 2.359832 | 704.6455 | 1565.879
2.70698 | 702.7784 | 1561.73 | 2.969143 | 805.5628 | 1790.14 | 2297.085 |  |  | 1713.963 | 3.386487 | 810.6785 | 1801.508 | 3.057008 | 769.9804 | 1711.068 | 1.950981 | 624.395 | 1387.544 | 3.367483 | 765.5405 | 1701.201 | 1.927485 | 567.2823 | 1260.627 | 2.289653 | 671.7683 | 1492.818 | 2.114817 | 673.3095 | 1496.243 | 2.364815 | 705.7916 | 1568.426
2.713647 | 703.8956 | 1564.212 | 2.974172 | 806.5745 | 1792.388 | 2299.97 |  |  | 1716.116 | 3.393149 | 811.6906 | 1803.757 | 3.063672 | 771.2305 | 1713.846 | 1.956004 | 625.4515 | 1389.892 | 3.377476 | 766.6367 | 1703.637 | 1.932501 | 568.4581 | 1263.24 | 2.294677 | 672.9868 | 1495.526 | 2.11982 | 674.7222 | 1499.383 | 2.371498 | 707.2612 | 1571.691
2.720327 | 705.0137 | 1566.697 | 2.980832 | 807.7847 | 1795.077 | 2303.421 |  |  | 1718.691 | 3.399807 | 812.6913 | 1805.981 | 3.070315 | 772.4211 | 1716.491 | 1.960989 | 626.6287 | 1392.508 | 3.385821 | 767.6432 | 1705.874 | 1.93749 | 569.6678 | 1265.928 | 2.299663 | 674.2315 | 1498.292 | 2.124846 | 675.9125 | 1502.028 | 2.376494 | 708.5599 | 1574.578
2.72701 | 706.2975 | 1569.55 | 2.987477 | 809.0574 | 1797.905 | 2307.05 |  |  | 1721.399 | 3.40649 | 813.7097 | 1808.244 | 3.076977 | 773.5854 | 1719.079 | 1.96599 | 628.0296 | 1395.621 | 3.394149 | 768.7922 | 1708.427 | 1.942506 | 570.9832 | 1268.851 | 2.304651 | 675.4283 | 1500.952 | 2.129819 | 677.0305 | 1504.512 | 2.381488 | 709.9229 | 1577.606
2.73365 | 707.4979 | 1572.218 | 2.994151 | 810.2086 | 1800.464 | 2310.333 |  |  | 1723.848 | 3.414839 | 814.8357 | 1810.746 | 3.083657 | 774.7907 | 1721.757 | 1.97101 | 629.4502 | 1398.778 | 3.40417 | 769.8827 | 1710.85 | 1.947483 | 572.2798 | 1271.733 | 2.309663 | 676.5063 | 1503.347 | 2.134821 | 678.1257 | 1506.946 | 2.386498 | 711.2883 | 1580.641
2.740293 | 708.6003 | 1574.667 | 3.000823 | 811.44 | 1803.2 | 2313.844 |  |  | 1726.468 | 3.423162 | 815.8677 | 1813.039 | 3.090329 | 776.0561 | 1724.569 | 1.975984 | 630.7544 | 1401.676 | 3.412503 | 770.9273 | 1713.172 | 1.952488 | 573.5126 | 1274.472 | 2.314654 | 677.6619 | 1505.915 | 2.139826 | 679.4927 | 1509.984 | 2.391472 | 712.3011 | 1582.891
2.746993 | 709.7375 | 1577.195 | 3.00749 | 812.7342 | 1806.076 | 2317.534 |  |  | 1729.222 | 3.431493 | 816.9685 | 1815.486 | 3.096991 | 777.2938 | 1727.319 | 1.980995 | 631.8353 | 1404.078 | 3.420825 | 772.0528 | 1715.673 | 1.957494 | 574.6091 | 1276.909 | 2.31968 | 678.6672 | 1508.149 | 2.144828 | 680.8759 | 1513.058 | 2.398151 | 713.6035 | 1585.786
2.75368 | 710.9503 | 1579.89 | 3.012475 | 813.8287 | 1808.508 | 2320.655 |  |  | 1731.551 | 3.438177 | 818.0781 | 1817.951 | 3.103646 | 778.5926 | 1730.206 | 1.985967 | 633.037 | 1406.749 | 3.429156 | 773.0734 | 1717.941 | 1.964141 | 575.9382 | 1279.863 | 2.324656 | 679.9351 | 1510.967 | 2.149848 | 682.0207 | 1515.602 | 2.403177 | 714.7436 | 1588.319
2.760327 | 712.1057 | 1582.457 | 3.019155 | 815.1777 | 1811.506 | 2324.502 |  |  | 1734.421 | 3.444818 | 819.2 | 1820.444 | 3.110323 | 779.8397 | 1732.977 | 1.990985 | 634.3364 | 1409.636 | 3.437482 | 774.261 | 1720.58 | 1.969156 | 577.1385 | 1282.53 | 2.329639 | 681.2499 | 1513.889 | 2.153151 | 683.0465 | 1517.881 | 2.408152 | 715.9799 | 1591.066
2.766983 | 713.1407 | 1584.757 | 3.02583 | 816.4265 | 1814.281 | 2328.063 |  |  | 1737.078 | 3.451461 | 820.2371 | 1822.749 | 3.117014 | 781.0718 | 1735.715 | 1.995994 | 635.6827 | 1412.628 | 3.445826 | 775.4514 | 1723.225 | 1.974162 | 578.4479 | 1285.44 | 2.334661 | 682.4933 | 1516.652 | 2.158161 | 684.0727 | 1520.162 | 2.413171 | 717.2769 | 1593.949
2.775324 | 714.2873 | 1587.305 | 3.03249 | 817.5601 | 1816.8 | 2331.295 |  |  | 1739.489 | 3.459815 | 821.4031 | 1825.34 | 3.121999 | 782.1019 | 1738.004 | 2.000976 | 636.9262 | 1415.392 | 3.454154 | 776.4703 | 1725.49 | 1.979145 | 579.8655 | 1288.59 | 2.339649 | 683.6991 | 1519.331 | 2.163146 | 685.2079 | 1522.684 | 2.418152 | 718.4645 | 1596.588
2.781981 | 715.3607 | 1589.69 | 3.03917 | 818.7064 | 1819.348 | 2334.564 |  |  | 1741.929 | 3.468142 | 822.4639 | 1827.698 | 3.128643 | 783.355 | 1740.789 | 2.005988 | 638.1625 | 1418.139 | 3.464182 | 777.6589 | 1728.131 | 1.984166 | 580.9958 | 1291.102 | 2.344676 | 684.8004 | 1521.779 | 2.168169 | 686.226 | 1524.947 | 2.423161 | 719.6154 | 1599.145
2.788653 | 716.4114 | 1592.025 | 3.044164 | 819.7323 | 1821.627 | 2337.49 |  |  | 1744.111 | 3.474818 | 823.4855 | 1829.968 | 3.135328 | 784.4828 | 1743.295 | 2.01097 | 639.3857 | 1420.857 | 3.472504 | 778.7437 | 1730.542 | 1.989154 | 582.2042 | 1293.787 | 2.349645 | 685.9542 | 1524.343 | 2.174838 | 687.408 | 1527.573 | 2.42818 | 720.6659 | 1601.48
2.79533 | 717.6927 | 1594.873 | 3.050823 | 820.9804 | 1824.401 | 2341.049 |  |  | 1746.767 | 3.481503 | 824.6572 | 1832.572 | 3.140343 | 785.4828 | 1745.517 | 2.015997 | 640.5636 | 1423.475 | 3.480831 | 779.8819 | 1733.071 | 1.994175 | 583.4148 | 1296.477 | 2.354652 | 687.0869 | 1526.86 | 2.183166 | 688.6346 | 1530.299 | 2.433151 | 721.7647 | 1603.922
2.801979 | 718.9419 | 1597.649 | 3.057497 | 822.28125 | 1827.292 | 2344.758 |  |  | 1749.535 | 3.489836 | 825.8706 | 1835.268 | 3.146987 | 786.769 | 1748.376 | 2.021004 | 641.8242 | 1426.276 | 3.487492 | 780.9454 | 1735.434 | 1.999167 | 584.7914 | 1299.536 | 2.359663 | 688.2129 | 1529.362 | 2.189824 | 689.7427 | 1532.762 | 2.438151 | 722.9406 | 1606.535
2.808637 | 720.1647 | 1600.366 | 3.064157 | 823.3306 | 1829.623 | 2347.75 |  |  | 1751.767 | 3.498161 | 827.0063 | 1837.792 | 3.15363 | 788.0089 | 1751.131 | 2.025983 | 643.0724 | 1429.05 | 3.495816 | 782.0801 | 1737.956 | 2.004147 | 585.9689 | 1302.153 | 2.364655 | 689.3289 | 1531.842 | 2.196476 | 690.8319 | 1535.182 | 2.443137 | 724.0887 | 1609.086
2.815319 | 721.4033 | 1603.118 | 3.070811 | 824.6545 | 1832.566 | 2351.526 |  |  | 1754.584 | 3.506492 | 828.1727 | 1840.384 | 3.160321 | 789.1682 | 1753.707 | 2.030994 | 644.4395 | 1432.088 | 3.504142 | 783.202 | 1740.449 | 2.009161 | 587.3123 | 1305.138 | 2.369673 | 690.5172 | 1534.483 | 2.203157 | 692.0921 | 1537.982 | 2.448158 | 725.2655 | 1611.701
2.821996 | 722.6467 | 1605.881 | 3.077484 | 825.8369 | 1835.193 | 2354.897 |  |  | 1757.1 | 3.514826 | 829.4328 | 1843.184 | 3.167007 | 790.433 | 1756.518 | 2.035976 | 645.8 | 1435.111 | 3.512486 | 784.3183 | 1742.93 | 2.014156 | 588.4232 | 1307.607 | 2.374653 | 691.5593 | 1536.799 | 2.208163 | 693.2431 | 1540.54 | 2.453162 | 726.3995 | 1614.221
2.828681 | 723.7507 | 1608.335 | 3.084165 | 827.105 | 1838.011 | 2358.513 |  |  | 1759.798 | 3.523165 | 830.5455 | 1845.657 | 3.173656 | 791.656 | 1759.236 | 2.041002 | 647.0568 | 1437.904 | 3.52249 | 785.5731 | 1745.718 | 2.019179 | 589.5227 | 1310.05 | 2.379666 | 692.7423 | 1539.427 | 2.213141 | 694.3665 | 1543.037 | 2.458131 | 727.5319 | 1616.738
2.835327 | 724.9471 | 1610.994 | 3.090829 | 828.2476 | 1840.55 | 2361.771 |  |  | 1762.229 | 3.531496 | 831.8149 | 1848.478 | 3.180313 | 792.811 | 1761.802 | 2.045993 | 648.3756 | 1440.835 | 3.530829 | 786.7429 | 1748.318 | 2.024157 | 590.6262 | 1312.503 | 2.384662 | 693.8233 | 1541.83 | 2.218157 | 695.4785 | 1545.508 | 2.463158 | 728.8146 | 1619.588
2.841974 | 726.1575 | 1613.683 | 3.095807 | 829.2664 | 1842.814 | 2364.676 |  |  | 1764.397 | 3.538172 | 832.9938 | 1851.097 | 3.186986 | 794.1786 | 1764.841 | 2.050979 | 649.5815 | 1443.514 | 3.537484 | 787.8073 | 1750.683 | 2.029135 | 591.7047 | 1314.899 | 2.389654 | 695.0916 | 1544.648 | 2.223145 | 696.7369 | 1548.304 | 2.468144 | 730.0784 | 1622.397
2.84866 | 727.3472 | 1616.327 | 3.102484 | 830.4047 | 1845.344 | 2367.922 |  |  | 1766.818 | 3.544816 | 834.0214 | 1853.381 | 3.193664 | 795.4754 | 1767.723 | 2.055995 | 650.856 | 1446.347 | 3.545817 | 789.0581 | 1753.462 | 2.034162 | 593.0454 | 1317.879 | 2.394671 | 696.1785 | 1547.063 | 2.228168 | 697.9983 | 1551.107 | 2.473164 | 731.381 | 1625.291
2.855345 | 728.6594 | 1619.243 | 3.109164 | 831.6745 | 1848.166 | 2371.543 |  |  | 1769.52 | 3.55314 | 835.3287 | 1856.286 | 3.200337 | 796.6234 | 1770.274 | 2.060971 | 651.9301 | 1448.734 | 3.554148 | 790.2551 | 1756.122 | 2.039153 | 594.2547 | 1320.566 | 2.399647 | 697.2272 | 1549.394 | 2.233163 | 699.2476 | 1553.883 | 2.478172 | 732.4879 | 1627.751
2.86199 | 729.988 | 1622.196 | 3.115816 | 832.9584 | 1851.019 | 2375.204 |  |  | 1772.252 | 3.559823 | 836.4407 | 1858.757 | 3.206994 | 797.8515625 | 1773.003 | 2.065989 | 653.0199 | 1451.155 | 3.56248 | 791.4546 | 1758.788 | 2.044178 | 595.3917 | 1323.093 | 2.404662 | 698.3127 | 1551.806 | 2.238141 | 700.304 | 1556.231 | 2.483148 | 733.4949 | 1629.989
2.868635 | 731.272 | 1625.049 | 3.122478 | 834.2 | 1853.778 | 2378.745 |  |  | 1774.894 | 3.566506 | 837.5073 | 1861.127 | 3.211987 | 798.853 | 1775.229 | 2.070975 | 654.2776 | 1453.95 | 3.569158 | 792.5045 | 1761.121 | 2.049153 | 596.506 | 1325.569 | 2.40965 | 699.5004 | 1554.445 | 2.243159 | 701.3595 | 1558.577 | 2.489829 | 734.7173 | 1632.705
2.875313 | 732.3845 | 1627.521 | 3.129152 | 835.4295 | 1856.51 | 2382.251 |  |  | 1777.51 | 3.57482 | 838.8029 | 1864.006 | 3.218668 | 800.186 | 1778.191 | 2.075983 | 655.5206 | 1456.713 | 3.575826 | 793.5076 | 1763.35 | 2.054157 | 597.6694 | 1328.154 | 2.414651 | 700.5967 | 1556.882 | 2.248156 | 702.5583 | 1561.241 | 2.494828 | 735.8207 | 1635.157
2.880339 | 733.4272 | 1629.838 | 3.135828 | 836.7644 | 1859.476 | 2386.057 |  |  | 1780.35 | 3.581495 | 839.9406 | 1866.535 | 3.225329 | 801.3696 | 1780.821 | 2.080993 | 656.7752 | 1459.5 | 3.58416 | 794.6087 | 1765.797 | 2.060842 | 599.0688 | 1331.264 | 2.419674 | 701.7004 | 1559.334 | 2.253181 | 703.692 | 1563.76 | 2.499826 | 737.0049 | 1637.789
2.886982 | 734.7014 | 1632.67 | 3.142513 | 837.8305 | 1861.846 | 2389.097 |  |  | 1782.618 | 3.588155 | 841.0812 | 1869.069 | 3.231983 | 802.3959 | 1783.102 | 2.085971 | 658.0322 | 1462.294 | 3.592512 | 795.7446 | 1768.321 | 2.065831 | 600.2347 | 1333.855 | 2.42633 | 702.8662 | 1561.925 | 2.25983 | 705.0715 | 1566.826 | 2.50484 | 738.0836 | 1640.186
2.893639 | 735.9054 | 1635.345 | 3.149154 | 839.1045 | 1864.677 | 2392.73 |  |  | 1785.329 | 3.594809 | 842.1633 | 1871.474 | 3.238648 | 803.5888 | 1785.753 | 2.090994 | 659.0862 | 1464.636 | 3.600836 | 796.8121 | 1770.693 | 2.070829 | 601.3179 | 1336.262 | 2.432976 | 704.1646 | 1564.81 | 2.266485 | 706.2557 | 1569.457 | 2.509817 | 739.2205 | 1642.712
2.900319 | 736.9227 | 1637.606 | 3.155802 | 840.3869 | 1867.526 | 2396.387 |  |  | 1788.057 | 3.60314 | 843.3734 | 1874.163 | 3.245329 | 804.8057 | 1788.457 | 2.095984 | 660.2347 | 1467.188 | 3.610833 | 797.9686 | 1773.264 | 2.075829 | 602.4299 | 1338.733 | 2.438005 | 705.2844 | 1567.299 | 2.271496 | 707.2971 | 1571.771 | 2.514833 | 740.2734 | 1645.052
2.906994 | 738.1995 | 1640.443 | 3.16249 | 841.4784 | 1869.952 | 2399.499 |  |  | 1790.38 | 3.609827 | 844.46 | 1876.578 | 3.252004 | 806.0685 | 1791.263 | 2.101001 | 661.3364 | 1469.636 | 3.62082 | 799.1417 | 1775.87 | 2.080807 | 603.4816 | 1341.07 | 2.442997 | 706.4742 | 1569.943 | 2.278179 | 708.3685 | 1574.152 | 2.519822 | 741.4604 | 1647.69
2.913668 | 739.4157 | 1643.146 | 3.169177 | 842.6559 | 1872.569 | 2402.857 |  |  | 1792.885 | 3.616504 | 845.5364 | 1878.97 | 3.258663 | 807.2807 | 1793.957 | 2.105998 | 662.686 | 1472.635 | 3.630803 | 800.2666 | 1778.37 | 2.085829 | 604.6295 | 1343.621 | 2.448 | 707.5613 | 1572.358 | 2.286494 | 709.4296 | 1576.51 | 2.524822 | 742.5945 | 1650.21
2.920322 | 740.658 | 1645.907 | 3.175828 | 843.9046 | 1875.344 | 2406.418 |  |  | 1795.542 | 3.623165 | 846.59 | 1881.311 | 3.265329 | 808.5768 | 1796.837 | 2.110972 | 663.9398 | 1475.422 | 3.634165 | 764.3682 | 1698.596 | 2.090802 | 605.7281 | 1346.063 | 2.452992 | 708.6055 | 1574.679 | 2.296496 | 710.3765 | 1578.614 | 2.52984 | 743.6187 | 1652.486
2.92698 | 742.0058 | 1648.902 | 3.180802 | 844.9783 | 1877.73 | 2409.479 |  |  | 1797.826 | 3.629813 | 847.8237 | 1884.053 | 3.271985 | 809.9045 | 1799.788 | 2.115993 | 665.127 | 1478.06 |  |  |  | 2.095824 | 607.0005 | 1348.89 | 2.45796 | 709.8566 | 1577.459 | 2.308146 | 709.9431 | 1577.651 | 2.534814 | 744.7489 | 1654.998
2.933655 | 743.2759 | 1651.724 | 3.187497 | 846.2426 | 1880.539 | 2413.084 |  |  | 1800.516 | 3.63648 | 848.9793 | 1886.621 | 3.278639 | 811.1149 | 1802.478 | 2.122671 | 666.4039 | 1480.897 |  |  |  | 2.100823 | 608.1982 | 1351.552 | 2.462996 | 710.8974 | 1579.772 | 2.313153 | 708.6025 | 1574.672 | 2.539827 | 745.8435 | 1657.43
2.940325 | 744.462 | 1654.36 | 3.194179 | 847.3292 | 1882.954 | 2416.183 |  |  | 1802.828 | 3.643164 | 850.114 | 1889.142 | 3.285331 | 812.3185 | 1805.152 | 2.127652 | 667.4914 | 1483.314 |  |  |  | 2.105816 | 609.2271 | 1353.838 | 2.469661 | 712.1924 | 1582.65 | 2.316486 | 706.7195 | 1570.488 | 2.544804 | 746.9777 | 1659.95
2.948656 | 745.5914 | 1656.87 | 3.199146 | 848.3912 | 1885.314 | 2419.211 |  |  | 1805.088 | 3.649827 | 851.1231 | 1891.385 | 3.291997 | 813.461 | 1807.691 | 2.132653 | 668.6246 | 1485.833 |  |  |  | 2.112494 | 610.5007 | 1356.668 | 2.476299 | 713.2845 | 1585.077 | 2.318165 | 705.4036 | 1567.563 | 2.549825 | 748.0068 | 1662.237
2.955336 | 746.6945 | 1659.321 | 3.205808 | 849.8102 | 1888.467 | 2423.258 |  |  | 1808.107 | 3.656481 | 852.1237 | 1893.608 | 3.298634 | 814.6344 | 1810.299 | 2.13763 | 669.91 | 1488.689 |  |  |  | 2.117503 | 611.6662 | 1359.258 | 2.482975 | 714.4573 | 1587.683 | 2.319838 | 703.9115 | 1564.248 | 2.554837 | 749.207 | 1664.904
2.96032 | 747.7254 | 1661.612 | 3.212495 | 851.1041 | 1891.342 | 2426.947 |  |  | 1810.86 | 3.663143 | 853.3336 | 1896.297 | 3.305308 | 815.7384 | 1812.752 | 2.142664 | 671.2337 | 1491.63 |  |  |  | 2.122494 | 612.817 | 1361.816 | 2.489667 | 715.6605 | 1590.357 | 2.321493 | 702.2448 | 1560.544 | 2.559819 | 750.3585 | 1667.463
2.96699 | 748.8767 | 1664.17 | 3.219167 | 852.2029 | 1893.784 | 2430.081 |  |  | 1813.198 | 3.669824 | 854.4847 | 1898.855 | 3.311999 | 816.994 | 1815.542 | 2.147658 | 672.2939 | 1493.987 |  |  |  | 2.127506 | 614.0435 | 1364.541 | 2.494672 | 716.7822 | 1592.849 | 2.323145 | 700.5521 | 1556.782 | 2.564831 | 751.4539 | 1669.897
2.975329 | 750.0886 | 1666.863 | 3.225824 | 853.5389 | 1896.753 | 2433.89 |  |  | 1816.04 | 3.676497 | 855.6346 | 1901.41 | 3.318679 | 818.1609 | 1818.135 | 2.154307 | 673.4662 | 1496.592 |  |  |  | 2.132477 | 615.1423 | 1366.983 | 2.501312 | 717.8359 | 1595.191 | 2.324812 | 698.8958 | 1553.102 | 2.569813 | 752.6691 | 1672.598
2.982017 | 751.2031 | 1669.34 | 3.232477 | 854.7864 | 1899.525 | 2437.448 |  |  | 1818.695 | 3.683163 | 856.7136 | 1903.808 | 3.325322 | 819.2381 | 1820.529 | 2.162646 | 674.65 | 1499.222 |  |  |  | 2.137499 | 616.1981 | 1369.329 | 2.507986 | 719.06 | 1597.911 | 2.326492 | 697.275 | 1549.5 | 2.574834 | 753.8484 | 1675.219
2.988654 | 752.40625 | 1672.014 | 3.239153 | 855.8568 | 1901.904 | 2440.5 |  |  | 1820.972 | 3.689831 | 857.7292 | 1906.065 | 3.331981 | 820.5278 | 1823.395 | 2.17266 | 675.702 | 1501.56 |  |  |  | 2.142497 | 617.2629 | 1371.695 | 2.514672 | 720.3212 | 1600.714 | 2.328168 | 695.6636 | 1545.919 | 2.579842 | 755.0284 | 1677.841
2.995298 | 753.5632 | 1674.585 | 3.245839 | 857.1158 | 1904.702 | 2444.09 |  |  | 1823.651 | 3.696481 | 858.9099 | 1908.689 | 3.33866 | 821.7277 | 1826.061 | 2.182661 | 676.3786 | 1503.064 |  |  |  | 2.14915 | 618.5486 | 1374.553 | 2.521339 | 721.5048 | 1603.344 | 2.32983 | 694.2106 | 1542.69 | 2.584815 | 756.0324 | 1680.072
3.00198 | 754.746 | 1677.213 | 3.252501 | 858.1263 | 1906.947 | 2446.971 |  |  | 1825.801 | 3.704794 | 860.1598 | 1911.466 | 3.343671 | 822.8129 | 1828.473 | 2.194313 | 677.1982 | 1504.885 |  |  |  | 2.155808 | 619.744 | 1377.209 | 2.527994 | 722.526 | 1605.613 | 2.331482 | 692.9731 | 1539.94 | 2.589828 | 757.0691 | 1682.376
3.008658 | 755.9212 | 1679.825 | 3.257473 | 859.1671 | 1909.26 | 2449.939 |  |  | 1828.015 | 3.711489 | 861.2887 | 1913.975 | 3.350326 | 823.8522 | 1830.783 | 2.205974 | 678.1484375 | 1506.997 |  |  |  | 2.162498 | 621.0339 | 1380.075 | 2.536321 | 723.5729 | 1607.94 | 2.333148 | 691.9653 | 1537.701 | 2.594811 | 758.237 | 1684.971
3.015322 | 757.2092 | 1682.687 | 3.265813 | 860.4933 | 1912.207 | 2453.721 |  |  | 1830.837 | 3.718165 | 862.5068 | 1916.682 | 3.356979 | 825.0187 | 1833.375 | 2.215986 | 678.5389 | 1507.864 |  |  |  | 2.169169 | 622.3065 | 1382.903 | 2.54466 | 724.8004 | 1610.667 | 2.336505 | 690.7126 | 1534.917 | 2.599836 | 759.31 | 1687.356
3.021983 | 758.2339 | 1684.964 | 3.270844 | 861.4992 | 1914.443 | 2456.589 |  |  | 1832.977 | 3.726489 | 863.7873 | 1919.527 | 3.363656 | 826.0317 | 1835.626 | 2.22601 | 678.8367 | 1508.526 |  |  |  | 2.174143 | 623.3566 | 1385.237 | 2.552986 | 726.0004 | 1613.334 | 2.344831 | 689.6907 | 1532.646 | 2.604828 | 760.4282 | 1689.84
3.030333 | 759.5228 | 1687.829 | 3.277497 | 862.7923 | 1917.316 | 2460.276 |  |  | 1835.728 | 3.733156 | 864.8069 | 1921.793 | 3.370342 | 827.2266 | 1838.281 | 2.237645 | 678.1333 | 1506.963 |  |  |  | 2.17916 | 624.366 | 1387.48 | 2.562985 | 727.143 | 1615.873 | 2.354839 | 689.6021 | 1532.449 | 2.609816 | 761.4895 | 1692.199
3.036974 | 760.7092 | 1690.465 | 3.282466 | 863.8268 | 1919.615 | 2463.226 |  |  | 1837.929 | 3.739823 | 865.9786 | 1924.397 | 3.376993 | 828.3878 | 1840.862 | 2.247649 | 677.4426 | 1505.428 |  |  |  | 2.184149 | 625.527 | 1390.06 | 2.573013 | 728.2238 | 1618.275 | 2.366469 | 690.2141 | 1533.809 | 2.614835 | 762.5662 | 1694.591
3.043651 | 761.8206 | 1692.935 | 3.289157 | 864.9828 | 1922.184 | 2466.523 |  |  | 1840.389 | 3.746478 | 866.9935 | 1926.652 | 3.385317 | 829.6171 | 1843.593 | 2.257653 | 677.1593 | 1504.798 |  |  |  | 2.189166 | 626.5804 | 1392.401 | 2.581333 | 729.2273 | 1620.505 | 2.374813 | 691.2822 | 1536.183 | 2.619814 | 763.7378 | 1697.195
3.050334 | 762.8209 | 1695.157 | 3.295843 | 866.3116 | 1925.137 | 2470.312 |  |  | 1843.216 | 3.753161 | 868.087 | 1929.082 | 3.393669 | 830.7516 | 1846.115 | 2.267659 | 677.5364 | 1505.637 |  |  |  | 2.195839 | 627.8291 | 1395.176 | 2.591337 | 730.4245 | 1623.166 | 2.384824 | 692.2911 | 1538.425 | 2.624833 | 764.9737 | 1699.942
3.056999 | 763.8376 | 1697.417 | 3.302487 | 867.5451 | 1927.878 | 2473.829 |  |  | 1845.841 | 3.761503 | 869.3218 | 1931.826 | 3.398653 | 831.8307 | 1848.513 | 2.27767 | 678.5346 | 1507.855 |  |  |  | 2.202499 | 629.0561 | 1397.902 | 2.599672 | 731.4942 | 1625.543 | 2.394835 | 693.1925 | 1540.428 | 2.629813 | 766.1231 | 1702.496
3.061981 | 764.8455 | 1699.657 | 3.309134 | 868.7672 | 1930.594 | 2477.314 |  |  | 1848.441 | 3.769837 | 870.6111 | 1934.691 | 3.405321 | 833.1808 | 1851.513 | 2.287644 | 679.7761 | 1510.614 |  |  |  | 2.209151 | 630.1426 | 1400.317 | 2.607991 | 732.499 | 1627.776 | 2.403172 | 694.4039 | 1543.12 | 2.634821 | 767.1939 | 1704.875
3.068656 | 766.058 | 1702.351 | 3.315819 | 870.0217 | 1933.382 | 2480.891 |  |  | 1851.11 | 3.7765 | 871.7729 | 1937.273 | 3.410325 | 834.2089 | 1853.797 | 2.294332 | 680.7983 | 1512.885 |  |  |  | 2.214164 | 631.2217 | 1402.715 | 2.617996 | 733.6147 | 1630.255 | 2.411491 | 695.5825 | 1545.739 | 2.641498 | 768.5559 | 1707.902
3.075327 | 767.1928 | 1704.873 | 3.322495 | 871.225 | 1936.056 | 2484.323 |  |  | 1853.67 | 3.78315 | 872.8478 | 1939.662 | 3.416993 | 835.2939 | 1856.209 | 2.300998 | 681.9376 | 1515.417 |  |  |  | 2.220837 | 632.5616 | 1405.692 | 2.626319 | 734.8152 | 1632.923 | 2.419829 | 696.6411 | 1548.091 | 2.646478 | 769.725 | 1710.5
3.081999 | 768.3422 | 1707.427 | 3.329161 | 872.3857 | 1938.635 | 2487.632 |  |  | 1856.14 | 3.789814 | 874.0205 | 1942.268 | 3.425309 | 836.4937 | 1858.875 | 2.307649 | 683.1542 | 1518.12 |  |  |  | 2.225817 | 633.8281 | 1408.507 | 2.633001 | 735.9089 | 1635.353 | 2.428164 | 697.8707 | 1550.824 | 2.651483 | 770.8842 | 1713.076
3.088648 | 769.4956 | 1709.99 | 3.335823 | 873.7097 | 1941.577 | 2491.408 |  |  | 1858.957 | 3.796491 | 875.0925 | 1944.65 | 3.431978 | 837.6124 | 1861.361 | 2.31431 | 684.4543 | 1521.01 |  |  |  | 2.230827 | 634.8605 | 1410.801 | 2.642987 | 737.0946 | 1637.988 | 2.436497 | 699.0383 | 1553.418 | 2.656496 | 772.0163 | 1715.592
3.0953 | 770.5927 | 1712.428 | 3.342491 | 875.0315 | 1944.514 | 2495.177 |  |  | 1861.769 | 3.803159 | 876.1284 | 1946.952 | 3.438669 | 838.7349 | 1863.855 | 2.319331 | 685.5549 | 1523.455 |  |  |  | 2.235818 | 636.0507 | 1413.446 | 2.651323 | 738.1097 | 1640.244 | 2.44483 | 700.2887 | 1556.197 | 2.661482 | 773.0267 | 1717.837
3.101991 | 771.8065 | 1715.126 | 3.349145 | 876.1919 | 1947.093 | 2498.486 |  |  | 1864.238 | 3.809815 | 877.2473 | 1949.438 | 3.44534 | 839.8896 | 1866.421 | 2.324314 | 686.5815 | 1525.737 |  |  |  | 2.240819 | 637.1033 | 1415.785 | 2.661309 | 736.9977 | 1637.773 | 2.453166 | 701.4086 | 1558.686 | 2.666502 | 774.0736 | 1720.164
3.108676 | 772.9335 | 1717.63 | 3.355825 | 877.2809 | 1949.513 | 2501.591 |  |  | 1866.555 | 3.816486 | 878.4722 | 1952.16 | 3.45031 | 840.914 | 1868.698 | 2.330981 | 687.8152 | 1528.478 |  |  |  | 2.245842 | 638.3956 | 1418.657 | 2.664657 | 735.7606 | 1635.023 | 2.461496 | 702.4599 | 1561.022 | 2.67147 | 775.1892 | 1722.643
3.115325 | 774.0344 | 1720.076 | 3.362499 | 878.4821 | 1952.182 | 2505.016 |  |  | 1869.111 | 3.823147 | 879.6808 | 1954.846 | 3.45865 | 842.1577 | 1871.461 | 2.337653 | 689.166 | 1531.48 |  |  |  | 2.252495 | 639.5241 | 1421.165 | 2.667985 | 734.3575 | 1631.906 | 2.469822 | 703.764 | 1563.92 | 2.676492 | 776.2751 | 1725.056
3.12365 | 775.261 | 1722.802 | 3.36915 | 879.7043 | 1954.899 | 2508.502 |  |  | 1871.711 | 3.831466 | 880.957 | 1957.682 | 3.466979 | 843.3911 | 1874.202 | 2.344324 | 690.4838 | 1534.409 |  |  |  | 2.259144 | 640.8214 | 1424.048 | 2.671313 | 732.9395 | 1628.754 | 2.478161 | 704.8931 | 1566.429 | 2.681511 | 777.3243 | 1727.387
3.132 | 776.5599 | 1725.689 | 3.375817 | 880.8448 | 1957.433 | 2511.754 |  |  | 1874.138 | 3.838163 | 882.0169 | 1960.038 | 3.473659 | 844.5789 | 1876.842 | 2.349312 | 691.5707 | 1536.824 |  |  |  | 2.265829 | 641.9333 | 1426.518 | 2.681331 | 732.1558 | 1627.013 | 2.486497 | 706.0346 | 1568.966 | 2.688158 | 778.6561 | 1730.347
3.138641 | 777.6573 | 1728.127 | 3.382494 | 882.1526 | 1960.339 | 2515.483 |  |  | 1876.921 | 3.844841 | 883.1817 | 1962.626 | 3.480335 | 845.7747 | 1879.499 | 2.355991 | 692.862 | 1539.693 |  |  |  | 2.270846 | 643.088 | 1429.084 | 2.692996 | 733.0759 | 1629.058 | 2.493137 | 707.1505 | 1571.445 | 2.694804 | 779.9045 | 1733.121
3.145311 | 778.8573 | 1730.794 | 3.389168 | 883.3885 | 1963.086 | 2519.007 |  |  | 1879.55 | 3.853157 | 884.2476 | 1964.995 | 3.486989 | 846.9601 | 1882.134 | 2.361003 | 694.0758 | 1542.391 |  |  |  | 2.277484 | 644.3217 | 1431.826 | 2.702997 | 734.205 | 1631.567 | 2.499826 | 708.2498 | 1573.888 | 2.701503 | 781.1254 | 1735.834
3.152003 | 779.9341 | 1733.187 | 3.39584 | 884.7143 | 1966.032 | 2522.788 |  |  | 1882.371 | 3.859823 | 885.2925 | 1967.317 | 3.493647 | 848.2244 | 1884.943 | 2.365973 | 695.0995 | 1544.666 |  |  |  | 2.282472 | 645.468 | 1434.373 | 2.711307 | 735.4008 | 1634.224 | 2.506518 | 709.2827 | 1576.184 | 2.706501 | 782.2322 | 1738.294
3.158671 | 781.0154 | 1735.59 | 3.402485 | 885.9788 | 1968.842 | 2526.393 |  |  | 1885.061 | 3.866486 | 886.5101 | 1970.022 | 3.501985 | 849.4448 | 1887.655 | 2.371 | 696.3453 | 1547.434 |  |  |  | 2.287489 | 646.6184 | 1436.93 | 2.718004 | 736.5529 | 1636.784 | 2.514823 | 710.3727 | 1578.606 | 2.711487 | 783.3542 | 1740.787
3.165316 | 782.2272 | 1738.283 | 3.409134 | 887.1367 | 1971.415 | 2529.695 |  |  | 1887.525 | 3.873147 | 887.5499 | 1972.333 | 3.508641 | 850.5496 | 1890.11 | 2.375997 | 697.4821 | 1549.96 |  |  |  | 2.292479 | 647.7393 | 1439.421 | 2.724682 | 737.6075 | 1639.128 | 2.524829 | 711.3002 | 1580.667 | 2.716496 | 784.4542 | 1743.231
3.17198 | 783.5193 | 1741.154 | 3.415819 | 888.3375 | 1974.083 | 2533.119 |  |  | 1890.08 | 3.879834 | 888.6274 | 1974.728 | 3.515326 | 851.6255 | 1892.501 | 2.38099 | 698.6135 | 1552.475 |  |  |  | 2.2975 | 648.8604 | 1441.912 | 2.731319 | 738.6432 | 1641.429 | 2.533162 | 712.4001 | 1583.111 | 2.721472 | 785.5849 | 1745.744
3.180311 | 784.8017 | 1744.004 | 3.422506 | 889.5695 | 1976.821 | 2536.632 |  |  | 1892.701 | 3.886501 | 889.645 | 1976.989 | 3.522017 | 852.7382 | 1894.974 | 2.385985 | 699.8275 | 1555.172 |  |  |  | 2.304152 | 650.1423 | 1444.761 | 2.737973 | 739.6478 | 1643.662 | 2.541488 | 713.5711 | 1585.714 | 2.726502 | 786.6013 | 1748.003
3.186992 | 785.8701 | 1746.378 | 3.427477 | 890.6379 | 1979.195 | 2539.679 |  |  | 1894.974 | 3.893149 | 890.8325 | 1979.628 | 3.528662 | 853.9919 | 1897.76 | 2.390958 | 700.8399 | 1557.422 |  |  |  | 2.310809 | 651.4835 | 1447.741 | 2.744662 | 740.7327 | 1646.073 | 2.549833 | 714.6426 | 1588.095 | 2.731493 | 787.7115 | 1750.47
3.193663 | 786.9491 | 1748.776 | 3.434134 | 891.85 | 1981.889 | 2543.135 |  |  | 1897.553 | 3.899812 | 892.0903 | 1982.423 | 3.536987 | 855.1369 | 1900.304 | 2.397652 | 702.3115 | 1560.692 |  |  |  | 2.317492 | 652.6376 | 1450.306 | 2.751337 | 741.9169 | 1648.704 | 2.561469 | 715.7709 | 1590.602 | 2.736483 | 788.7178 | 1752.706
3.200317 | 788.0667 | 1751.259 | 3.440834 | 893.158 | 1984.796 | 2546.865 |  |  | 1900.336 | 3.906482 | 893.1645 | 1984.81 | 3.543654 | 856.1853 | 1902.634 | 2.404331 | 703.6876 | 1563.75 |  |  |  | 2.322512 | 653.7398 | 1452.755 | 2.757993 | 743.0399 | 1651.2 | 2.571491 | 716.7972 | 1592.883 | 2.74316 | 789.9762 | 1755.503
3.206975 | 789.208 | 1753.796 | 3.447514 | 894.3523 | 1987.45 | 2550.271 |  |  | 1902.877 | 3.913153 | 894.2836 | 1987.297 | 3.550321 | 857.481 | 1905.513 | 2.409297 | 704.7752 | 1566.167 |  |  |  | 2.32748 | 654.7847 | 1455.077 | 2.764652 | 744.085 | 1653.522 | 2.5815 | 717.9406 | 1595.424 | 2.748153 | 790.9916 | 1757.759
3.213649 | 790.2241 | 1756.054 | 3.454154 | 895.5859 | 1990.191 | 2553.788 |  |  | 1905.502 | 3.919832 | 895.4422 | 1989.872 | 3.558646 | 858.7614 | 1908.359 | 2.414313 | 705.8779 | 1568.617 |  |  |  | 2.332499 | 655.8134 | 1457.363 | 2.771312 | 745.2819 | 1656.182 | 2.591508 | 718.8434 | 1597.43 | 2.75481 | 792.3837 | 1760.853
3.220326 | 791.3278 | 1758.506 | 3.460809 | 896.7363 | 1992.747 | 2557.069 |  |  | 1907.95 | 3.928163 | 896.7267 | 1992.726 | 3.566994 | 859.9329 | 1910.962 | 2.41932 | 707.089 | 1571.309 |  |  |  | 2.337494 | 656.8441 | 1459.654 | 2.777997 | 746.3365 | 1658.526 | 2.603153 | 719.8442 | 1599.654 | 2.759836 | 793.4923 | 1763.316
3.22699 | 792.4714 | 1761.047 | 3.467494 | 897.9495 | 1995.443 | 2560.528 |  |  | 1910.531 | 3.934802 | 897.7371 | 1994.971 | 3.573671 | 860.9374 | 1913.194 | 2.42432 | 708.2207 | 1573.824 |  |  |  | 2.342495 | 657.918 | 1462.04 | 2.784671 | 747.4745 | 1661.055 | 2.613158 | 720.4135 | 1600.919 | 2.766501 | 794.8605 | 1766.357
3.233666 | 793.5839 | 1763.52 | 3.474169 | 899.1684 | 1998.152 | 2564.004 |  |  | 1913.124 | 3.941484 | 898.9567 | 1997.682 | 3.580329 | 862.0626 | 1915.695 | 2.429339 | 709.4299 | 1576.511 |  |  |  | 2.347505 | 659.0418 | 1464.537 | 2.791328 | 748.7911 | 1663.98 | 2.62482 | 720.8873 | 1601.972 | 2.771483 | 795.8868 | 1768.637
3.241992 | 794.6838 | 1765.964 | 3.480826 | 900.5884 | 2001.308 | 2568.053 |  |  | 1916.146 | 3.949824 | 900.1647 | 2000.366 | 3.586982 | 863.0675 | 1917.928 | 2.43431 | 710.4979 | 1578.884 |  |  |  | 2.352485 | 660.2975 | 1467.328 | 2.797988 | 749.9022 | 1666.449 | 2.63483 | 721.5077 | 1603.35 | 2.778158 | 797.2401 | 1771.645
3.248631 | 795.6908 | 1768.202 | 3.48748 | 901.7157 | 2003.813 | 2571.268 |  |  | 1918.544 | 3.958135 | 901.3355 | 2002.968 | 3.593644 | 864.3145 | 1920.699 | 2.440977 | 711.783 | 1581.74 |  |  |  | 2.359157 | 661.5604 | 1470.134 | 2.804654 | 751.0769 | 1669.06 | 2.646469 | 722.5658 | 1605.702 | 2.784844 | 798.5823 | 1774.627
3.255327 | 796.7766 | 1770.615 | 3.494138 | 902.9198 | 2006.488 | 2574.701 |  |  | 1921.106 | 3.964837 | 902.4329 | 2005.406 | 3.600328 | 865.3687 | 1923.041 | 2.446002 | 712.8734 | 1584.163 |  |  |  | 2.364162 | 662.5871 | 1472.416 | 2.811326 | 752.1557 | 1671.457 | 2.65651 | 723.5684 | 1607.93 | 2.791495 | 799.8819 | 1777.515
3.266979 | 797.4647 | 1772.144 | 3.500821 | 904.1259 | 2009.169 | 2578.14 |  |  | 1923.672 | 3.971512 | 903.6468 | 2008.104 | 3.607002 | 866.4696 | 1925.488 | 2.450983 | 713.9286 | 1586.508 |  |  |  | 2.370826 | 663.8564 | 1475.236 | 2.817992 | 753.3381 | 1674.085 | 2.666497 | 724.7319 | 1610.515 | 2.798136 | 800.9989 | 1779.998
3.276996 | 797.0488 | 1771.219 | 3.505828 | 905.1448 | 2011.433 | 2581.046 |  |  | 1925.84 | 3.979827 | 904.8552 | 2010.789 | 3.615331 | 867.7379 | 1928.306 | 2.456003 | 715.1646 | 1589.255 |  |  |  | 2.377481 | 665.1462 | 1478.103 | 2.822982 | 754.3453 | 1676.323 | 2.676502 | 725.6482 | 1612.552 | 2.804816 | 802.0398 | 1782.311
3.287004 | 797.8792 | 1773.065 | 3.512478 | 906.3794 | 2014.176 | 2584.566 |  |  | 1928.467 | 3.986488 | 905.858 | 2013.018 | 3.622006 | 868.7485 | 1930.552 | 2.460992 | 716.2816 | 1591.737 |  |  |  | 2.38415 | 666.2624 | 1480.583 | 2.829658 | 755.596 | 1679.102 | 2.684832 | 726.7862 | 1615.08 | 2.809844 | 803.1288 | 1784.731
3.298639 | 798.8737 | 1775.275 | 3.51915 | 907.5068 | 2016.682 | 2587.781 |  |  | 1930.866 | 3.993149 | 906.8712 | 2015.269 | 3.628649 | 869.8099 | 1932.911 | 2.465982 | 717.2977 | 1593.995 |  |  |  | 2.389152 | 667.3033 | 1482.896 | 2.836323 | 756.6678 | 1681.484 | 2.693164 | 727.8448 | 1617.433 | 2.816491 | 804.4045 | 1787.566
3.306976 | 799.9013 | 1777.558 | 3.52584 | 908.7151 | 2019.367 | 2591.227 |  |  | 1933.436 | 4.001472 | 908.0904 | 2017.979 | 3.636972 | 871.0771 | 1935.727 | 2.470995 | 718.4796 | 1596.621 |  |  |  | 2.394152 | 668.3878 | 1485.306 | 2.842998 | 757.7526 | 1683.895 | 2.701496 | 728.9296 | 1619.844 | 2.821472 | 805.4509 | 1789.891
3.316978 | 801.0425 | 1780.095 | 3.530833 | 909.7193 | 2021.598 | 2594.09 |  |  | 1935.573 | 4.008144 | 909.1901 | 2020.422 | 3.643656 | 872.2102 | 1938.245 | 2.47598 | 719.5976 | 1599.106 |  |  |  | 2.399181 | 669.5347 | 1487.855 | 2.84966 | 758.777 | 1686.171 | 2.709829 | 730.0284 | 1622.285 | 2.828168 | 806.6475 | 1792.55
3.32531 | 802.1086 | 1782.464 | 3.537471 | 910.952 | 2024.338 | 2597.605 |  |  | 1938.196 | 4.014827 | 910.2467 | 2022.77 | 3.650342 | 873.3733 | 1940.83 | 2.481003 | 720.7122 | 1601.583 |  |  |  | 2.404155 | 670.5714 | 1490.159 | 2.856313 | 759.8648 | 1688.588 | 2.719821 | 731.273 | 1625.051 | 2.834842 | 807.8987 | 1795.331
3.333653 | 803.1836 | 1784.852 | 3.544153 | 912.1036 | 2026.897 | 2600.889 |  |  | 1940.646 | 4.021489 | 911.345 | 2025.211 | 3.656997 | 874.4512 | 1943.225 | 2.487659 | 722.0946 | 1604.655 |  |  |  | 2.410809 | 671.8843 | 1493.076 | 2.861327 | 760.9156 | 1690.924 | 2.728157 | 732.4223 | 1627.605 | 2.841481 | 809.2373 | 1798.305
3.341981 | 804.3126 | 1787.361 | 3.550841 | 913.3924 | 2029.761 | 2604.564 |  |  | 1943.388 | 4.028148 | 912.4604 | 2027.69 | 3.665334 | 875.5914 | 1945.759 | 2.492632 | 723.1344 | 1606.965 |  |  |  | 2.417505 | 673.0858 | 1495.746 | 2.867998 | 762.1474 | 1693.661 | 2.736503 | 733.5337 | 1630.075 | 2.848141 | 810.4696 | 1801.044
3.350301 | 805.4175 | 1789.817 | 3.557491 | 914.5045 | 2032.232 | 2607.735 |  |  | 1945.754 | 4.034812 | 913.5496 | 2030.11 | 3.673676 | 876.8516 | 1948.559 | 2.497657 | 724.1968 | 1609.326 |  |  |  | 2.424183 | 674.2993 | 1498.443 | 2.874654 | 763.3967 | 1696.437 | 2.744825 | 734.8359 | 1632.969 | 2.854825 | 811.6849 | 1803.744
3.356989 | 806.5009 | 1792.224 | 3.564147 | 915.7498 | 2035 | 2611.286 |  |  | 1948.404 | 4.04149 | 914.6022 | 2032.449 | 3.680315 | 877.8736 | 1950.83 | 2.502652 | 725.3177 | 1611.817 |  |  |  | 2.430823 | 675.4894 | 1501.088 | 2.881313 | 764.5656 | 1699.035 | 2.751495 | 735.9916 | 1635.537 | 2.861499 | 812.868 | 1806.373
3.363676 | 807.5894 | 1794.643 | 3.570819 | 916.9547 | 2037.677 | 2614.722 |  |  | 1950.967 | 4.048177 | 915.6734 | 2034.83 | 3.686972 | 878.8815 | 1953.07 | 2.507663 | 726.3374 | 1614.083 |  |  |  | 2.435811 | 676.5692 | 1503.487 | 2.887993 | 765.7607 | 1701.691 | 2.758174 | 737.2173 | 1638.261 | 2.866482 | 813.8856 | 1808.635
3.371991 | 808.828 | 1797.396 | 3.577492 | 918.205 | 2040.455 | 2618.287 |  |  | 1953.628 | 4.054826 | 916.7131 | 2037.14 | 3.695313 | 879.9202 | 1955.378 | 2.512663 | 727.3954 | 1616.434 |  |  |  | 2.442505 | 677.8787 | 1506.397 | 2.89467 | 766.7859 | 1703.969 | 2.764818 | 738.2615 | 1640.581 | 2.871491 | 815.1787 | 1811.508
3.380334 | 809.8339 | 1799.631 | 3.584167 | 919.4802 | 2043.289 | 2621.923 |  |  | 1956.341 | 4.061471 | 917.8246 | 2039.61 | 3.703644 | 880.9302 | 1957.623 | 2.519309 | 728.7267 | 1619.393 |  |  |  | 2.447495 | 678.8937 | 1508.653 | 2.901332 | 767.7957 | 1706.213 | 2.773134 | 739.4558 | 1643.235 | 2.87817 | 816.4592 | 1814.354
3.388676 | 811.012 | 1802.249 | 3.590836 | 920.6188 | 2045.82 | 2625.17 |  |  | 1958.763 | 4.068151 | 919.0483 | 2042.33 | 3.711979 | 882.0678 | 1960.151 | 2.524331 | 729.7544 | 1621.676 |  |  |  | 2.454141 | 680.0659 | 1511.258 | 2.907989 | 768.9669 | 1708.815 | 2.781487 | 740.6845 | 1645.966 | 2.886509 | 817.7679 | 1817.262
3.39532 | 812.2545 | 1805.01 | 3.597495 | 921.7082 | 2048.24 | 2628.277 |  |  | 1961.081 | 4.074838 | 920.123 | 2044.718 | 3.720315 | 883.1506 | 1962.557 | 2.531012 | 731.043 | 1624.54 |  |  |  | 2.460822 | 681.217 | 1513.816 | 2.914648 | 770.0282 | 1711.174 | 2.788156 | 741.8749 | 1648.611 | 2.893166 | 819.0648 | 1820.144
3.403656 | 813.3168 | 1807.371 | 3.604145 | 922.828125 | 2050.729 | 2631.47 |  |  | 1963.464 | 4.083152 | 921.3142 | 2047.365 | 3.728655 | 884.3765 | 1965.281 | 2.537652 | 732.2011 | 1627.114 |  |  |  | 2.472481 | 681.0078 | 1513.351 | 2.921328 | 771.033 | 1713.407 | 2.796484 | 743.0919 | 1651.315 | 2.898147 | 820.0966 | 1822.437
3.413663 | 814.5862 | 1810.192 | 3.610817 | 924.1411 | 2053.647 | 2635.214 |  |  | 1966.258 | 4.089834 | 922.4253 | 2049.834 | 3.736977 | 885.5544 | 1967.899 | 2.544309 | 733.4564 | 1629.903 |  |  |  | 2.479146 | 679.6231 | 1510.274 | 2.928012 | 772.0662 | 1715.703 | 2.804832 | 744.2937 | 1653.986 | 2.903162 | 821.1924 | 1824.872
3.421999 | 815.7047 | 1812.677 | 3.615823 | 925.1565 | 2055.903 | 2638.11 |  |  | 1968.418 | 4.096491 | 923.4647 | 2052.144 | 3.746985 | 886.644 | 1970.32 | 2.552652 | 734.658 | 1632.573 |  |  |  | 2.490821 | 679.4414 | 1509.87 | 2.934664 | 773.2694 | 1718.376 | 2.811503 | 745.3225 | 1656.272 | 2.909829 | 822.3698 | 1827.488
3.431995 | 816.8825 | 1815.294 | 3.622468 | 926.2715 | 2058.381 | 2641.289 |  |  | 1970.79 | 4.103141 | 924.5227 | 2054.495 | 3.756993 | 887.6598 | 1972.577 | 2.55931 | 735.7259 | 1634.946 |  |  |  | 2.50084 | 679.9621 | 1511.027 | 2.941303 | 774.3504 | 1720.779 | 2.819827 | 746.5804 | 1659.068 | 2.916487 | 823.6718 | 1830.382
3.438669 | 817.8825 | 1817.517 | 3.629141 | 927.3612 | 2060.803 | 2644.396 |  |  | 1973.109 | 4.109811 | 925.6791 | 2057.065 | 3.765316 | 888.7352 | 1974.967 | 2.565995 | 736.8306 | 1637.401 |  |  |  | 2.510825 | 681.0532 | 1513.451 | 2.949651 | 775.601 | 1723.558 | 2.826499 | 747.7963 | 1661.77 | 2.923145 | 825.0145 | 1833.365
3.446997 | 819.1129 | 1820.251 | 3.635825 | 928.6308 | 2063.624 | 2648.017 |  |  | 1975.81 | 4.116497 | 926.7166 | 2059.37 | 3.773661 | 889.777 | 1977.282 | 2.570991 | 737.8353 | 1639.634 |  |  |  | 2.519164 | 682.2145 | 1516.032 | 2.956331 | 776.6217 | 1725.826 | 2.833139 | 748.8681 | 1664.151 | 2.929832 | 826.3473 | 1836.327
3.455327 | 820.2233 | 1822.718 | 3.642495 | 929.8941 | 2066.431 | 2651.619 |  |  | 1978.498 | 4.123162 | 927.7631 | 2061.696 | 3.781985 | 890.9637 | 1979.919 | 2.577639 | 739.0382 | 1642.307 |  |  |  | 2.527514 | 683.4062 | 1518.68 | 2.962986 | 777.7239 | 1728.275 | 2.839809 | 749.9139 | 1666.475 | 2.934834 | 827.3729 | 1838.606
3.463675 | 821.2242 | 1824.943 | 3.647487 | 930.9168 | 2068.704 | 2654.535 |  |  | 1980.674 | 4.129813 | 928.8933 | 2064.207 | 3.791994 | 892.1586 | 1982.575 | 2.582661 | 740.0862 | 1644.636 |  |  |  | 2.53582 | 684.511 | 1521.136 | 2.971335 | 778.8735 | 1730.83 | 2.846492 | 751.0724 | 1669.05 | 2.941481 | 828.5809 | 1841.291
3.47032 | 822.2727 | 1827.273 | 3.654158 | 932.0211 | 2071.158 | 2657.684 |  |  | 1983.024 | 4.136478 | 930 | 2066.667 | 3.802007 | 893.2648 | 1985.033 | 2.587652 | 741.2014 | 1647.114 |  |  |  | 2.544171 | 685.6798 | 1523.733 | 2.978006 | 779.9206 | 1733.157 | 2.853167 | 752.1843 | 1671.521 | 2.948136 | 829.8229 | 1844.051
3.478643 | 823.4089 | 1829.797 | 3.660832 | 933.2798 | 2073.955 | 2661.273 |  |  | 1985.702 | 4.143158 | 931.0359 | 2068.969 | 3.810331 | 894.4432 | 1987.652 | 2.592647 | 742.2861 | 1649.525 |  |  |  | 2.550848 | 686.8152 | 1526.256 | 2.984638 | 780.9796 | 1735.51 | 2.859843 | 753.2097 | 1673.799 | 2.954835 | 830.867 | 1846.371
3.486989 | 824.4678 | 1832.151 | 3.667494 | 934.3565 | 2076.348 | 2664.344 |  |  | 1987.993 | 4.149838 | 932.251 | 2071.669 | 3.818667 | 895.648 | 1990.329 | 2.597652 | 743.4182 | 1652.04 |  |  |  | 2.557487 | 687.8597 | 1528.577 | 2.991308 | 782.0727 | 1737.939 | 2.866493 | 754.2704 | 1676.156 | 2.959824 | 831.8912 | 1848.647
3.498652 | 825.4052 | 1834.234 | 3.672484 | 935.4178 | 2078.706 | 2667.37 |  |  | 1990.251 | 4.158169 | 933.4962 | 2074.436 | 3.828661 | 896.7338 | 1992.742 | 2.602638 | 744.4259 | 1654.28 |  |  |  | 2.565823 | 689.0648 | 1531.255 | 2.998 | 783.2207 | 1740.49 | 2.873147 | 755.3621 | 1678.582 | 2.96647 | 833.0771 | 1851.282
3.508661 | 825.6898 | 1834.866 | 3.679162 | 936.454 | 2081.009 | 2670.325 |  |  | 1992.455 | 4.166492 | 934.7444 | 2077.21 | 3.83699 | 895.5767 | 1990.17 | 2.609325 | 745.6804 | 1657.067 |  |  |  | 2.572488 | 690.1115 | 1533.581 | 3.004673 | 784.2794 | 1742.843 | 2.879832 | 756.4871 | 1681.082 | 2.971496 | 834.0848 | 1853.522
3.520303 | 826.384 | 1836.409 | 3.685822 | 937.5073 | 2083.349 | 2673.328 |  |  | 1994.696 | 4.173162 | 935.8763 | 2079.725 | 3.841993 | 894.2527 | 1987.228 | 2.615998 | 747.0074 | 1660.016 |  |  |  | 2.579154 | 691.2755 | 1536.168 | 3.01299 | 785.4359 | 1745.413 | 2.886512 | 757.7055 | 1683.79 | 2.978162 | 835.3096 | 1856.244
3.53032 | 827.1163 | 1838.036 | 3.692492 | 938.6667 | 2085.926 | 2676.634 |  |  | 1997.163 | 4.179813 | 937.0375 | 2082.306 | 3.846987 | 893.0371 | 1984.527 | 2.622651 | 748.3304 | 1662.956 |  |  |  | 2.585828 | 692.331 | 1538.513 | 3.021338 | 786.6217 | 1748.048 | 2.894827 | 758.9493 | 1686.554 | 2.983158 | 836.5076 | 1858.906
3.540339 | 827.3901 | 1838.645 | 3.699154 | 939.9529 | 2088.784 | 2680.302 |  |  | 1999.9 | 4.188131 | 938.3314 | 2085.181 | 3.856984 | 894.0739 | 1986.831 | 2.629324 | 749.4532 | 1665.452 |  |  |  | 2.594169 | 693.5452 | 1541.212 | 3.027988 | 787.9224 | 1750.939 | 2.901481 | 759.9569 | 1688.793 | 2.98982 | 837.859375 | 1861.91
3.551977 | 827.9691 | 1839.931 | 3.704161 | 940.9645 | 2091.032 | 2683.187 |  |  | 2002.052 | 4.19648 | 939.5585 | 2087.908 | 3.863657 | 895.275 | 1989.5 | 2.635988 | 750.7793 | 1668.398 |  |  |  | 2.600827 | 694.6423 | 1543.649 | 3.034652 | 789.0922 | 1753.538 | 2.908147 | 761.1353 | 1691.412 | 2.996491 | 839.1009 | 1864.669
3.56198 | 828.4372 | 1840.972 | 3.710823 | 942.1357 | 2093.635 | 2686.526 |  |  | 2004.544 | 4.203154 | 940.5901 | 2090.2 | 3.870332 | 896.5749 | 1992.389 | 2.642646 | 752.0789 | 1671.286 |  |  |  | 2.609166 | 695.8301 | 1546.289 | 3.041326 | 790.3048 | 1756.233 | 2.916473 | 762.3349 | 1694.078 | 3.003161 | 840.2923 | 1867.316
3.571993 | 828.1527 | 1840.339 | 3.717494 | 943.2592 | 2096.132 | 2689.73 |  |  | 2006.935 | 4.209811 | 941.6316 | 2092.515 | 3.877008 | 897.7272 | 1994.949 | 2.647652 | 753.1844 | 1673.743 |  |  |  | 2.617491 | 697.0885 | 1549.086 | 3.049658 | 791.52 | 1758.933 | 2.924805 | 763.5 | 1696.667 | 3.008152 | 841.3155 | 1869.59
3.580321 | 826.8535 | 1837.452 | 3.724152 | 944.4187 | 2098.708 | 2693.036 |  |  | 2009.401 | 4.216493 | 942.8051 | 2095.122 | 3.883653 | 898.7895 | 1997.31 | 2.65432 | 754.494 | 1676.653 |  |  |  | 2.624156 | 698.1373 | 1551.416 | 3.056344 | 792.5641 | 1761.254 | 2.931495 | 764.6237 | 1699.164 | 3.014833 | 842.5842 | 1872.409
3.585324 | 825.6347 | 1834.744 | 3.73248 | 945.6257 | 2101.391 | 2696.478 |  |  | 2011.97 | 4.224837 | 943.9708 | 2097.713 | 3.890296 | 899.8326 | 1999.628 | 2.659337 | 755.6439 | 1679.209 |  |  |  | 2.632482 | 699.3004 | 1554.001 | 3.064665 | 793.827 | 1764.06 | 2.938171 | 765.6545 | 1701.455 | 3.021506 | 843.8984375 | 1875.33
3.590339 | 824.25 | 1831.667 | 3.739147 | 946.7174 | 2103.816 | 2699.591 |  |  | 2014.292 | 4.231472 | 945.0437 | 2100.097 | 3.896985 | 900.9211 | 2002.047 | 2.665993 | 756.8917 | 1681.982 |  |  |  | 2.640804 | 700.4097 | 1556.466 | 3.072989 | 794.9993 | 1766.665 | 2.944836 | 766.7235 | 1703.83 | 3.028164 | 845.1861 | 1878.191
3.593661 | 823.0525 | 1829.006 | 3.745832 | 948.0054 | 2106.679 | 2703.264 |  |  | 2017.033 | 4.23814 | 946.1212 | 2102.491 | 3.903672 | 901.9877 | 2004.417 | 2.670973 | 758.0571 | 1684.571 |  |  |  | 2.647487 | 701.5414 | 1558.981 | 3.079665 | 796.041 | 1768.98 | 2.951485 | 767.7709 | 1706.158 | 3.034818 | 846.3804 | 1880.845
3.596982 | 821.6768 | 1825.948 | 3.752502 | 949.3677 | 2109.706 | 2707.149 |  |  | 2019.931 | 4.244829 | 947.1677 | 2104.817 | 3.910326 | 903.0506 | 2006.779 | 2.677655 | 759.2697 | 1687.266 |  |  |  | 2.654174 | 702.5986 | 1561.33 | 3.086316 | 797.2191 | 1771.598 | 2.959819 | 769.0824 | 1709.072 | 3.039842 | 847.3857 | 1883.079
3.600325 | 820.3895 | 1823.088 | 3.759156 | 950.4562 | 2112.125 | 2710.252 |  |  | 2022.247 | 4.251503 | 948.2172 | 2107.149 | 3.918661 | 904.2325 | 2009.406 | 2.682666 | 760.4596 | 1689.91 |  |  |  | 2.662487 | 703.6936 | 1563.764 | 3.092966 | 798.2286 | 1773.841 | 2.968152 | 770.2683 | 1711.707 | 3.044826 | 848.5388 | 1885.642
3.603629 | 819.1787 | 1820.397 | 3.764142 | 951.4852 | 2114.412 | 2713.187 |  |  | 2024.437 | 4.259825 | 949.4525 | 2109.894 | 3.925327 | 905.2659 | 2011.702 | 2.689315 | 761.7972 | 1692.883 |  |  |  | 2.670835 | 704.8341 | 1566.298 | 3.099664 | 799.2292 | 1776.065 | 2.974809 | 771.3079 | 1714.018 | 3.051465 | 849.8401 | 1888.534
3.608651 | 817.812 | 1817.36 | 3.770821 | 952.6253 | 2116.945 | 2716.438 |  |  | 2026.862 | 4.266492 | 950.4718 | 2112.16 | 3.931987 | 906.2679 | 2013.929 | 2.695972 | 763.0916 | 1695.759 |  |  |  | 2.679178 | 705.8921 | 1568.649 | 3.106351 | 800.2913 | 1778.425 | 2.98315 | 772.417 | 1716.482 | 3.05815 | 850.9869 | 1891.082
3.615325 | 816.6971 | 1814.882 | 3.777507 | 953.8168 | 2119.593 | 2719.835 |  |  | 2029.397 | 4.274822 | 951.7264 | 2114.948 | 3.940317 | 907.3841 | 2016.409 | 2.702652 | 764.2673 | 1698.372 |  |  |  | 2.687494 | 707.101 | 1571.335 | 3.112989 | 801.4496 | 1780.999 | 2.98984 | 773.4212 | 1718.714 | 3.063167 | 852.0407 | 1893.424
3.625324 | 816.2388 | 1813.864 | 3.78416 | 954.8589 | 2121.909 | 2722.807 |  |  | 2031.615 | 4.281483 | 952.7277 | 2117.173 | 3.948659 | 908.6903 | 2019.312 | 2.709331 | 765.5598 | 1701.244 |  |  |  | 2.695836 | 708.2593 | 1573.91 | 3.119644 | 802.4542 | 1783.232 | 2.998168 | 774.6063 | 1721.347 | 3.068146 | 853.0783 | 1895.73
3.635333 | 816.6085 | 1814.685 | 3.790807 | 956.1131 | 2124.696 | 2726.383 |  |  | 2034.283 | 4.288153 | 953.7904 | 2119.534 | 3.955333 | 909.8201 | 2021.823 | 2.714315 | 766.7349 | 1703.855 |  |  |  | 2.704167 | 709.3113 | 1576.247 | 3.126327 | 803.5604 | 1785.69 | 3.004833 | 775.6583 | 1723.685 | 3.073157 | 854.2356 | 1898.301
3.646979 | 817.235 | 1816.078 | 3.797493 | 957.2111 | 2127.136 | 2729.514 |  |  | 2036.619 | 4.296488 | 954.973 | 2122.162 | 3.963665 | 910.9973 | 2024.438 | 2.719321 | 767.9765625 | 1706.615 |  |  |  | 2.712503 | 710.3716 | 1578.604 | 3.132999 | 804.5805 | 1787.957 | 3.011502 | 776.9102 | 1726.467 | 3.079826 | 855.5162 | 1901.147
3.656997 | 817.91 | 1817.578 | 3.804181 | 958.2581 | 2129.462 | 2732.5 |  |  | 2038.847 | 4.304826 | 956.1327 | 2124.739 | 3.971993 | 912.0659 | 2026.813 | 2.724326 | 769.0284 | 1708.952 |  |  |  | 2.720839 | 711.5101 | 1581.134 | 3.139665 | 805.6896 | 1790.421 | 3.019822 | 778.1782 | 1729.285 | 3.086495 | 856.6397 | 1903.644
3.667005 | 818.7505 | 1819.446 | 3.810822 | 959.5015 | 2132.226 | 2736.046 |  |  | 2041.493 | 4.311491 | 957.1788 | 2127.064 | 3.980332 | 913.2596 | 2029.466 | 2.730989 | 770.3286 | 1711.841 |  |  |  | 2.7275 | 712.5342 | 1583.409 | 3.147999 | 806.8929 | 1793.095 | 3.029827 | 779.4597 | 1732.133 | 3.094814 | 857.9869 | 1906.638
3.67865 | 819.8465 | 1821.881 | 3.817467 | 960.7233 | 2134.941 | 2739.53 |  |  | 2044.092 | 4.318149 | 958.281 | 2129.513 | 3.988666 | 914.4582 | 2032.129 | 2.737646 | 771.4395 | 1714.31 |  |  |  | 2.735832 | 713.7231 | 1586.051 | 3.154646 | 807.9586 | 1795.463 | 3.036486 | 780.5728 | 1734.606 | 3.101474 | 859.0722 | 1909.049
3.688636 | 821.03 | 1824.511 | 3.824146 | 961.8788 | 2137.509 | 2742.825 |  |  | 2046.551 | 4.326498 | 959.4827 | 2132.184 | 3.996994 | 915.6255 | 2034.723 | 2.742661 | 772.4966 | 1716.659 |  |  |  | 2.744157 | 714.9194 | 1588.71 | 3.161312 | 809.1088 | 1798.02 | 3.043132 | 781.7696 | 1737.266 | 3.106503 | 860.1264 | 1911.392
3.696977 | 822.1003 | 1826.89 | 3.830821 | 963.1742 | 2140.387 | 2746.518 |  |  | 2049.307 | 4.334825 | 960.6334 | 2134.741 | 4.007006 | 916.7676 | 2037.261 | 2.749315 | 773.6981 | 1719.329 |  |  |  | 2.750818 | 716.2314 | 1591.625 | 3.167989 | 810.1635 | 1800.363 | 3.049816 | 782.8036 | 1739.564 | 3.113164 | 861.3405 | 1914.09
3.706977 | 823.3433 | 1829.652 | 3.837487 | 964.3851 | 2143.078 | 2749.971 |  |  | 2051.883 | 4.34316 | 961.8595 | 2137.466 | 4.015326 | 917.9696 | 2039.932 | 2.754315 | 774.7527 | 1721.673 |  |  |  | 2.757495 | 717.2648 | 1593.922 | 3.174661 | 811.2657 | 1802.813 | 3.058163 | 784.0021 | 1742.227 | 3.119807 | 862.4384 | 1916.53
3.717001 | 824.4886 | 1832.197 | 3.842473 | 965.3905 | 2145.312 | 2752.838 |  |  | 2054.022 | 4.349827 | 962.9022 | 2139.783 | 4.021996 | 919.044 | 2042.32 | 2.75934 | 775.7924 | 1723.983 |  |  |  | 2.765814 | 718.4478 | 1596.551 | 3.18134 | 812.4094 | 1805.354 | 3.066494 | 785.171 | 1744.824 | 3.126483 | 863.4933 | 1918.874
3.725332 | 825.4997 | 1834.444 | 3.849159 | 966.6398 | 2148.089 | 2756.401 |  |  | 2056.68 | 4.358147 | 964.1183 | 2142.485 | 4.030347 | 920.2714 | 2045.047 | 2.765988 | 776.9804 | 1726.623 |  |  |  | 2.772498 | 719.5936 | 1599.097 | 3.187989 | 813.4885 | 1807.752 | 3.073167 | 786.2436 | 1747.208 | 3.133161 | 864.6895 | 1921.532
3.735327 | 826.662 | 1837.027 | 3.855832 | 967.794 | 2150.653 | 2759.692 |  |  | 2059.136 | 4.368163 | 964.8851 | 2144.189 | 4.036986 | 921.2852 | 2047.3 | 2.772635 | 778.0817 | 1729.07 |  |  |  | 2.777497 | 720.6499 | 1601.444 | 3.19464 | 814.5309 | 1810.069 | 3.081507 | 787.5143 | 1750.032 | 3.139826 | 865.8997 | 1924.221
3.745335 | 827.7308 | 1839.402 | 3.862499 | 968.9579 | 2153.24 | 2763.011 |  |  | 2061.613 | 4.378172 | 966.076 | 2146.836 | 4.045319 | 922.3018 | 2049.56 | 2.779319 | 779.3966 | 1731.992 |  |  |  | 2.785822 | 721.8018 | 1604.004 | 3.201326 | 815.5787 | 1812.397 | 3.088161 | 788.5995 | 1752.443 | 3.146489 | 867.0198 | 1926.711
3.755298 | 828.8755 | 1841.946 | 3.869162 | 970.0215 | 2155.603 | 2766.043 |  |  | 2063.875 | 4.386498 | 967.2147 | 2149.366 | 4.055343 | 923.4754 | 2052.168 | 2.784339 | 780.6343 | 1734.743 |  |  |  | 2.792465 | 722.8678 | 1606.373 | 3.208014 | 816.6483 | 1814.774 | 3.096498 | 789.8045 | 1755.121 | 3.153145 | 868.0995 | 1929.11
3.765316 | 829.9515 | 1844.337 | 3.875815 | 971.0756 | 2157.946 | 2769.049 |  |  | 2066.118 | 4.394828 | 968.3453 | 2151.878 | 4.063667 | 924.5497 | 2054.555 | 2.789306 | 781.6496 | 1736.999 |  |  |  | 2.799165 | 724.1299 | 1609.178 | 3.216324 | 817.8571 | 1817.46 | 3.103145 | 790.8862 | 1757.525 | 3.15982 | 869.2911 | 1931.758
3.77532 | 830.952 | 1846.56 | 3.884149 | 972.3584 | 2160.796 | 2772.707 |  |  | 2068.848 | 4.403159 | 969.358 | 2154.129 | 4.072006 | 925.6733 | 2057.052 | 2.794322 | 782.7209 | 1739.38 |  |  |  | 2.805844 | 725.2906 | 1611.757 | 3.222985 | 818.9056 | 1819.79 | 3.109817 | 792.0821 | 1760.182 | 3.16651 | 870.3657 | 1934.146
3.785337 | 832.065 | 1849.033 | 3.89082 | 973.5378 | 2163.417 | 2776.07 |  |  | 2071.357 | 4.411496 | 970.3593 | 2156.354 | 4.082004 | 926.8042 | 2059.565 | 2.800996 | 783.9009 | 1742.002 |  |  |  | 2.812492 | 726.3782 | 1614.174 | 3.229655 | 819.97 | 1822.155 | 3.118156 | 793.2416 | 1762.759 | 3.174837 | 871.537 | 1936.749
3.795334 | 833.2441 | 1851.654 | 3.897494 | 974.7631 | 2166.14 | 2779.564 |  |  | 2073.964 | 4.421494 | 971.5351 | 2158.967 | 4.09198 | 915.116 | 2033.591 | 2.80598 | 784.9494 | 1744.332 |  |  |  | 2.819148 | 727.4557 | 1616.568 | 3.237981 | 821.152 | 1824.782 | 3.126476 | 794.436 | 1765.413 | 3.183162 | 872.6676 | 1939.261
3.806969 | 834.4493 | 1854.332 | 3.904171 | 975.9875 | 2168.861 | 2783.056 |  |  | 2076.569 | 4.431497 | 972.5262 | 2161.169 |  |  |  | 2.81265 | 786.1118 | 1746.915 |  |  |  | 2.825828 | 728.6038 | 1619.119 | 3.246313 | 822.3185 | 1827.374 | 3.134824 | 795.6815 | 1768.181 | 3.189841 | 873.6843 | 1941.521
3.816972 | 835.5112 | 1856.691 | 3.910819 | 977.2465 | 2171.659 | 2786.646 |  |  | 2079.248 | 4.443139 | 973.2279 | 2162.729 |  |  |  | 2.817662 | 787.113 | 1749.14 |  |  |  | 2.83249 | 729.6507 | 1621.446 | 3.252997 | 823.3749 | 1829.722 | 3.14151 | 796.6896 | 1770.421 | 3.196485 | 874.7657 | 1943.924
3.826994 | 836.549 | 1858.998 | 3.917468 | 978.4352 | 2174.301 | 2790.036 |  |  | 2081.777 | 4.453175 | 974.2886 | 2165.086 |  |  |  | 2.824315 | 788.3182 | 1751.818 |  |  |  | 2.839158 | 730.6804 | 1623.734 | 3.259669 | 824.4813 | 1832.181 | 3.149831 | 797.9448 | 1773.211 | 3.203128 | 875.8613 | 1946.358
3.836999 | 837.8307 | 1861.846 | 3.924158 | 979.5152 | 2176.7 | 2793.115 |  |  | 2084.075 | 4.461489 | 975.3468 | 2167.437 |  |  |  | 2.83098 | 789.5258 | 1754.502 |  |  |  | 2.845828 | 731.8154 | 1626.256 | 3.266329 | 825.5712 | 1834.603 | 3.158169 | 799.0673 | 1775.705 | 3.211488 | 877.0715 | 1949.048
3.847008 | 838.8941 | 1864.209 | 3.930845 | 980.5578 | 2179.017 | 2796.088 |  |  | 2086.293 | 4.463153 | 973.1121 | 2162.471 |  |  |  | 2.837663 | 790.8024 | 1757.339 |  |  |  | 2.852479 | 732.9087 | 1628.686 | 3.274666 | 826.6627 | 1837.028 | 3.164843 | 800.106 | 1778.013 | 3.218171 | 878.144 | 1951.431
3.855328 | 840.0569 | 1866.793 | 3.939162 | 981.762 | 2181.693 | 2799.522 |  |  | 2088.855 | 4.464809 | 966.7455 | 2148.323 |  |  |  | 2.844334 | 792.01 | 1760.022 |  |  |  | 2.859154 | 733.9319 | 1630.96 | 3.282989 | 827.8331 | 1839.629 | 3.173157 | 801.3025 | 1780.672 | 3.224833 | 879.2197 | 1953.821
3.863667 | 841.3348 | 1869.633 | 3.945824 | 982.8997 | 2184.222 | 2802.766 |  |  | 2091.276 | 4.466465 | 960.3379 | 2134.084 |  |  |  | 2.850985 | 793.367 | 1763.038 |  |  |  | 2.867493 | 735.2026 | 1633.784 | 3.289649 | 828.9324 | 1842.072 | 3.179813 | 802.3651 | 1783.034 | 3.231497 | 880.3004 | 1956.223
3.872005 | 842.426 | 1872.058 | 3.952492 | 984.0773 | 2186.839 | 2806.124 |  |  | 2093.782 | 4.468136 | 953.9358 | 2119.857 |  |  |  | 2.857648 | 794.4957 | 1765.546 |  |  |  | 2.874167 | 736.2508 | 1636.113 | 3.296314 | 830.0532 | 1844.563 | 3.186491 | 803.3941 | 1785.32 | 3.238158 | 881.35 | 1958.556
3.88197 | 843.5898 | 1874.644 | 3.959148 | 985.2684 | 2189.485 | 2809.52 |  |  | 2096.316 | 4.46982 | 947.5099 | 2105.578 |  |  |  | 2.864322 | 795.6039 | 1768.009 |  |  |  | 2.88251 | 737.366 | 1638.591 | 3.302994 | 831.1048 | 1846.9 | 3.194814 | 804.5112 | 1787.803 | 3.244817 | 882.4328 | 1960.962
3.890323 | 844.5921 | 1876.871 | 3.967477 | 986.587 | 2192.416 | 2813.28 |  |  | 2099.121 | 4.471498 | 941.1282 | 2091.396 |  |  |  | 2.870992 | 796.7158 | 1770.479 |  |  |  | 2.890831 | 738.6431 | 1641.429 | 3.311341 | 832.364 | 1849.698 | 3.203152 | 805.6998 | 1790.444 | 3.251491 | 883.5861 | 1963.525
3.898657 | 845.8129 | 1879.584 | 3.972503 | 987.5898 | 2194.644 | 2816.14 |  |  | 2101.255 | 4.473168 | 934.7646 | 2077.255 |  |  |  | 2.87766 | 797.9855 | 1773.301 |  |  |  | 2.897484 | 739.7461 | 1643.88 | 3.319663 | 833.5128 | 1852.251 | 3.211485 | 807.0553 | 1793.456 | 3.25983 | 884.8345 | 1966.299
3.905325 | 846.8574 | 1881.905 | 3.979162 | 988.7131 | 2197.14 | 2819.343 |  |  | 2103.645 | 4.474823 | 928.3933 | 2063.096 |  |  |  | 2.884333 | 799.1235 | 1775.83 |  |  |  | 2.904148 | 740.8362 | 1646.303 | 3.326336 | 834.5311 | 1854.513 | 3.218168 | 808.162 | 1795.916 | 3.266491 | 885.8603 | 1968.578
3.913668 | 848.0375 | 1884.528 | 3.987487 | 989.8472 | 2199.66 | 2822.577 |  |  | 2106.058 | 4.476485 | 922.0923 | 2049.094 |  |  |  | 2.89098 | 800.3636 | 1778.586 |  |  |  | 2.912483 | 741.9645 | 1648.81 | 3.33468 | 835.8176 | 1857.373 | 3.226496 | 809.3735 | 1798.608 | 3.27315 | 886.9689 | 1971.042
3.922003 | 849.1318 | 1886.96 | 3.994148 | 990.9445 | 2202.099 | 2825.706 |  |  | 2108.392 | 4.478168 | 915.8935 | 2035.319 |  |  |  | 2.897633 | 801.4214 | 1780.937 |  |  |  | 2.920807 | 743.1595 | 1651.466 | 3.342994 | 836.9677 | 1859.928 | 3.234824 | 810.4243 | 1800.943 | 3.279814 | 888.225 | 1973.833
3.930338 | 850.1672 | 1889.26 | 3.999166 | 991.9474 | 2204.328 | 2828.566 |  |  | 2110.526 | 4.479845 | 912.0847 | 2026.855 |  |  |  | 2.90433 | 802.5574 | 1783.461 |  |  |  | 2.929163 | 744.4462 | 1654.325 | 3.34965 | 838.0169 | 1862.26 | 3.243173 | 811.5045 | 1803.343 | 3.286492 | 889.4209 | 1976.491
3.938664 | 851.3372 | 1891.86 | 4.005826 | 993.1086 | 2206.908 | 2831.877 |  |  | 2112.997 | 4.484814 | 913.356 | 2029.68 |  |  |  | 2.91267 | 803.7945 | 1786.21 |  |  |  | 2.937481 | 745.7209 | 1657.158 | 3.356314 | 839.1628 | 1864.806 | 3.249836 | 812.5344 | 1805.632 | 3.293184 | 890.6205 | 1979.157
3.945327 | 852.3686 | 1894.152 | 4.015834 | 991.9402 | 2204.312 | 2828.545 |  |  | 2110.511 | 4.489829 | 914.5738 | 2032.386 |  |  |  | 2.920991 | 804.9608 | 1788.802 |  |  |  | 2.944143 | 746.8145 | 1659.588 | 3.362986 | 840.2844 | 1867.299 | 3.258152 | 813.6722 | 1808.161 | 3.299837 | 891.6424 | 1981.428
3.953656 | 853.4644 | 1896.588 | 4.017487 | 990.6972 | 2201.549 | 2825.001 |  |  | 2107.866 | 4.494833 | 915.8856 | 2035.301 |  |  |  | 2.927658 | 805.9672 | 1791.038 |  |  |  | 2.950835 | 747.8959 | 1661.991 | 3.369658 | 841.4109 | 1869.802 | 3.266512 | 814.6808 | 1810.402 | 3.306479 | 892.8754 | 1984.168
3.96198 | 854.5944 | 1899.099 | 4.019142 | 981.7731 | 2181.718 | 2799.554 |  |  | 2088.879 | 4.499826 | 917.1964 | 2038.214 |  |  |  | 2.937667 | 807.1388 | 1793.642 |  |  |  | 2.959165 | 749.0961 | 1664.658 | 3.376334 | 842.4652 | 1872.145 | 3.274829 | 815.9055 | 1813.123 | 3.313153 | 894.0711 | 1986.825
3.970324 | 855.792 | 1901.76 | 4.020813 | 972.8806 | 2161.957 | 2774.196 |  |  | 2069.959 | 4.504838 | 918.5715 | 2041.27 |  |  |  | 2.947647 | 808.2213 | 1796.047 |  |  |  | 2.965834 | 750.2061 | 1667.125 | 3.382991 | 843.5221 | 1874.494 | 3.281475 | 816.9591 | 1815.465 | 3.319838 | 895.1557 | 1989.235
3.978657 | 856.8597 | 1904.133 | 4.022491 | 963.9129 | 2142.029 | 2748.625 |  |  | 2050.879 | 4.509809 | 920.0388 | 2044.531 |  |  |  | 2.954334 | 809.2632 | 1798.363 |  |  |  | 2.970813 | 751.2921 | 1669.538 | 3.389645 | 844.5702 | 1876.823 | 3.289819 | 817.9795 | 1817.732 | 3.326492 | 896.1712 | 1991.492
3.986983 | 857.9232 | 1906.496 | 4.024157 | 954.9656 | 2122.146 | 2723.111 |  |  | 2031.842 | 4.514823 | 921.4142 | 2047.587 |  |  |  | 2.960987 | 810.3416 | 1800.759 |  |  |  | 2.977481 | 752.4963 | 1672.214 | 3.396326 | 845.8157 | 1879.591 | 3.298144 | 819.0004 | 1820.001 | 3.333148 | 897.2202 | 1993.823
3.993654 | 858.9649 | 1908.811 | 4.02582 | 946.0121 | 2102.249 | 2697.58 |  |  | 2012.792 | 4.519814 | 922.7703 | 2050.601 |  |  |  | 2.971006 | 811.619 | 1803.598 |  |  |  | 2.987475 | 753.7711 | 1675.047 | 3.403004 | 846.8954 | 1881.99 | 3.304809 | 820.0969 | 1822.437 | 3.339813 | 898.3265 | 1996.281
4.000328 | 860.0652 | 1911.256 | 4.027481 | 937.2418 | 2082.76 | 2672.571 |  |  | 1994.132 | 4.524809 | 924.0989 | 2053.553 |  |  |  | 2.977663 | 812.7167 | 1806.037 |  |  |  | 2.995811 | 754.9288 | 1677.619 | 3.409667 | 848.0884 | 1884.641 | 3.311499 | 821.1074 | 1824.683 | 3.346486 | 899.6233 | 1999.163
4.006984 | 861.1135 | 1913.586 | 4.029151 | 929.1788 | 2064.842 | 2649.58 |  |  | 1976.976 | 4.52982 | 925.3206 | 2056.268 |  |  |  | 2.984319 | 813.9562 | 1808.792 |  |  |  | 3.002489 | 756.1019 | 1680.227 | 3.41632 | 849.2678 | 1887.262 | 3.319835 | 822.229 | 1827.176 | 3.353152 | 900.8287 | 2001.842
4.015327 | 862.1221 | 1915.827 | 4.030835 | 921.1646 | 2047.032 | 2626.727 |  |  | 1959.925 | 4.534804 | 926.5412 | 2058.98 |  |  |  | 2.990988 | 815.0997 | 1811.333 |  |  |  | 3.009175 | 757.3398 | 1682.977 | 3.422975 | 850.3124 | 1889.583 | 3.328162 | 823.2734 | 1829.496 | 3.359833 | 901.9124 | 2004.25
4.025316 | 863.3416 | 1918.537 | 4.032509 | 913.1649 | 2029.255 | 2603.915 |  |  | 1942.904 | 4.539831 | 927.5803 | 2061.29 |  |  |  | 2.997657 | 816.1669 | 1813.704 |  |  |  | 3.015838 | 758.4144 | 1685.365 | 3.429656 | 851.3408 | 1891.868 | 3.3365 | 824.444 | 1832.098 | 3.366491 | 903.0276 | 2006.728
4.033649 | 864.5043 | 1921.121 | 4.034167 | 905.8654 | 2013.034 | 2583.101 |  |  | 1927.373 | 4.544813 | 928.6542 | 2063.676 |  |  |  | 3.004313 | 817.2722 | 1816.16 |  |  |  | 3.022474 | 759.4761 | 1687.725 | 3.436345 | 852.4955 | 1894.434 | 3.344836 | 825.5327 | 1834.517 | 3.373145 | 904.0865 | 2009.081
4.040332 | 865.6663 | 1923.703 | 4.039167 | 907.0806 | 2015.735 | 2586.566 |  |  | 1929.959 | 4.546492 | 925.9271 | 2057.616 |  |  |  | 3.010982 | 818.5029 | 1818.895 |  |  |  | 3.029153 | 760.5457 | 1690.101 | 3.443 | 853.6854 | 1897.079 | 3.353167 | 826.7268 | 1837.171 | 3.379824 | 905.2871 | 2011.749
4.048673 | 866.8167 | 1926.259 | 4.044142 | 908.5808 | 2019.068 | 2590.844 |  |  | 1933.151 | 4.548162 | 908.8682 | 2019.707 |  |  |  | 3.015987 | 819.5779 | 1821.284 |  |  |  | 3.035837 | 761.6462 | 1692.547 | 3.449643 | 854.6987 | 1899.331 | 3.361499 | 827.7585 | 1839.463 | 3.386503 | 906.3712 | 2014.158
4.056998 | 867.8237 | 1928.497 | 4.049159 | 909.9717 | 2022.159 | 2594.81 |  |  | 1936.11 | 4.549822 | 891.7869 | 1981.749 |  |  |  | 3.022653 | 820.9102 | 1824.245 |  |  |  | 3.042491 | 762.7353 | 1694.967 | 3.456324 | 855.7812 | 1901.736 | 3.3715 | 828.89 | 1841.978 | 3.394836 | 907.6789 | 2017.064
4.065339 | 869.0719 | 1931.271 | 4.052484 | 910.9802 | 2024.4 | 2597.685 |  |  | 1938.256 | 4.551483 | 874.79 | 1943.978 |  |  |  | 3.029324 | 822.0906 | 1826.868 |  |  |  | 3.047471 | 763.7559 | 1697.235 | 3.463014 | 856.9499 | 1904.333 | 3.381472 | 830.1436 | 1844.763 | 3.403166 | 908.8313 | 2019.625
4.073671 | 870.2985 | 1933.997 | 4.057518 | 912.3958 | 2027.546 | 2601.722 |  |  | 1941.268 | 4.55316 | 857.8622 | 1906.361 |  |  |  | 3.035995 | 823.101 | 1829.113 |  |  |  | 3.054157 | 764.9207 | 1699.824 | 3.471317 | 858.1556 | 1907.012 | 3.389819 | 831.3202 | 1847.378 | 3.40982 | 909.8398 | 2021.866
4.080327 | 871.3187 | 1936.264 | 4.06249 | 913.7067 | 2030.459 | 2605.46 |  |  | 1944.057 | 4.55484 | 840.8326 | 1868.517 |  |  |  | 3.044312 | 824.311 | 1831.802 |  |  |  | 3.060841 | 766.1866 | 1702.637 | 3.477995 | 859.1783 | 1909.285 | 3.399819 | 832.3072 | 1849.572 | 3.418166 | 911.0644 | 2024.588
4.088651 | 872.4507 | 1938.779 | 4.067485 | 915.0882 | 2033.529 | 2609.4 |  |  | 1946.996 | 4.556524 | 823.8539 | 1830.787 |  |  |  | 3.050971 | 825.5859375 | 1834.635 |  |  |  | 3.067502 | 767.2556 | 1705.012 | 3.484653 | 860.3618 | 1911.915 | 3.408142 | 833.3245 | 1851.832 | 3.426502 | 912.2872 | 2027.305
4.096992 | 873.5563 | 1941.236 | 4.072484 | 916.2946 | 2036.21 | 2612.84 |  |  | 1949.563 | 4.558176 | 806.8317 | 1792.959 |  |  |  | 3.057663 | 826.7345 | 1837.188 |  |  |  | 3.074164 | 768.3748 | 1707.499 | 3.491298 | 861.5424 | 1914.539 | 3.414823 | 834.4179 | 1854.262 | 3.434827 | 913.3925 | 2029.761
4.105315 | 874.683 | 1943.74 | 4.077492 | 917.6912 | 2039.314 | 2616.822 |  |  | 1952.535 | 4.559822 | 789.7938 | 1755.097 |  |  |  | 3.064336 | 827.8546 | 1839.677 |  |  |  | 3.080826 | 769.4818 | 1709.96 | 3.497983 | 862.7825 | 1917.295 | 3.423156 | 835.4243 | 1856.498 | 3.441488 | 914.436 | 2032.08
4.113633 | 875.9202 | 1946.489 | 4.082513 | 919.1251 | 2042.5 | 2620.911 |  |  | 1955.585 | 4.561491 | 772.859375 | 1717.465 |  |  |  | 3.070988 | 828.8996 | 1841.999 |  |  |  | 3.087488 | 770.5551 | 1712.345 | 3.504668 | 863.7952 | 1919.545 | 3.434819 | 836.3795 | 1858.621 | 3.448159 | 915.4965 | 2034.437
4.120316 | 876.9565 | 1948.792 | 4.087477 | 920.5331 | 2045.629 | 2624.926 |  |  | 1958.581 | 4.563167 | 758.9719 | 1686.604 |  |  |  | 3.077645 | 829.9761 | 1844.391 |  |  |  | 3.094159 | 771.8023 | 1715.116 | 3.511343 | 864.8976 | 1921.995 | 3.444832 | 837.5524 | 1861.227 | 3.454813 | 916.7848 | 2037.3
4.126994 | 878.0294 | 1951.176 | 4.092491 | 921.7549 | 2048.344 | 2628.41 |  |  | 1961.181 | 4.564837 | 754.6827 | 1677.073 |  |  |  | 3.085968 | 831.2073 | 1847.127 |  |  |  | 3.100834 | 772.9282 | 1717.618 | 3.517982 | 866.1189 | 1924.709 | 3.454834 | 838.571 | 1863.491 | 3.461493 | 917.8014 | 2039.559
4.135311 | 879.1494 | 1953.665 | 4.097486 | 923.0748 | 2051.277 | 2632.174 |  |  | 1963.989 | 4.56649 | 749.4042 | 1665.343 |  |  |  | 3.092644 | 832.2505 | 1849.446 |  |  |  | 3.107475 | 774.0723 | 1720.161 | 3.524647 | 867.2463 | 1927.214 | 3.463165 | 839.6218 | 1865.826 | 3.469834 | 918.8636 | 2041.919
4.143664 | 880.4313 | 1956.514 | 4.102493 | 924.4329 | 2054.295 | 2636.046 |  |  | 1966.878 | 4.568141 | 743.6091 | 1652.465 |  |  |  | 3.095986 | 824.7635 | 1832.808 |  |  |  | 3.114142 | 775.2861 | 1722.858 | 3.531334 | 868.4238 | 1929.831 | 3.471506 | 840.6245 | 1868.054 | 3.478155 | 919.9593 | 2044.354
4.150342 | 881.4776 | 1958.839 | 4.107504 | 925.7934 | 2057.319 | 2639.926 |  |  | 1969.773 | 4.569808 | 737.4495 | 1638.777 |  |  |  | 3.097662 | 816.9108 | 1815.357 |  |  |  | 3.120825 | 776.5196 | 1725.599 | 3.538007 | 869.5144 | 1932.254 | 3.481487 | 841.7518 | 1870.56 | 3.488169 | 920.5297 | 2045.622
4.156985 | 882.4845 | 1961.077 | 4.112473 | 927.076 | 2060.169 | 2643.583 |  |  | 1972.502 | 4.571487 | 731.2222 | 1624.938 |  |  |  | 3.099324 | 809.0807 | 1797.957 |  |  |  | 3.1275 | 777.5754 | 1727.945 | 3.544664 | 870.6315 | 1934.737 | 3.491485 | 842.915 | 1873.145 | 3.49981 | 919.5513 | 2043.447
4.165325 | 883.5733 | 1963.496 | 4.11749 | 928.3339 | 2062.964 | 2647.17 |  |  | 1975.178 | 4.573164 | 724.9684 | 1611.041 |  |  |  | 3.100979 | 801.2041 | 1780.454 |  |  |  | 3.134179 | 778.7299 | 1730.511 | 3.551312 | 871.7567 | 1937.237 | 3.501488 | 844.0294 | 1875.621 | 3.509819 | 918.7233 | 2041.607
4.173662 | 884.7178 | 1966.04 | 4.122482 | 929.5542 | 2065.676 | 2650.65 |  |  | 1977.775 | 4.57483 | 718.6756 | 1597.057 |  |  |  | 3.102641 | 793.4191 | 1763.154 |  |  |  | 3.140827 | 779.8898 | 1733.089 | 3.557985 | 872.8433 | 1939.652 | 3.511488 | 845.1732 | 1878.163 | 3.51983 | 918.5975 | 2041.328
4.180308 | 885.7465 | 1968.326 | 4.127489 | 930.7367 | 2068.304 | 2654.022 |  |  | 1980.291 | 4.576487 | 712.2418 | 1582.76 |  |  |  | 3.104319 | 785.6926 | 1745.984 |  |  |  | 3.147479 | 781.0522 | 1735.672 | 3.564672 | 873.9155 | 1942.034 | 3.519834 | 846.2769 | 1880.615 | 3.529837 | 919.4584 | 2043.241
4.188648 | 886.8674 | 1970.816 | 4.13249 | 932.0904 | 2071.312 | 2657.882 |  |  | 1983.171 | 4.578151 | 705.8152 | 1568.478 |  |  |  | 3.105994 | 777.9932 | 1728.874 |  |  |  | 3.154166 | 782.2323 | 1738.294 | 3.571331 | 875.1281 | 1944.729 | 3.528152 | 847.3152 | 1882.923 | 3.541482 | 919.9236 | 2044.275
4.196975 | 887.951 | 1973.224 | 4.137474 | 933.4568 | 2074.348 | 2661.778 |  |  | 1986.078 | 4.579833 | 699.3882 | 1554.196 |  |  |  | 3.10766 | 770.3167 | 1711.815 |  |  |  | 3.160847 | 783.4515 | 1741.003 | 3.577976 | 876.3225 | 1947.383 | 3.538164 | 848.4663 | 1885.481 | 3.553155 | 920.0368 | 2044.526
4.203657 | 889.0204 | 1975.601 | 4.142504 | 934.7847 | 2077.299 | 2665.565 |  |  | 1988.904 | 4.581512 | 697.6415 | 1550.315 |  |  |  | 3.109317 | 762.6927 | 1694.873 |  |  |  | 3.167493 | 784.567 | 1743.482 | 3.584651 | 877.4276 | 1949.839 | 3.546505 | 849.5823 | 1887.961 | 3.563156 | 919.9824 | 2044.405
4.210328 | 890.03 | 1977.844 | 4.147484 | 936.0439 | 2080.098 | 2669.155 |  |  | 1991.583 | 4.584818 | 696.3819 | 1547.515 |  |  |  | 3.110976 | 755.3853 | 1678.634 |  |  |  | 3.174134 | 785.7698 | 1746.155 | 3.591328 | 878.6 | 1952.444 | 3.554828 | 850.7885 | 1890.641 | 3.573176 | 920.2841 | 2045.076
4.218653 | 891.2256 | 1980.501 | 4.15249 | 937.2274 | 2082.727 | 2672.53 |  |  | 1994.101 | 4.596485 | 696.7226 | 1548.272 |  |  |  | 3.116007 | 756.6754 | 1681.501 |  |  |  | 3.180818 | 787.0184 | 1748.93 | 3.597995 | 879.7897 | 1955.088 | 3.563164 | 851.9937 | 1893.319 | 3.584801 | 921.2167 | 2047.148
4.227005 | 892.3643 | 1983.032 | 4.157501 | 938.2513 | 2085.003 | 2675.45 |  |  | 1996.279 | 4.604827 | 697.8322 | 1550.738 |  |  |  | 3.119313 | 757.8765 | 1684.17 |  |  |  | 3.185841 | 788.0682 | 1751.263 | 3.604666 | 880.9049 | 1957.566 | 3.569831 | 853.0281 | 1895.618 | 3.594831 | 921.8179 | 2048.484
4.235334 | 893.5154 | 1985.59 | 4.162482 | 939.3212 | 2087.38 | 2678.501 |  |  | 1998.556 | 4.611473 | 699.0075 | 1553.35 |  |  |  | 3.122669 | 759.0024 | 1686.672 |  |  |  | 3.192482 | 789.279 | 1753.953 | 3.61133 | 882.0932 | 1960.207 | 3.578146 | 854.1296 | 1898.066 | 3.606493 | 922.4971 | 2049.993
4.241984 | 894.6375 | 1988.083 | 4.167498 | 940.4728 | 2089.94 | 2681.785 |  |  | 2001.006 | 4.614823 | 689.3684 | 1531.93 |  |  |  | 3.125981 | 760.1016 | 1689.115 |  |  |  | 3.199141 | 790.3829 | 1756.406 | 3.617979 | 883.2384 | 1962.752 | 3.586483 | 855.2603 | 1900.578 | 3.616499 | 923.0732 | 2051.274
4.246988 | 895.6722 | 1990.383 | 4.172466 | 938.6245 | 2085.832 | 2676.514 |  |  | 1997.073 | 4.616486 | 680.0771 | 1511.282 |  |  |  | 3.129307 | 761.2054 | 1691.568 |  |  |  | 3.205826 | 791.4708 | 1758.824 | 3.624652 | 884.3798 | 1965.288 | 3.594817 | 856.5453 | 1903.434 | 3.628147 | 923.2753 | 2051.723
4.255327 | 896.7977 | 1992.884 | 4.174145 | 937.5097 | 2083.355 | 2673.335 |  |  | 1994.701 | 4.618142 | 670.8058 | 1490.68 |  |  |  | 3.132657 | 762.3169 | 1694.038 |  |  |  | 3.212503 | 792.6044 | 1761.343 | 3.631338 | 885.4099 | 1967.577 | 3.603156 | 857.8295 | 1906.288 | 3.638164 | 923.2058 | 2051.568
4.263637 | 897.8193 | 1995.154 | 4.175819 | 936.3358 | 2080.746 | 2669.988 |  |  | 1992.204 | 4.619804 | 661.4995 | 1469.999 |  |  |  | 3.13598 | 763.3459 | 1696.324 |  |  |  | 3.219169 | 793.9083 | 1764.241 | 3.638003 | 886.6152 | 1970.256 | 3.613163 | 859.0154 | 1908.923 | 3.648168 | 922.7625 | 2050.583
4.270335 | 898.8572 | 1997.461 | 4.177484 | 935.1924 | 2078.205 | 2666.727 |  |  | 1989.771 | 4.621484 | 652.2283 | 1449.396 |  |  |  | 3.141011 | 764.8212 | 1699.603 |  |  |  | 3.225821 | 794.9615 | 1766.581 | 3.644647 | 887.8322 | 1972.96 | 3.621501 | 860.1978 | 1911.551 | 3.659813 | 922.0775 | 2049.061
4.280315 | 900.056 | 2000.124 | 4.179145 | 933.9492 | 2075.443 | 2663.182 |  |  | 1987.126 | 4.623171 | 642.9025 | 1428.672 |  |  |  | 3.144315 | 765.8585 | 1701.908 |  |  |  | 3.232483 | 796.1794 | 1769.288 | 3.651318 | 889.0018 | 1975.559 | 3.628147 | 861.3297 | 1914.066 | 3.671488 | 921.4285 | 2047.619
4.288642 | 901.2489 | 2002.775 | 4.180808 | 932.7629 | 2072.807 | 2659.8 |  |  | 1984.602 | 4.624837 | 633.672 | 1408.16 |  |  |  | 3.147653 | 766.8812 | 1704.18 |  |  |  | 3.239164 | 797.4822 | 1772.183 | 3.657998 | 890.1827 | 1978.184 | 3.634806 | 862.3664 | 1916.37 | 3.681502 | 921.0956 | 2046.879
4.296989 | 902.3334 | 2005.185 | 4.182488 | 931.5653 | 2070.145 | 2656.385 |  |  | 1982.054 | 4.626493 | 624.3591 | 1387.465 |  |  |  | 3.150971 | 767.9022 | 1706.449 |  |  |  | 3.244164 | 798.4894 | 1774.421 | 3.664668 | 891.4861 | 1981.08 | 3.641489 | 863.4281 | 1918.729 | 3.693153 | 921.0049 | 2046.678
4.305315 | 903.5465 | 2007.881 | 4.184169 | 930.3386 | 2067.419 | 2652.887 |  |  | 1979.444 | 4.628152 | 615.127 | 1366.949 |  |  |  | 3.154303 | 768.9836 | 1708.853 |  |  |  | 3.25081 | 799.6151 | 1776.922 | 3.671326 | 892.4973 | 1983.327 | 3.649834 | 864.624 | 1921.387 | 3.703154 | 921.5234 | 2047.83
4.311989 | 904.595 | 2010.211 | 4.195799 | 931.452 | 2069.893 | 2656.061 |  |  | 1981.813 | 4.629826 | 606.4857 | 1347.746 |  |  |  | 3.157663 | 770.0053 | 1711.123 |  |  |  | 3.259149 | 800.8695 | 1779.71 | 3.677975 | 893.5663 | 1985.703 | 3.656493 | 865.6375 | 1923.639 | 3.714829 | 922.2687 | 2049.486
4.320326 | 905.6109 | 2012.469 | 4.20083 | 932.5062 | 2072.236 | 2659.067 |  |  | 1984.056 | 4.636477 | 607.7566 | 1350.57 |  |  |  | 3.160983 | 771.0884 | 1713.53 |  |  |  | 3.264175 | 801.8879 | 1781.973 | 3.68465 | 894.8797 | 1988.622 | 3.663148 | 866.6937 | 1925.986 | 3.724847 | 923.1172 | 2051.372
4.32866 | 906.6868 | 2014.859 | 4.205818 | 933.5182 | 2074.485 | 2661.953 |  |  | 1986.209 | 4.641498 | 608.7587 | 1352.797 |  |  |  | 3.166012 | 772.6893 | 1717.087 |  |  |  | 3.27084 | 803.1947 | 1784.877 | 3.691339 | 896.0904 | 1991.312 | 3.6715 | 867.8011 | 1928.447 | 3.736474 | 924.0106 | 2053.357
4.335331 | 907.8572 | 2017.46 | 4.21249 | 934.7177 | 2077.15 | 2665.374 |  |  | 1988.761 | 4.648164 | 610.1144 | 1355.81 |  |  |  | 3.170979 | 774.1538 | 1720.342 |  |  |  | 3.277491 | 804.25 | 1787.222 | 3.698002 | 897.2685 | 1993.93 | 3.681497 | 868.9964 | 1931.103 | 3.746488 | 925.2204 | 2056.045
4.343658 | 909.0755 | 2020.168 | 4.219154 | 935.8997 | 2079.777 | 2668.744 |  |  | 1991.276 | 4.653145 | 611.2173 | 1358.261 |  |  |  | 3.174333 | 775.2278 | 1722.729 |  |  |  | 3.285837 | 805.5923 | 1790.205 | 3.70464 | 898.2773 | 1996.172 | 3.688157 | 870.0093 | 1933.354 | 3.75649 | 926.4559 | 2058.791
4.352005 | 910.171 | 2022.602 | 4.22081 | 925.2048 | 2056.011 | 2638.248 |  |  | 1968.521 | 4.65817 | 612.3309 | 1360.735 |  |  |  | 3.179314 | 776.5514 | 1725.67 |  |  |  | 3.292485 | 806.8196 | 1792.932 | 3.709656 | 899.3613 | 1998.581 | 3.696491 | 871.261 | 1936.136 | 3.764822 | 927.6029 | 2061.34
4.361998 | 911.2762 | 2025.058 | 4.222468 | 911.1307 | 2024.735 | 2598.115 |  |  | 1938.576 | 4.664827 | 613.6166 | 1363.592 |  |  |  | 3.184334 | 777.9824 | 1728.85 |  |  |  | 3.299133 | 808.1098 | 1795.8 | 3.716351 | 900.66 | 2001.467 | 3.703144 | 872.3196 | 1938.488 | 3.771476 | 928.661 | 2063.691
4.370328 | 912.4144 | 2027.588 | 4.224144 | 896.8874 | 1993.083 | 2557.5 |  |  | 1908.271 | 4.671474 | 614.8848 | 1366.411 |  |  |  | 3.189331 | 779.4188 | 1732.042 |  |  |  | 3.30583 | 809.3339 | 1798.52 | 3.722998 | 901.8624 | 2004.139 | 3.709827 | 873.3248 | 1940.722 | 3.781492 | 929.7289 | 2066.064
4.378675 | 913.608 | 2030.24 | 4.225829 | 882.7569 | 1961.682 | 2517.206 |  |  | 1878.206 | 4.676486 | 615.9025 | 1368.672 |  |  |  | 3.194312 | 780.9042 | 1735.343 |  |  |  | 3.312502 | 810.4421 | 1800.983 | 3.729644 | 902.9178 | 2006.484 | 3.718157 | 874.5148 | 1943.366 | 3.791495 | 930.945 | 2068.767
4.386995 | 914.7023 | 2032.672 | 4.227499 | 868.4935 | 1929.986 | 2476.534 |  |  | 1847.859 | 4.683177 | 617.0997 | 1371.333 |  |  |  | 3.197651 | 781.9427 | 1737.651 |  |  |  | 3.31914 | 811.54 | 1803.422 | 3.736323 | 904.0535 | 2009.008 | 3.724831 | 875.6983 | 1945.996 | 3.799845 | 932.1019 | 2071.337
4.395334 | 915.7843 | 2035.076 | 4.229165 | 854.2513 | 1898.336 | 2435.921 |  |  | 1817.556 | 4.689832 | 618.2712 | 1373.936 |  |  |  | 3.20264 | 783.3417 | 1740.759 |  |  |  | 3.325806 | 812.8909 | 1806.424 | 3.743002 | 905.1984 | 2011.552 | 3.731494 | 876.7622 | 1948.36 | 3.808162 | 933.2047 | 2073.788
4.403673 | 916.8763 | 2037.503 | 4.230826 | 840.0786 | 1866.841 | 2395.508 |  |  | 1787.401 | 4.696473 | 619.5353 | 1376.745 |  |  |  | 3.207664 | 784.7397 | 1743.866 |  |  |  | 3.332498 | 814.1222 | 1809.16 | 3.749662 | 906.3568 | 2014.126 | 3.738142 | 877.8444 | 1950.765 | 3.816492 | 934.3753 | 2076.39
4.411993 | 918.0009 | 2040.002 | 4.232491 | 825.9305 | 1835.401 | 2355.164 |  |  | 1757.299 | 4.701496 | 620.5675 | 1379.039 |  |  |  | 3.210976 | 785.7875 | 1746.195 |  |  |  | 3.339176 | 815.3878 | 1811.973 | 3.756331 | 907.5295 | 2016.732 | 3.746484 | 879.1254 | 1953.612 | 3.824837 | 935.4564 | 2078.792
4.420327 | 919.0355 | 2042.301 | 4.234166 | 811.7211 | 1803.825 | 2314.646 |  |  | 1727.066 | 4.70818 | 621.7281 | 1381.618 |  |  |  | 3.215987 | 787.1918 | 1749.315 |  |  |  | 3.345831 | 816.5915 | 1814.648 | 3.762987 | 908.7828 | 2019.517 | 3.754819 | 880.354 | 1956.342 | 3.83316 | 936.5132 | 2081.141
4.428663 | 920.154 | 2044.787 | 4.235833 | 797.5733 | 1772.385 | 2274.303 |  |  | 1696.964 | 4.714818 | 622.9135 | 1384.252 |  |  |  | 3.22097 | 788.6072 | 1752.461 |  |  |  | 3.352487 | 817.8698 | 1817.488 | 3.768 | 909.7893 | 2021.754 | 3.76314 | 881.4889 | 1958.864 | 3.839812 | 937.6267 | 2083.615
4.436997 | 921.2629 | 2047.251 | 4.237488 | 794.4199 | 1765.378 | 2265.311 |  |  | 1690.255 | 4.721458 | 624.1314 | 1386.959 |  |  |  | 3.225994 | 789.8955 | 1755.323 |  |  |  | 3.359155 | 819.0496 | 1820.11 | 3.774666 | 910.9434 | 2024.319 | 3.769824 | 882.5543 | 1961.232 | 3.848153 | 938.8686 | 2086.375
4.445328 | 922.4031 | 2049.785 | 4.244166 | 795.5608 | 1767.913 | 2268.564 |  |  | 1692.683 | 4.72815 | 625.2339 | 1389.409 |  |  |  | 3.230983 | 791.1367 | 1758.081 |  |  |  | 3.365834 | 820.1903 | 1822.645 | 3.781322 | 912.0606 | 2026.801 | 3.776514 | 883.6846 | 1963.743 | 3.856477 | 940.0433 | 2088.985
4.451982 | 923.4126 | 2052.028 | 4.249148 | 796.6741 | 1770.387 | 2271.738 |  |  | 1695.051 | 4.734829 | 626.3462 | 1391.88 |  |  |  | 3.234328 | 792.1426 | 1760.317 |  |  |  | 3.372506 | 821.3817 | 1825.293 | 3.787978 | 913.0872 | 2029.083 | 3.78482 | 884.916 | 1966.48 | 3.864808 | 941.1313 | 2091.403
4.460321 | 924.6128 | 2054.695 | 4.254161 | 797.733 | 1772.74 | 2274.758 |  |  | 1697.304 | 4.741486 | 627.6141 | 1394.698 |  |  |  | 3.239328 | 793.608 | 1763.573 |  |  |  | 3.37916 | 822.3845 | 1827.521 | 3.796313 | 914.2642 | 2031.698 | 3.791492 | 885.9685 | 1968.819 | 3.873146 | 942.1563 | 2093.681
4.468642 | 925.6744 | 2057.054 | 4.259166 | 798.7536 | 1775.008 | 2277.668 |  |  | 1699.476 | 4.748143 | 628.7267 | 1397.171 |  |  |  | 3.24268 | 794.6196 | 1765.821 |  |  |  | 3.385816 | 823.4073 | 1829.794 | 3.804646 | 915.6069 | 2034.682 | 3.798154 | 887.0406 | 1971.201 | 3.881477 | 943.281 | 2096.18
4.478664 | 926.7352 | 2059.411 | 4.264154 | 799.8174 | 1777.372 | 2280.702 |  |  | 1701.739 | 4.754824 | 629.8682 | 1399.707 |  |  |  | 3.247658 | 796.1323 | 1769.183 |  |  |  | 3.392489 | 824.6378 | 1832.528 | 3.811327 | 916.8592 | 2037.465 | 3.806479 | 888.2902 | 1973.978 | 3.888152 | 944.2995 | 2098.443
4.488666 | 927.9299 | 2062.066 | 4.269168 | 800.8802 | 1779.734 | 2283.732 |  |  | 1704.001 | 4.761489 | 631.05 | 1402.333 |  |  |  | 3.252656 | 797.4531 | 1772.118 |  |  |  | 3.399159 | 825.8683 | 1835.263 | 3.818013 | 918.0514 | 2040.114 | 3.814818 | 889.4564 | 1976.57 | 3.896487 | 945.5588 | 2101.242
4.496992 | 928.9682 | 2064.374 | 4.274144 | 801.9332 | 1782.074 | 2286.735 |  |  | 1706.241 | 4.768164 | 632.3098 | 1405.133 |  |  |  | 3.257658 | 798.7434 | 1774.985 |  |  |  | 3.405824 | 827.1149 | 1838.033 | 3.824664 | 919.0681 | 2042.373 | 3.821491 | 890.6055 | 1979.123 | 3.904829 | 946.6639 | 2103.698
4.50534 | 930.002 | 2066.671 | 4.279158 | 802.9735 | 1784.386 | 2289.701 |  |  | 1708.454 | 4.774832 | 633.5483 | 1407.885 |  |  |  | 3.262652 | 800.0251 | 1777.834 |  |  |  | 3.412494 | 828.328125 | 1840.729 | 3.831311 | 920.0806 | 2044.623 | 3.828165 | 891.8644 | 1981.921 | 3.911496 | 947.6708 | 2105.935
4.513651 | 931.102 | 2069.116 | 4.285843 | 804.2993 | 1787.332 | 2293.482 |  |  | 1711.275 | 4.781481 | 634.5523 | 1410.116 |  |  |  | 3.267677 | 801.4818 | 1781.071 |  |  |  | 3.420825 | 829.5683 | 1843.485 | 3.837986 | 921.2132 | 2047.14 | 3.834831 | 892.915 | 1984.256 | 3.918159 | 948.7039 | 2108.231
4.523666 | 932.2178 | 2071.595 | 4.290819 | 805.3195 | 1789.599 | 2296.391 |  |  | 1713.446 | 4.788149 | 635.6366 | 1412.526 |  |  |  | 3.272646 | 802.8798 | 1784.177 |  |  |  | 3.427473 | 830.7017 | 1846.004 | 3.84467 | 922.3598 | 2049.688 | 3.841487 | 893.9171 | 1986.482 | 3.92818 | 949.7832 | 2110.629
4.532001 | 933.297 | 2073.993 | 4.295831 | 806.3665 | 1791.926 | 2299.377 |  |  | 1715.673 | 4.794827 | 636.7358 | 1414.968 |  |  |  | 3.277642 | 804.274 | 1787.276 |  |  |  | 3.434165 | 831.7954 | 1848.434 | 3.851328 | 923.6414 | 2052.536 | 3.849812 | 895.2032 | 1989.34 | 3.936503 | 950.8172 | 2112.927
4.540327 | 934.306 | 2076.235 | 4.300815 | 807.4495 | 1794.332 | 2302.465 |  |  | 1717.978 | 4.801494 | 637.8812 | 1417.514 |  |  |  | 3.282648 | 805.6279 | 1790.284 |  |  |  | 3.440846 | 833.0507 | 1851.224 | 3.857995 | 924.7626 | 2055.028 | 3.856477 | 896.2265625 | 1991.615 | 3.94483 | 952.0495 | 2115.666
4.550329 | 935.4845 | 2078.854 | 4.307481 | 801.8741 | 1781.943 | 2286.567 |  |  | 1706.115 | 4.808165 | 638.9528 | 1419.895 |  |  |  | 3.287644 | 806.7855 | 1792.857 |  |  |  | 3.44749 | 834.3261 | 1854.058 | 3.864653 | 925.8355 | 2057.412 | 3.864811 | 897.4729 | 1994.384 | 3.95318 | 953.1878 | 2118.195
4.558653 | 936.6243 | 2081.387 | 4.309162 | 789.4975 | 1754.439 | 2251.274 |  |  | 1679.782 | 4.814814 | 635.2589 | 1411.686 |  |  |  | 3.292669 | 807.9371 | 1795.416 |  |  |  | 3.454147 | 835.4008 | 1856.446 | 3.87132 | 926.9042 | 2059.787 | 3.87149 | 898.6235 | 1996.941 | 3.961487 | 954.2857 | 2120.635
4.566984 | 937.7683 | 2083.93 | 4.310842 | 777.0852 | 1726.856 | 2215.88 |  |  | 1653.373 | 4.816489 | 629.608 | 1399.129 |  |  |  | 3.297634 | 809.1777 | 1798.173 |  |  |  | 3.460824 | 836.4292 | 1858.732 | 3.877991 | 928.0288 | 2062.286 | 3.879833 | 899.7993 | 1999.554 | 3.971499 | 955.4431 | 2123.207
4.576985 | 938.9258 | 2086.502 | 4.312509 | 764.5944 | 1699.099 | 2180.262 |  |  | 1626.797 | 4.818163 | 624.0347 | 1386.744 |  |  |  | 3.302648 | 810.4926 | 1801.095 |  |  |  | 3.467495 | 837.5942 | 1861.321 | 3.884665 | 929.0361 | 2064.525 | 3.888156 | 900.9972 | 2002.216 | 3.979835 | 956.584 | 2125.742
4.585318 | 939.9713 | 2088.825 | 4.31416 | 752.1653 | 1671.479 | 2144.821 |  |  | 1600.352 | 4.819823 | 618.5309 | 1374.513 |  |  |  | 3.307652 | 811.7435 | 1803.875 |  |  |  | 3.474172 | 838.8087 | 1864.019 | 3.891323 | 930.0396 | 2066.755 | 3.894835 | 902.2516 | 2005.004 | 3.988159 | 957.7073 | 2128.239
4.593652 | 941.1414 | 2091.425 | 4.315815 | 739.7808 | 1643.957 | 2109.506 |  |  | 1574.002 | 4.821473 | 613.0106 | 1362.246 |  |  |  | 3.312654 | 812.9115 | 1806.47 |  |  |  | 3.480833 | 839.8433 | 1866.318 | 3.897977 | 931.3062 | 2069.569 | 3.901504 | 903.4229 | 2007.606 | 3.996501 | 958.788 | 2130.64
4.603653 | 942.3008 | 2094.002 | 4.317495 | 727.3588 | 1616.353 | 2074.084 |  |  | 1547.572 | 4.823133 | 607.4106 | 1349.801 |  |  |  | 3.317667 | 814.1882 | 1809.307 |  |  |  | 3.487479 | 840.8773 | 1868.616 | 3.904655 | 932.3589 | 2071.909 | 3.908149 | 904.4268 | 2009.837 | 4.004833 | 959.9077 | 2133.128
4.611982 | 943.4045 | 2096.454 | 4.319162 | 714.8466 | 1588.548 | 2038.405 |  |  | 1520.95 | 4.824811 | 601.9033 | 1337.563 |  |  |  | 3.322642 | 815.4651 | 1812.145 |  |  |  | 3.494154 | 841.9834 | 1871.074 | 3.914645 | 933.5385 | 2074.53 | 3.9148 | 905.4957 | 2012.213 | 4.013161 | 961.0407 | 2135.646
4.620294 | 944.4619 | 2098.804 | 4.320818 | 702.4675 | 1561.039 | 2003.106 |  |  | 1494.612 | 4.826489 | 596.2701 | 1325.045 |  |  |  | 3.327665 | 816.7803 | 1815.067 |  |  |  | 3.500829 | 843.0811 | 1873.514 | 3.921329 | 934.5706 | 2076.823 | 3.923152 | 906.7243 | 2014.943 | 4.021502 | 962.1276 | 2138.061
4.628643 | 945.5025 | 2101.117 | 4.322469 | 690.1223 | 1533.605 | 1967.903 |  |  | 1468.345 | 4.82816 | 590.7609 | 1312.802 |  |  |  | 3.332652 | 817.97 | 1817.711 |  |  |  | 3.507494 | 844.2906 | 1876.201 | 3.928 | 935.6946 | 2079.321 | 3.931484 | 907.8884 | 2017.53 | 4.031495 | 963.3326 | 2140.739
4.636974 | 946.6379 | 2103.64 | 4.324128 | 684.5144 | 1521.143 | 1951.912 |  |  | 1456.414 | 4.829821 | 585.41 | 1300.911 |  |  |  | 3.337653 | 819.1957 | 1820.435 |  |  |  | 3.514155 | 845.5627 | 1879.028 | 3.934659 | 936.7656 | 2081.701 | 3.938155 | 908.9921 | 2019.982 | 4.041484 | 964.431 | 2143.18
4.645295 | 947.6465 | 2105.881 | 4.334157 | 685.619 | 1523.598 | 1955.062 |  |  | 1458.764 | 4.831481 | 584.4077 | 1298.684 |  |  |  | 3.342667 | 820.392 | 1823.093 |  |  |  | 3.520815 | 846.8386 | 1881.863 | 3.943007 | 937.8755 | 2084.168 | 3.946499 | 910.3317 | 2022.959 | 4.049819 | 965.5616 | 2145.693
4.653654 | 948.6995 | 2108.221 | 4.335837 | 684.2377 | 1520.528 | 1951.123 |  |  | 1455.825 | 4.838161 | 585.4797 | 1301.066 |  |  |  | 3.347643 | 821.4937 | 1825.542 |  |  |  | 3.529138 | 848.0335 | 1884.519 | 3.951333 | 938.8914 | 2086.425 | 3.953171 | 911.4282 | 2025.396 | 4.05815 | 966.7097 | 2148.244
4.66198 | 949.7751 | 2110.611 | 4.337505 | 676.6585 | 1503.686 | 1929.511 |  |  | 1439.699 | 4.844823 | 586.6056 | 1303.568 |  |  |  | 3.352659 | 822.7251 | 1828.278 |  |  |  | 3.535822 | 849.039 | 1886.753 | 3.959655 | 939.9567 | 2088.793 | 3.961507 | 912.7185 | 2028.263 | 4.06647 | 967.8599 | 2150.8
4.670308 | 950.8972 | 2113.105 | [7 empty] | 4.851496 | 587.8268 | 1306.282 |  |  |  | 3.357641 | 823.7911 | 1830.647 |  |  |  | 3.540847 | 850.062 | 1889.027 | 3.968002 | 941.0987 | 2091.33 | 3.969832 | 913.8583 | 2030.796 | 4.074815 | 968.9437 | 2153.208
4.677001 | 951.9445 | 2115.432 | [7 empty] | 4.858163 | 588.947 | 1308.771 |  |  |  | 3.362652 | 825.0935 | 1833.541 |  |  |  | 3.547493 | 851.2756 | 1891.724 | 3.974648 | 942.3159 | 2094.035 | 3.978168 | 915.056 | 2033.458 | 4.08315 | 969.9515 | 2155.448
4.68533 | 952.9878 | 2117.751 | [7 empty] | 4.86481 | 589.9523 | 1311.005 |  |  |  | 3.367666 | 826.1971 | 1835.994 |  |  |  | 3.554137 | 852.4576 | 1894.35 | 3.981299 | 943.3993 | 2096.443 | 3.984822 | 916.0849 | 2035.744 | 4.091469 | 971.0993 | 2157.998
4.693658 | 954.0281 | 2120.062 | [7 empty] | 4.871483 | 591.145 | 1313.655 |  |  |  | 3.372651 | 827.4525 | 1838.783 |  |  |  | 3.560834 | 853.5494 | 1896.777 | 3.989657 | 944.6066 | 2099.126 | 3.991468 | 917.1044 | 2038.01 | 4.099829 | 972.2 | 2160.444
4.701989 | 955.1867 | 2122.637 | [7 empty] | 4.879832 | 592.3748 | 1316.388 |  |  |  | 3.379326 | 828.7157 | 1841.59 |  |  |  | 3.567513 | 854.6552 | 1899.234 | 3.996335 | 945.6741 | 2101.498 | 3.998154 | 918.2073 | 2040.461 | 4.10816 | 973.2308 | 2162.735
4.710329 | 956.2908 | 2125.091 | [7 empty] | 4.886505 | 593.4093 | 1318.687 |  |  |  | 3.384324 | 829.8813 | 1844.181 |  |  |  | 3.575829 | 855.8481 | 1901.885 | 4.002998 | 946.7679 | 2103.929 | 4.004847 | 919.3151 | 2042.922 | 4.116488 | 974.2823 | 2165.072
4.718658 | 957.314 | 2127.365 | [7 empty] | 4.89316 | 594.6564 | 1321.459 |  |  |  | 3.389319 | 830.9827 | 1846.628 |  |  |  | 3.582497 | 856.9394 | 1904.31 | 4.00965 | 947.8923 | 2106.427 | 4.014825 | 920.4413 | 2045.425 | 4.124833 | 975.4658 | 2167.702
4.726995 | 958.3365 | 2129.637 | [7 empty] | 4.899815 | 595.8107 | 1324.024 |  |  |  | 3.394348 | 832.1532 | 1849.229 |  |  |  | 3.589156 | 858.0577 | 1906.795 | 4.016324 | 948.9788 | 2108.842 | 4.021502 | 921.4922 | 2047.761 | 4.133153 | 976.4984 | 2169.996
4.735346 | 959.5813 | 2132.403 | [7 empty] | 4.908141 | 597.063 | 1326.807 |  |  |  | 3.399313 | 833.2469 | 1851.66 |  |  |  | 3.595818 | 859.1072 | 1909.127 | 4.022984 | 950.164 | 2111.476 | 4.028174 | 922.5264 | 2050.059 | 4.141489 | 977.5768 | 2172.393
4.743668 | 960.8321 | 2135.182 | [7 empty] | 4.916478 | 598.2875 | 1329.528 |  |  |  | 3.404312 | 834.3771 | 1854.171 |  |  |  | 3.602495 | 860.3297 | 1911.844 | 4.029663 | 951.2369 | 2113.86 | 4.034816 | 923.537 | 2052.304 | 4.149821 | 978.6138 | 2174.697
4.753657 | 961.9905 | 2137.757 | [7 empty] | 4.924808 | 599.4693 | 1332.154 |  |  |  | 3.409311 | 835.4611 | 1856.58 |  |  |  | 3.609166 | 861.5082 | 1914.463 | 4.038005 | 952.4546 | 2116.566 | 4.043135 | 924.6409 | 2054.757 | 4.159814 | 979.6672 | 2177.038
4.761998 | 963.1387 | 2140.308 | [7 empty] | 4.93148 | 600.6246 | 1334.721 |  |  |  | 3.414314 | 836.6205 | 1859.157 |  |  |  | 3.617497 | 862.7238 | 1917.164 | 4.046341 | 953.7292 | 2119.398 | 4.051482 | 925.7687 | 2057.264 | 4.16649 | 980.7068 | 2179.348
4.770308 | 964.303 | 2142.896 | [7 empty] | 4.938173 | 601.7609 | 1337.247 |  |  |  | 3.419333 | 837.6995 | 1861.554 |  |  |  | 3.624156 | 863.8265 | 1919.615 | 4.053004 | 954.8253 | 2121.834 | 4.0598 | 926.9006 | 2059.779 | 4.174827 | 981.8165 | 2181.814
4.778665 | 965.3975 | 2145.328 | [7 empty] | 4.944834 | 602.8963 | 1339.77 |  |  |  | 3.424295 | 838.755 | 1863.9 |  |  |  | 3.630812 | 864.893 | 1921.984 | 4.059653 | 955.9803 | 2124.401 | 4.06648 | 927.9088 | 2062.019 | 4.183177 | 982.8972 | 2184.216
4.790314 | 966.2988 | 2147.331 | [7 empty] | 4.951472 | 603.8981 | 1341.996 |  |  |  | 3.429321 | 839.8863 | 1866.414 |  |  |  | 3.639154 | 865.8964 | 1924.214 | 4.066321 | 957.0515 | 2126.781 | 4.073167 | 928.9504 | 2064.334 | 4.18984 | 983.9582 | 2186.574
4.800333 | 966.202 | 2147.115 | [7 empty] | 4.959829 | 605.0508 | 1344.557 |  |  |  | 3.434314 | 841.0242 | 1868.943 |  |  |  | 3.645835 | 866.9835 | 1926.63 | 4.073003 | 958.1318 | 2129.182 | 4.079843 | 929.9534 | 2066.563 | 4.198158 | 984.963 | 2188.807
4.810338 | 967.0904 | 2149.09 | [7 empty] | 4.966488 | 606.1182 | 1346.929 |  |  |  | 3.440987 | 842.2117 | 1871.581 |  |  |  | 3.652499 | 868.2358 | 1929.413 | 4.079663 | 959.1887 | 2131.53 | 4.088165 | 931.181 | 2069.291 | 4.204834 | 986.0474 | 2191.216
4.816987 | 968.1417 | 2151.426 | [7 empty] | 4.973142 | 607.236 | 1349.413 |  |  |  | 3.446002 | 843.3167 | 1874.037 |  |  |  | 3.659157 | 869.5154 | 1932.256 | 4.086309 | 960.3326 | 2134.073 | 4.096504 | 932.3402 | 2071.867 | 4.211482 | 987.0773 | 2193.505
4.825315 | 969.3736 | 2154.164 | [7 empty] | 4.979835 | 608.3677 | 1351.928 |  |  |  | 3.452662 | 844.6123 | 1876.916 |  |  |  | 3.667503 | 870.7669 | 1935.038 | 4.092979 | 961.5695 | 2136.821 | 4.104833 | 933.4321 | 2074.293 | 4.219796 | 988.2198 | 2196.044
4.833641 | 970.4305 | 2156.512 | [7 empty] | 4.986507 | 609.4382 | 1354.307 |  |  |  | 3.45764 | 845.7886 | 1879.53 |  |  |  | 3.674153 | 871.8119 | 1937.36 | 4.099649 | 962.5886 | 2139.086 | 4.113168 | 934.6971 | 2077.105 | 4.228149 | 989.3721 | 2198.605
4.84198 | 971.5278 | 2158.951 | [7 empty] | 4.993144 | 610.4621 | 1356.582 |  |  |  | 3.464331 | 846.9863 | 1882.192 |  |  |  | 3.680805 | 872.8681 | 1939.707 | 4.10632 | 963.704 | 2141.565 | 4.119816 | 935.7618 | 2079.471 | 4.234825 | 990.4063 | 2200.903
4.850315 | 972.6113 | 2161.359 | [7 empty] | 5.001476 | 611.6293 | 1359.176 |  |  |  | 3.46933 | 848.0356 | 1884.524 |  |  |  | 3.689154 | 874.1193 | 1942.487 | 4.113003 | 964.9374 | 2144.305 | 4.128154 | 936.8933 | 2081.985 | 4.243155 | 991.5519 | 2203.449
4.860342 | 973.7742 | 2163.943 | [7 empty] | 5.011499 | 612.757 | 1361.682 |  |  |  | 3.475983 | 849.3344 | 1887.41 |  |  |  | 3.695838 | 875.2654 | 1945.034 | 4.119668 | 965.9511 | 2146.558 | 4.13648 | 937.9713 | 2084.381 | 4.251498 | 992.7905 | 2206.201
4.868665 | 974.7836 | 2166.186 | [7 empty] | 5.018141 | 613.83 | 1364.067 |  |  |  | 3.480989 | 850.4659 | 1889.924 |  |  |  | 3.704155 | 876.5159 | 1947.813 | 4.127988 | 967.164 | 2149.253 | 4.146481 | 939.1259 | 2086.946 | 4.258173 | 994.0026 | 2208.895
4.87699 | 975.8492 | 2168.554 | [7 empty] | 5.026475 | 614.9283 | 1366.507 |  |  |  | 3.48599 | 851.5161 | 1892.258 |  |  |  | 3.71083 | 877.6817 | 1950.404 | 4.134648 | 968.348 | 2151.884 | 4.154831 | 940.1879 | 2089.307 | 4.266496 | 995.2297 | 2211.622
4.887009 | 977.0742 | 2171.276 | [7 empty] | 5.033146 | 615.9408 | 1368.757 |  |  |  | 3.490978 | 852.6831 | 1894.851 |  |  |  | 3.715812 | 878.7091 | 1952.687 | 4.141334 | 969.4789 | 2154.398 | 4.161482 | 941.2849 | 2091.744 | 4.273155 | 996.3577 | 2214.128
4.896977 | 978.1532 | 2173.674 | [7 empty] | 5.039828 | 617.0045 | 1371.121 |  |  |  | 3.496005 | 853.7135 | 1897.141 |  |  |  | 3.722483 | 879.7731 | 1955.051 | 4.148005 | 970.5652 | 2156.812 | 4.168141 | 942.3161 | 2094.036 | 4.281483 | 997.5864 | 2216.859
4.906981 | 979.2252 | 2176.056 | [7 empty] | 5.046499 | 618.0816 | 1373.515 |  |  |  | 3.500976 | 854.7452 | 1899.434 |  |  |  | 3.730818 | 881.0173 | 1957.816 | 4.154662 | 971.7925 | 2159.539 | 4.174836 | 943.3412 | 2096.314 | 4.289826 | 998.7047 | 2219.344
4.918649 | 979.4229 | 2176.495 | [7 empty] | 5.054826 | 619.2416 | 1376.092 |  |  |  | 3.507633 | 855.9097 | 1902.022 |  |  |  | 3.737499 | 882.1342 | 1960.298 | 4.161314 | 972.8228 | 2161.828 | 4.184822 | 944.5438 | 2098.986 | 4.298155 | 999.9432 | 2222.096
4.928664 | 980.2785 | 2178.397 | [7 empty] | 5.063168 | 620.2518 | 1378.337 |  |  |  | 3.514325 | 857.1627 | 1904.806 |  |  |  | 3.744169 | 883.3447 | 1962.988 | 4.169641 | 974.046 | 2164.547 | 4.193148 | 945.5875 | 2101.305 | 4.30482 | 1001.01 | 2224.468
4.938667 | 981.4733 | 2181.052 | [7 empty] | 5.071494 | 621.2614 | 1380.581 |  |  |  | 3.521006 | 858.4797 | 1907.733 |  |  |  | 3.750825 | 884.3477 | 1965.217 | 4.176319 | 975.302 | 2167.338 | 4.201498 | 946.6518 | 2103.671 | 4.311497 | 1002.229 | 2227.175
4.950311 | 982.6008 | 2183.557 | [7 empty] | 5.079814 | 622.3631 | 1383.029 |  |  |  | 3.525979 | 859.5793 | 1910.176 |  |  |  | 3.757473 | 885.5919 | 1967.982 | 4.182993 | 976.514 | 2170.031 | 4.209825 | 947.6812 | 2105.958 | 4.319818 | 1003.498 | 2229.995
4.96032 | 983.4973 | 2185.549 | [7 empty] | 5.089838 | 623.4918 | 1385.537 |  |  |  | 3.53264 | 860.8293 | 1912.954 |  |  |  | 3.765818 | 886.809 | 1970.687 | 4.189663 | 977.6255 | 2172.501 | 4.218164 | 948.9197 | 2108.711 | 4.328161 | 1004.519 | 2232.264
4.970325 | 984.1214 | 2186.936 | [7 empty] | 5.098155 | 624.5028 | 1387.784 |  |  |  | 3.537663 | 861.8782 | 1915.285 |  |  |  | 3.772506 | 887.8849 | 1973.078 | 4.196332 | 978.6775 | 2174.839 | 4.226494 | 950.0106 | 2111.135 | 4.336494 | 1005.787 | 2235.082
4.980324 | 984.8837 | 2188.63 | [7 empty] | 5.1065 | 625.7103 | 1390.467 |  |  |  | 3.54433 | 863.1409 | 1918.091 |  |  |  | 3.779169 | 889.0372 | 1975.638 | 4.204664 | 979.8618 | 2177.471 | 4.234831 | 951.0715 | 2113.492 | 4.343157 | 1006.892 | 2237.538
4.990336 | 985.8694 | 2190.821 | [7 empty] | 5.114844 | 626.838 | 1392.973 |  |  |  | 3.550971 | 864.3615 | 1920.803 |  |  |  | 3.785821 | 890.1829 | 1978.184 | 4.211307 | 980.9772 | 2179.949 | 4.243158 | 952.1255 | 2115.835 | 4.351501 | 1007.933 | 2239.852
5.001971 | 986.8395 | 2192.977 | [7 empty] | 5.123156 | 627.991 | 1395.536 |  |  |  | 3.557644 | 865.5789 | 1923.509 |  |  |  | 3.792486 | 891.2087 | 1980.464 | 4.21799 | 982.0788 | 2182.397 | 4.251489 | 953.1906 | 2118.201 | 4.354815 | 967.9213 | 2150.936
5.012002 | 987.2923 | 2193.983 | [7 empty] | 5.131495 | 629.318 | 1398.484 |  |  |  | 3.564335 | 866.8395 | 1926.31 |  |  |  | 3.799153 | 892.291 | 1982.869 | 4.224679 | 983.1608 | 2184.802 | 4.261491 | 954.3001 | 2120.667
5.016987 | 985.4945 | 2189.988 | [7 empty] | 5.138155 | 630.439 | 1400.975 |  |  |  | 3.569322 | 867.8422 | 1928.538 |  |  |  | 3.805812 | 893.3889 | 1985.309 | 4.236298 | 982.6024 | 2183.561 | 4.269814 | 955.4604 | 2123.245
5.018645 | 983.966 | 2186.591 | [7 empty] | 5.146486 | 631.517 | 1403.371 |  |  |  | 3.575973 | 869.0974 | 1931.327 |  |  |  | 3.812498 | 894.6791 | 1988.176 | 4.24632 | 982.5817 | 2183.515 | 4.278157 | 956.7048 | 2126.011
5.020318 | 982.5397 | 2183.421 | [7 empty] | 5.15482 | 632.6198 | 1405.822 |  |  |  | 3.581001 | 870.2062 | 1933.792 |  |  |  | 3.819161 | 895.8374 | 1990.75 | 4.254648 | 983.8143 | 2186.254 | 4.2865 | 957.7127 | 2128.25
5.021987 | 981.0251 | 2180.056 | [7 empty] | 5.163156 | 633.8762 | 1408.614 |  |  |  | 3.587664 | 871.3323 | 1936.294 |  |  |  | 3.825803 | 897.1493 | 1993.665 | 4.261313 | 984.9067 | 2188.682 | 4.29481 | 958.732 | 2130.516
5.023644 | 979.4935 | 2176.652 | [7 empty] | 5.173166 | 634.9379 | 1410.973 |  |  |  | 3.594309 | 872.4353 | 1938.745 |  |  |  | 3.834143 | 898.3799 | 1996.4 | 4.271325 | 985.8519 | 2190.782 | 4.304822 | 959.7656 | 2132.812
5.025295 | 977.9507 | 2173.224 | [7 empty] | 5.181492 | 636.1685 | 1413.708 |  |  |  | 3.600979 | 873.5966 | 1941.326 |  |  |  | 3.84083 | 899.5906 | 1999.09 | 4.277982 | 977.0098 | 2171.133 | 4.313144 | 960.7848 | 2135.077
5.026959 | 976.5282 | 2170.063 | [7 empty] | 5.191509 | 636.7365 | 1414.97 |  |  |  | 3.605998 | 874.7509 | 1943.891 |  |  |  | 3.847505 | 900.7444 | 2001.654 | 4.279646 | 964.1641 | 2142.587 | 4.323148 | 961.7567 | 2137.237
5.028643 | 975.0431 | 2166.762 | [7 empty] | 5.193168 | 633.0483 | 1406.774 |  |  |  | 3.610968 | 875.7549 | 1946.122 |  |  |  | 3.854161 | 901.8253 | 2004.056 | 4.281324 | 951.4069 | 2114.237 | 4.333167 | 962.0137 | 2137.808
5.030323 | 973.6149 | 2163.589 | [7 empty] | 5.194819 | 629.3731 | 1398.607 |  |  |  | 3.617643 | 876.9947 | 1948.877 |  |  |  | 3.86082 | 902.9158 | 2006.48 | 4.283 | 938.7068 | 2086.015 | 4.34482 | 962.9708 | 2139.935
5.040326 | 973.9473 | 2164.327 | [7 empty] | 5.196487 | 625.5233 | 1390.052 |  |  |  | 3.624333 | 878.1281 | 1951.396 |  |  |  | 3.867486 | 903.9447 | 2008.766 | 4.284656 | 926.0539 | 2057.898 | 4.346475 | 957.2456 | 2127.212
5.046984 | 974.984375 | 2166.632 | [7 empty] | 5.198167 | 621.7338 | 1381.631 |  |  |  | 3.630999 | 879.2972 | 1953.994 |  |  |  | 3.874168 | 905.0651 | 2011.256 | 4.286312 | 913.4391 | 2029.865 | 4.348143 | 950.4379 | 2112.084
5.055324 | 976.15 | 2169.222 | [7 empty] | 5.199837 | 618.0203 | 1373.378 |  |  |  | 3.637638 | 880.5204 | 1956.712 |  |  |  | 3.882498 | 906.3903 | 2014.201 | 4.287985 | 900.9788 | 2002.175 | 4.349823 | 943.5851 | 2096.856
5.065339 | 977.2396 | 2171.644 | [7 empty] | 5.201492 | 614.3083 | 1365.13 |  |  |  | 3.644313 | 881.7227 | 1959.384 |  |  |  | 3.889167 | 907.6661 | 2017.036 | 4.28966 | 888.42 | 1974.267 | 4.351499 | 936.752 | 2081.671
5.07532 | 978.3781 | 2174.174 | [7 empty] | 5.203138 | 610.5632 | 1356.807 |  |  |  | 3.650995 | 882.941 | 1962.091 |  |  |  | 3.895839 | 908.9767 | 2019.948 | 4.291331 | 875.942 | 1946.538 | 4.353158 | 929.9183 | 2066.485
5.08698 | 979.53 | 2176.733 | [7 empty] | 5.204805 | 606.8233 | 1348.496 |  |  |  | 3.657651 | 884.1549 | 1964.789 |  |  |  | 3.904157 | 910.1843 | 2022.632 | 4.292994 | 863.2795 | 1918.399 | 4.354816 | 923.0778 | 2051.284
5.096996 | 980.4539 | 2178.786 | [7 empty] | 5.206489 | 603.1577 | 1340.35 |  |  |  | 3.662641 | 885.2231 | 1967.163 |  |  |  | 3.912476 | 911.3784 | 2025.285 | 4.294646 | 859.558 | 1910.129 | 4.356481 | 916.0006 | 2035.557
5.106996 | 980.9883 | 2179.974 | [7 empty] | 5.208162 | 599.7271 | 1332.727 |  |  |  | 3.667661 | 886.269 | 1969.487 |  |  |  | 3.919144 | 912.5057 | 2027.79 | 4.304646 | 860.2623 | 1911.694 | 4.358152 | 900.2834 | 2000.63
5.110315 | 977.5955 | 2172.434 | [7 empty] | 5.218168 | 600.8217 | 1335.159 |  |  |  | 3.674341 | 887.3666 | 1971.926 |  |  |  | 3.925818 | 913.642 | 2030.315 | 4.312979 | 861.6028 | 1914.673 | 4.359833 | 869.4677 | 1932.15
5.111984 | 934.6665 | 2077.037 | [7 empty] | 5.226474 | 601.9924 | 1337.761 |  |  |  | 3.680989 | 888.467 | 1974.371 |  |  |  | 3.93249 | 914.7103 | 2032.69 | 4.319658 | 862.6512 | 1917.003 | 4.361495 | 836.8744 | 1859.721
[10 empty] | 5.236486 | 603.1888 | 1340.42 |  |  |  | 3.689328 | 889.6771 | 1977.06 |  |  |  | 3.939169 | 915.8767 | 2035.282 | 4.328 | 863.9533 | 1919.896 | 4.363149 | 810.1137 | 1800.253
[10 empty] | 5.244808 | 604.2438 | 1342.764 |  |  |  | 3.697664 | 890.9345 | 1979.854 |  |  |  | 3.945834 | 917.0595 | 2037.91 | 4.334668 | 865.2677 | 1922.817 | 4.364814 | 784.6219 | 1743.604
[10 empty] | 5.256481 | 605.4058 | 1345.346 |  |  |  | 3.702643 | 891.9537 | 1982.119 |  |  |  | 3.952485 | 918.2059 | 2040.458 | 4.339651 | 866.2836 | 1925.075 | 4.366498 | 759.0897 | 1686.866
[10 empty] | 5.266505 | 606.531 | 1347.847 |  |  |  | 3.709321 | 893.1522 | 1984.783 |  |  |  | 3.959157 | 919.3625 | 2043.028 | 4.346321 | 867.5128 | 1927.806 | 4.368182 | 733.6126 | 1630.25
[10 empty] | 5.274822 | 607.6359 | 1350.302 |  |  |  | 3.715998 | 894.3097 | 1987.355 |  |  |  | 3.96584 | 920.4805 | 2045.512 | 4.352998 | 868.7269 | 1930.504 | 4.369843 | 708.0898 | 1573.533
[10 empty] | 5.283166 | 608.671 | 1352.602 |  |  |  | 3.722647 | 895.3485 | 1989.663 |  |  |  | 3.972504 | 921.6011 | 2048.002 | 4.357991 | 869.7646 | 1932.81 | 4.371496 | 682.6246 | 1516.943
[10 empty] | 5.291494 | 609.678 | 1354.84 |  |  |  | 3.729311 | 896.6014 | 1992.448 |  |  |  | 3.979148 | 922.7263 | 2050.503 | 4.362966 | 870.9113 | 1935.358 | 4.373153 | 657.3384 | 1460.752
[10 empty] | 5.301506 | 610.588 | 1356.862 |  |  |  | 3.73598 | 897.7357 | 1994.968 |  |  |  | 3.98581 | 923.8113 | 2052.914 | 4.369664 | 869.2642 | 1931.698 | 4.374826 | 640.7289 | 1423.842
[10 empty] | 5.306485 | 609.2411 | 1353.869 |  |  |  | 3.742659 | 898.7632 | 1997.252 |  |  |  | 3.992489 | 924.9622 | 2055.471 | 4.371318 | 865.9044 | 1924.232 | 4.376499 | 639.2759 | 1420.613
[10 empty] | 5.308164 | 599.4388 | 1332.086 |  |  |  | 3.749341 | 899.8725 | 1999.717 |  |  |  | 3.999164 | 926.0058 | 2057.791 | 4.372985 | 862.4745 | 1916.61 | 4.383166 | 640.3096 | 1422.91
[10 empty] | 5.309836 | 578.0786 | 1284.619 |  |  |  | 3.75766 | 901.0699 | 2002.378 |  |  |  | 4.005829 | 927.1845 | 2060.41 | 4.374667 | 858.958 | 1908.796 | 4.391491 | 641.4963 | 1425.547
[16 empty] | 3.764308 | 902.1479 | 2004.773 |  |  |  | 4.012475 | 928.3216 | 2062.937 | 4.37634 | 855.4843 | 1901.076 | 4.399812 | 642.7797 | 1428.399
[16 empty] | 3.77098 | 903.2556 | 2007.235 |  |  |  | 4.019155 | 929.577 | 2065.727 | 4.378002 | 851.9826 | 1893.295 | 4.404824 | 643.8005 | 1430.668
[16 empty] | 3.777661 | 904.3555 | 2009.679 |  |  |  | 4.025845 | 930.7664 | 2068.37 | 4.379651 | 848.5223 | 1885.605 | 4.411511 | 644.8253 | 1432.945
[16 empty] | 3.784324 | 905.4553 | 2012.123 |  |  |  | 4.032507 | 931.8082 | 2070.685 | 4.381313 | 845.0809 | 1877.957 | 4.418162 | 645.8747 | 1435.277
[16 empty] | 3.790992 | 906.5284 | 2014.508 |  |  |  | 4.039148 | 932.8327 | 2072.962 | 4.382991 | 841.5972 | 1870.216 | 4.42817 | 646.9409 | 1437.646
[16 empty] | 3.797652 | 907.57 | 2016.822 |  |  |  | 4.047503 | 934.1293 | 2075.843 | 4.384664 | 838.0745 | 1862.388 | 4.438166 | 647.9822 | 1439.961
[16 empty] | 3.805974 | 908.8253 | 2019.612 |  |  |  | 4.054151 | 935.3636 | 2078.586 | 4.387977 | 836.819 | 1859.598 | 4.443159 | 645.8798 | 1435.288
[16 empty] | 3.814307 | 910.0486 | 2022.33 |  |  |  | 4.059151 | 936.3918 | 2080.871 | 4.394666 | 831.8092 | 1848.465 | 4.444826 | 644.4164 | 1432.036
[16 empty] | 3.82098 | 911.1522 | 2024.783 |  |  |  | 4.067502 | 937.5922 | 2083.538 | 4.396324 | 826.6422 | 1836.983 | 4.446486 | 642.9677 | 1428.817
[16 empty] | 3.827657 | 912.2561 | 2027.236 |  |  |  | 4.074172 | 938.7638 | 2086.142 | 4.397986 | 821.4293 | 1825.398 | 4.448141 | 641.4867 | 1425.526
[16 empty] | 3.835995 | 913.4211 | 2029.825 |  |  |  | 4.080816 | 940.0433 | 2088.985 | 4.399663 | 816.3173 | 1814.038 | 4.449812 | 640.0886 | 1422.419
[16 empty] | 3.842659 | 914.4769 | 2032.171 |  |  |  | 4.087481 | 941.1218 | 2091.382 | 4.401339 | 811.1985 | 1802.663 | 4.451496 | 638.6913 | 1419.314
[16 empty] | 3.849322 | 915.5386 | 2034.53 |  |  |  | 4.094167 | 942.148 | 2093.662 | 4.403004 | 806.4902 | 1792.2 | 4.453169 | 637.3041 | 1416.231
[16 empty] | 3.85598 | 916.6556 | 2037.012 |  |  |  | 4.100841 | 943.2153 | 2096.034 | 4.404657 | 801.8533 | 1781.896 | 4.454832 | 635.9617 | 1413.248
[16 empty] | 3.862644 | 917.7923 | 2039.538 |  |  |  | 4.107491 | 944.317 | 2098.482 | 4.406319 | 797.1828 | 1771.517 | 4.456485 | 634.5907 | 1410.202
[16 empty] | 3.869326 | 918.9223 | 2042.05 |  |  |  | 4.114142 | 945.5505 | 2101.223 | 4.407998 | 792.4752 | 1761.056 | 4.464815 | 635.6466 | 1412.548
[16 empty] | 3.877676 | 920.0875 | 2044.639 |  |  |  | 4.122474 | 946.7962 | 2103.992 | 4.409678 | 787.8898 | 1750.866 | 4.471498 | 636.8658 | 1415.257
[16 empty] | 3.885997 | 921.3592 | 2047.465 |  |  |  | 4.129149 | 947.8961 | 2106.436 | 4.417998 | 788.8907 | 1753.09 | 4.481486 | 637.8958 | 1417.546
[16 empty] | 3.892653 | 922.3877 | 2049.75 |  |  |  | 4.135831 | 949.2515 | 2109.448 | 4.422983 | 790.1392 | 1755.865 | 4.491487 | 637.2084 | 1416.019
[16 empty] | 3.901 | 923.6265 | 2052.503 |  |  |  | 4.142497 | 950.3616 | 2111.915 | 4.428005 | 791.2862 | 1758.414 | 4.493162 | 631.9425 | 1404.317
[16 empty] | 3.907643 | 924.7036 | 2054.897 |  |  |  | 4.149168 | 951.5658 | 2114.591 | 4.432989 | 792.5162 | 1761.147 | 4.494837 | 624.0442 | 1386.765
[16 empty] | 3.914294 | 925.8069 | 2057.349 |  |  |  | 4.157491 | 952.7703 | 2117.267 | 4.437979 | 793.6053 | 1763.567 | 4.4965 | 616.1974 | 1369.328
[16 empty] | 3.920993 | 926.9142 | 2059.809 |  |  |  | 4.165819 | 954.0062 | 2120.014 | 4.442988 | 794.6469 | 1765.882 | 4.498152 | 608.2888 | 1351.753
[16 empty] | 3.92767 | 928.1268 | 2062.504 |  |  |  | 4.172487 | 955.1255 | 2122.501 | 4.449654 | 795.9349 | 1768.744 | 4.49981 | 600.1985 | 1333.775
[16 empty] | 3.934316 | 929.146 | 2064.769 |  |  |  | 4.179161 | 956.3646 | 2125.255 | 4.456319 | 794.2123 | 1764.916 | 4.501487 | 592.0268 | 1315.615
[16 empty] | 3.94097 | 930.1476 | 2066.995 |  |  |  | 4.187479 | 953.877 | 2119.727 | 4.457987 | 791.5671 | 1759.038 | 4.503165 | 583.8964 | 1297.548
[16 empty] | 3.947659 | 931.1742 | 2069.276 |  |  |  | 4.189132 | 948.9524 | 2108.783 | 4.459667 | 788.8931 | 1753.096 | 4.504831 | 575.4651 | 1278.811
[16 empty] | 3.954328 | 932.212 | 2071.582 |  |  |  | 4.19081 | 944.0614 | 2097.914 | 4.461335 | 786.2317 | 1747.182 | 4.50649 | 566.5494 | 1258.999
[16 empty] | 3.960991 | 933.351 | 2074.113 |  |  |  | 4.192494 | 939.2318 | 2087.182 | 4.462991 | 783.6319 | 1741.404 | 4.508152 | 557.6266 | 1239.17
[16 empty] | 3.967652 | 934.3887 | 2076.419 |  |  |  | 4.194168 | 934.4164 | 2076.481 | 4.464644 | 780.9943 | 1735.543 | 4.509824 | 553.7139 | 1230.475
[16 empty] | 3.974313 | 935.5309 | 2078.958 |  |  |  | 4.195831 | 929.7275 | 2066.061 | 4.466314 | 778.3821 | 1729.738 | 4.511509 | 552.4516 | 1227.67
[16 empty] | 3.982647 | 936.8199 | 2081.822 |  |  |  | 4.197488 | 924.9929 | 2055.54 | 4.467997 | 775.7083 | 1723.796 | 4.513179 | 551.1982 | 1224.885
[16 empty] | 3.987671 | 937.8213 | 2084.047 |  |  |  | 4.199154 | 920.3429 | 2045.206 | 4.46967 | 773.1846 | 1718.188 | 4.514833 | 550.0741 | 1222.387
[16 empty] | 3.995996 | 938.8923 | 2086.427 |  |  |  | 4.200836 | 915.6451 | 2034.767 | 4.471332 | 770.7055 | 1712.679 | 4.518155 | 547.8267 | 1217.393
[16 empty] | 4.00267 | 939.9487 | 2088.775 |  |  |  | 4.202509 | 911.0029 | 2024.451 | 4.478015 | 772.1021 | 1715.782 | 4.519833 | 546.4844 | 1214.41
[16 empty] | 4.009314 | 941.0571 | 2091.238 |  |  |  | 4.210828 | 912.0655 | 2026.812 | 4.482982 | 773.1613 | 1718.136 | 4.523151 | 545.3233 | 1211.83
[16 empty] | 4.015965 | 942.2263 | 2093.836 |  |  |  | 4.215814 | 913.4512 | 2029.891 | 4.489633 | 774.5828 | 1721.295 | 4.52983 | 544.092 | 1209.093
[16 empty] | 4.024308 | 943.2901 | 2096.2 |  |  |  | 4.220832 | 914.8773 | 2033.061 | 4.494665 | 775.6708 | 1723.713 | 4.539831 | 544.1883 | 1209.307
[16 empty] | 4.030993 | 944.4471 | 2098.771 |  |  |  | 4.225828 | 916.2428 | 2036.095 | 4.499646 | 776.8234 | 1726.274 | 4.55147 | 544.0876 | 1209.084
[16 empty] | 4.037658 | 945.4652 | 2101.034 |  |  |  | 4.230821 | 917.5662 | 2039.036 | 4.504662 | 777.9976 | 1728.883 | 4.556498 | 542.0765 | 1204.614
[16 empty] | 4.046 | 946.6608 | 2103.691 |  |  |  | 4.232484 | 916.2542 | 2036.12 | 4.509648 | 779.0078 | 1731.128 | 4.558155 | 540.2698 | 1200.6
[16 empty] | 4.052668 | 947.7468 | 2106.104 |  |  |  | 4.234164 | 913.19 | 2029.311 | 4.514646 | 780.0211 | 1733.38 | 4.55982 | 538.4725 | 1196.606
[16 empty] | 4.059311 | 948.7652 | 2108.367 |  |  |  | 4.235841 | 910.1098 | 2022.466 | 4.519665 | 781.1364 | 1735.859 | 4.5615 | 536.7483 | 1192.774
[16 empty] | 4.065983 | 949.8688 | 2110.82 |  |  |  | 4.237502 | 907.0456 | 2015.657 | 4.524656 | 782.2945 | 1738.432 | 4.563174 | 534.8809 | 1188.624
[16 empty] | 4.072669 | 950.8875 | 2113.083 |  |  |  | 4.239155 | 903.9552 | 2008.789 | 4.52967 | 783.4088 | 1740.908 | 4.564832 | 533.1722 | 1184.827
[16 empty] | 4.079335 | 952.05 | 2115.667 |  |  |  | 4.240817 | 900.8977 | 2001.995 | 4.536333 | 784.7058 | 1743.791 | 4.566476 | 531.566 | 1181.258
[16 empty] | 4.08598 | 953.1 | 2118 |  |  |  | 4.242493 | 897.8375 | 1995.194 | 4.541315 | 783.249 | 1740.553 | 4.568138 | 529.9559 | 1177.68
[16 empty] | 4.094312 | 954.2208 | 2120.491 |  |  |  | 4.24417 | 894.7756 | 1988.39 | 4.542991 | 774.389 | 1720.864 | 4.56982 | 528.4517 | 1174.337
[16 empty] | 4.100971 | 955.2508 | 2122.78 |  |  |  | 4.245833 | 891.6464 | 1981.436 | 4.54467 | 744.3515 | 1654.114 | 4.571497 | 526.8947 | 1170.877
[16 empty] | 4.107655 | 956.2725 | 2125.05 |  |  |  | 4.247487 | 888.4669 | 1974.371 | 4.54634 | 709.4465 | 1576.548
[16 empty] | 4.114329 | 957.3442 | 2127.432 |  |  |  | 4.249149 | 887.0185 | 1971.152 | 4.547997 | 674.4922 | 1498.872
[16 empty] | 4.120985 | 958.347 | 2129.66 |  |  |  | 4.255824 | 888.3835 | 1974.186
[16 empty] | 4.129332 | 959.5746 | 2132.388 |  |  |  | 4.260829 | 889.5667 | 1976.815
[16 empty] | 4.137663 | 960.7147 | 2134.921 |  |  |  | 4.265804 | 890.7909 | 1979.535
[16 empty] | 4.144305 | 961.765 | 2137.256 |  |  |  | 4.269158 | 879.8227 | 1955.162
[16 empty] | 4.150984 | 962.7751 | 2139.5 |  |  |  | 4.270824 | 869.8325 | 1932.961
[16 empty] | 4.157671 | 963.8505 | 2141.89 |  |  |  | 4.272486 | 859.7718 | 1910.604
[16 empty] | 4.165977 | 965.0672 | 2144.594 |  |  |  | 4.274148 | 849.7315 | 1888.292
[16 empty] | 4.17433 | 966.2994 | 2147.332 |  |  |  | 4.27582 | 839.7034 | 1866.008
[16 empty] | 4.181004 | 967.4277 | 2149.839 |  |  |  | 4.277513 | 829.7498 | 1843.888
[16 empty] | 4.187648 | 968.5229 | 2152.273 |  |  |  | 4.279185 | 819.6866 | 1821.526
[16 empty] | 4.195986 | 969.6083 | 2154.685 |  |  |  | 4.280836 | 809.4947 | 1798.877
[16 empty] | 4.204325 | 970.7797 | 2157.288 |  |  |  | 4.282488 | 799.2644 | 1776.143
[16 empty] | 4.210975 | 971.8491 | 2159.665 |  |  |  | 4.284155 | 787.4678 | 1749.928
[16 empty] | 4.219302 | 972.9282 | 2162.063 |  |  |  | 4.285836 | 784.4031 | 1743.118
[16 empty] | 4.229302 | 974.0065 | 2164.459 |  |  |  | 4.287503 | 781.319 | 1736.265
[16 empty] | 4.23764 | 975.0396 | 2166.755 |  |  |  | 4.289155 | 778.2526 | 1729.45
[16 empty] | 4.244311 | 976.1782 | 2169.285 |  |  |  | 4.290808 | 775.1945 | 1722.654
[16 empty] | 4.250993 | 977.348 | 2171.884 |  |  |  | 4.29248 | 772.0915 | 1715.759
[16 empty] | 4.257679 | 978.4041 | 2174.231 |  |  |  | 4.294162 | 768.976 | 1708.835
[16 empty] | 4.265997 | 979.5941 | 2176.876 |  |  |  | 4.295836 | 765.9299 | 1702.067
[16 empty] | 4.274328 | 980.6028 | 2179.117 |  |  |  | 4.297499 | 763.0751 | 1695.723
[16 empty] | 4.284339 | 981.5592 | 2181.243 |  |  |  | 4.299157 | 760.298 | 1689.551
[16 empty] | 4.294303 | 980.3137 | 2178.475 |  |  |  | 4.305839 | 761.7273 | 1692.727
[16 empty] | 4.295961 | 978.4249 | 2174.277 |  |  |  | 4.310825 | 762.931 | 1695.402
[16 empty] | 4.29764 | 967.0729 | 2149.051 |  |  |  | 4.315799 | 764.0678 | 1697.928
[16 empty] | 4.299327 | 955.6493 | 2123.665 |  |  |  | 4.320832 | 765.3272 | 1700.727
[16 empty] | 4.300997 | 944.2507 | 2098.335 |  |  |  | 4.325814 | 766.5067 | 1703.348
[16 empty] | 4.302658 | 932.8927 | 2073.095 |  |  |  | 4.330828 | 767.7773 | 1706.171875
[16 empty] | 4.304312 | 921.4951 | 2047.767 |  |  |  | 4.335815 | 769.0527 | 1709.006
[16 empty] | 4.30599 | 910.1917 | 2022.648 |  |  |  | 4.340813 | 770.1933 | 1711.541
[16 empty] | 4.307673 | 898.8077 | 1997.351 |  |  |  | 4.350825 | 766.3181 | 1702.929
[16 empty] | 4.309341 | 888.2779 | 1973.951 |  |  |  | 4.352501 | 762.3578 | 1694.129
[16 empty] | 4.310995 | 878.4649 | 1952.144 |  |  |  | 4.354176 | 758.3284 | 1685.174
[16 empty] | 4.312642 | 869.3711 | 1931.936 |  |  |  | 4.355834 | 752.9478 | 1673.217
[16 empty] | 4.317659 | 870.5011 | 1934.447 |  |  |  | 4.357486 | 746.9282 | 1659.84
[16 empty] | 4.322647 | 871.7035 | 1937.119 |  |  |  | 4.359147 | 740.7117 | 1646.026
[16 empty] | 4.327661 | 873.0615 | 1940.137 |  |  |  | 4.360826 | 733.265 | 1629.478
[16 empty] | 4.332661 | 874.46 | 1943.244 |  |  |  | 4.362501 | 722.9386 | 1606.53
[16 empty] | 4.337648 | 875.8954 | 1946.434 |  |  |  | 4.364167 | 697.0571 | 1549.016
[16 empty] | 4.34267 | 877.2825 | 1949.517
[16 empty] | 4.347643 | 878.4745 | 1952.166
[16 empty] | 4.352659 | 879.7504 | 1955.001
[16 empty] | 4.357656 | 881.0514 | 1957.892
[16 empty] | 4.36265 | 882.2143 | 1960.476
[16 empty] | 4.372633 | 880.5901 | 1956.867
[16 empty] | 4.375986 | 878.8216 | 1952.937
[16 empty] | 4.377654 | 875.343 | 1945.207
[16 empty] | 4.379313 | 871.3035 | 1936.23
[16 empty] | 4.380977 | 867.3595 | 1927.466
[16 empty] | 4.382653 | 863.5349 | 1918.966
[16 empty] | 4.384336 | 859.8087 | 1910.686
[16 empty] | 4.386008 | 856.2814 | 1902.848
[16 empty] | 4.387662 | 853.4666 | 1896.592
[16 empty] | 4.389315 | 850.6863 | 1890.414
[16 empty] | 4.390987 | 847.8959 | 1884.213
[16 empty] | 4.392664 | 845.0744 | 1877.943
[16 empty] | 4.400992 | 846.3853 | 1880.856
[16 empty] | 4.405984 | 847.4933 | 1883.319
[16 empty] | 4.411014 | 848.5579 | 1885.684
[16 empty] | 4.415981 | 849.8177 | 1888.484
[16 empty] | 4.420968 | 850.947 | 1890.993
[16 empty] | 4.425988 | 852.0577 | 1893.462
[16 empty] | 4.432644 | 853.1085 | 1895.797
[16 empty] | 4.434325 | 842.9727 | 1873.273
[16 empty] | 4.435997 | 831.7056 | 1848.235
[16 empty] | 4.437652 | 820.4 | 1823.111
[16 empty] | 4.439299 | 808.9341 | 1797.631
[16 empty] | 4.440964 | 795.3962 | 1767.547
[16 empty] | 4.442653 | 780.4805 | 1734.401
[16 empty] | 4.444331 | 765.6186 | 1701.375
[16 empty] | 4.445989 | 750.7055 | 1668.234
[16 empty] | 4.447641 | 735.8199 | 1635.155
[16 empty] | 4.449306 | 720.1589 | 1600.353
[16 empty] | 4.45099 | 707.7308 | 1572.735
[16 empty] | 4.452665 | 694.2236 | 1542.719
[16 empty] | 4.454329 | 663.2436 | 1473.875