## Results_Summary
Растяжение_Базальтопластик_1200_1-1.xls
| Eмод | Fmax | dL при Fмакс | Fразруш. | dL при разруш. | S0
| GPa | MPa | mm | MPa | mm | mm^2
Образец1 | 75.13194 | 2193.983 | 5.012002 | 2077.037 | 5.111984 | 0.45
Образец2 | 77.30011 | 2112.997 | 4.005826 | 1439.699 | 4.337505 | 0.47
Образец3 | 81.95153 | 2167.437 | 4.461489 | 1284.619 | 5.309836 | 0.45
Образец4 | 74.73062 | 2059.565 | 4.082004 | 2033.591 | 4.09198 | 0.45
Образец5 | 76.5138 | 2181.243 | 4.284339 | 1473.875 | 4.454329 | 0.45
Образец6 | 75.17196 | 1778.37 | 3.630803 | 1698.596 | 3.634165 | 0.45
Образец7 | 75.67049 | 2125.255 | 4.179161 | 1549.016 | 4.364167 | 0.45
Образец8 | 78.2644 | 2190.782 | 4.271325 | 1498.872 | 4.547997 | 0.45
Образец9 | 78.2608 | 2139.935 | 4.34482 | 1170.877 | 4.571497 | 0.45
Образец10 | 80.57334 | 2239.852 | 4.351501 | 2150.936 | 4.354815 | 0.45
Среднее значение | 77.3569 | 2118.942 | 4.262327 | 1637.712 | 4.477828 | 0.452
Дисперсия | 5.919605 | 16852.8 | 0.124561 | 116959.7 | 0.2241142 | 4e-05
Min | 74.73062 | 1778.37 | 3.630803 | 1170.877 | 3.634165 | 0.45
Max | 81.95153 | 2239.852 | 5.012002 | 2150.936 | 5.309836 | 0.47